## HPLC data
[5 empty] | Chromatograms | 5 nm | 10 nm | 20 nm | 30 nm | 40 nm | 50 nm | 60 nm | 80 nm | 100 nm
Sample | Retention volume / mL | Modal core diameter / nm | # Counted particles |  | Retention volume / mL | Signal / mAu | Signal / mAu | Signal / mAu | Signal / mAu | Signal / mAu | Signal / mAu | Signal / mAu | Signal / mAu | Signal / mAu
5 | 10.48167 | 6.27663 | 493 |  | 0 | 0 | 0 | 0 | 0 | 0 | 0 | 0 | 0 | 0
10 | 9.49167 | 10.71683 | 471 |  | 0.00167 | 4.5e-05 | 6.2e-05 | 2.3e-05 | 2.8e-05 | 0.000149 | 3.2e-05 | 9e-06 | -1.5e-05 | -9e-06
20 | 8.71833 | 18.49811 | 447 |  | 0.00333 | 0.000448 | 0.000461 | 0.000212 | 0.000282 | 0.00107 | 0.0003 | 9.9e-05 | 3.7e-05 | -4.7e-05
30 | 7.84667 | 30.18109 | 399 |  | 0.005 | 0.00203 | 0.00162 | 0.000844 | 0.00117 | 0.00369 | 0.0013 | 0.00057 | 0.000587 | -6e-05
40 | 7.38333 | 41.53761 | 240 |  | 0.00667 | 0.00579 | 0.00365 | 0.00212 | 0.00282 | 0.00826 | 0.00353 | 0.00203 | 0.00218 | 0.000261
50 | 6.55833 | 51.78322 | 347 |  | 0.00833 | 0.01202 | 0.00607 | 0.00406 | 0.00476 | 0.01371 | 0.00684 | 0.00485 | 0.00476 | 0.00138
60 | 6.195 | 66.42464 | 321 |  | 0.01 | 0.01977 | 0.00815 | 0.00664 | 0.00631 | 0.01819 | 0.0102 | 0.00844 | 0.00765 | 0.00334
80 | 6.06667 | 87.3278 | 262 |  | 0.01167 | 0.0273 | 0.00949 | 0.01007 | 0.00704 | 0.02039 | 0.01229 | 0.01154 | 0.01012 | 0.00546
100 | 6.04 | 94.63164 | 61 |  | 0.01333 | 0.03315 | 0.01015 | 0.01425 | 0.00676 | 0.0202 | 0.01252 | 0.01332 | 0.01154 | 0.00703
|  | Core Diameter q3 distribution |  |  | 0.015 | 0.03643 | 0.01038 | 0.01812 | 0.00557 | 0.01835 | 0.01127 | 0.01375 | 0.01151 | 0.00775
Sample | Retention volume / mL | Sample mean / nm | Sample variance / nm^2 | # Counted particles | 0.01667 | 0.03679 | 0.01032 | 0.02017 | 0.00384 | 0.01573 | 0.00927 | 0.01302 | 0.01024 | 0.00758
5 | 10.48167 | 0.8116205 | 0.01736953 | 493 | 0.01833 | 0.03452 | 0.00976 | 0.01991 | 0.00184 | 0.01309 | 0.00705 | 0.0112 | 0.00825 | 0.00653
10 | 9.49167 | 1.041651 | 0.00397118 | 471 | 0.02 | 0.03062 | 0.00821 | 0.01814 | -0.000275 | 0.01098 | 0.00477 | 0.00845 | 0.006 | 0.00494
20 | 8.71833 | 1.274766 | 0.002376441 | 447 | 0.02167 | 0.02632 | 0.00564 | 0.01599 | -0.00231 | 0.00958 | 0.00233 | 0.00516 | 0.00398 | 0.00332
30 | 7.84667 | 1.485717 | 0.002988756 | 399 | 0.02333 | 0.0224 | 0.00285 | 0.01407 | -0.00405 | 0.00845 | -0.000279 | 0.00202 | 0.0027 | 0.00192
40 | 7.38333 | 1.618536 | 0.002686901 | 240 | 0.025 | 0.01902 | 0.000662 | 0.0127 | -0.00519 | 0.00693 | -0.00292 | -0.000293 | 0.00252 | 0.000695
50 | 6.55833 | 1.701864 | 0.002295526 | 347 | 0.02667 | 0.01641 | -0.000629 | 0.01215 | -0.00544 | 0.00505 | -0.00536 | -0.00148 | 0.00342 | -0.000266
60 | 6.195 | 1.806157 | 0.001995339 | 321 | 0.02833 | 0.01496 | -0.000997 | 0.01226 | -0.00476 | 0.00377 | -0.00723 | -0.00166 | 0.00511 | -0.000576
80 | 6.06667 | 1.922394 | 0.001953378 | 262 | 0.03 | 0.01464 | -0.000529 | 0.01225 | -0.00375 | 0.00383 | -0.0083 | -0.00115 | 0.00715 | 7.2e-05
100 | 6.04 | 1.973134 | 0.002312647 | 61 | 0.03167 | 0.01485 | 0.000478 | 0.01154 | -0.00339 | 0.00499 | -0.00866 | -0.000231 | 0.00909 | 0.00144
[5 empty] | 0.03333 | 0.01496 | 0.00159 | 0.01033 | -0.00433 | 0.00651 | -0.00852 | 0.000956 | 0.01061 | 0.00291
[5 empty] | 0.035 | 0.01467 | 0.00232 | 0.00931 | -0.00625 | 0.00794 | -0.00816 | 0.00216 | 0.01135 | 0.00393
[5 empty] | 0.03667 | 0.01424 | 0.00226 | 0.00898 | -0.00833 | 0.00904 | -0.0079 | 0.00293 | 0.0108 | 0.00408
[5 empty] | 0.03833 | 0.01434 | 0.00143 | 0.00906 | -0.01009 | 0.00944 | -0.00804 | 0.00289 | 0.00881 | 0.00299
[5 empty] | 0.04 | 0.01517 | 0.000341 | 0.0086 | -0.01151 | 0.00889 | -0.00854 | 0.00204 | 0.00592 | 0.000607
[5 empty] | 0.04167 | 0.01625 | -0.000389 | 0.00677 | -0.01283 | 0.00771 | -0.00905 | 0.000687 | 0.00294 | -0.00255
[5 empty] | 0.04333 | 0.01708 | -0.000451 | 0.00349 | -0.01422 | 0.00628 | -0.00962 | -0.000894 | 0.000313 | -0.00553
[5 empty] | 0.045 | 0.01761 | -0.000152 | -0.000445 | -0.01556 | 0.00468 | -0.01065 | -0.00243 | -0.00203 | -0.00752
[5 empty] | 0.04667 | 0.01804 | -1.1e-05 | -0.00398 | -0.01661 | 0.00293 | -0.01226 | -0.00347 | -0.00421 | -0.00835
[5 empty] | 0.04833 | 0.01842 | -0.000231 | -0.00641 | -0.01726 | 0.0014 | -0.0142 | -0.00373 | -0.00597 | -0.00829
[5 empty] | 0.05 | 0.01868 | -0.000683 | -0.00738 | -0.01766 | 0.000497 | -0.0161 | -0.00364 | -0.00675 | -0.00765
[5 empty] | 0.05167 | 0.01884 | -0.00115 | -0.00693 | -0.01774 | 0.000309 | -0.01761 | -0.00391 | -0.00613 | -0.00677
[5 empty] | 0.05333 | 0.0191 | -0.00145 | -0.00568 | -0.01709 | 0.000731 | -0.01846 | -0.00473 | -0.00429 | -0.00617
[5 empty] | 0.055 | 0.01942 | -0.0016 | -0.00459 | -0.01558 | 0.0016 | -0.01863 | -0.00562 | -0.00175 | -0.0062
[5 empty] | 0.05667 | 0.01948 | -0.00178 | -0.00436 | -0.0139 | 0.00278 | -0.01844 | -0.00585 | 0.000806 | -0.00664
[5 empty] | 0.05833 | 0.01908 | -0.00212 | -0.00487 | -0.01292 | 0.00423 | -0.01805 | -0.00525 | 0.00265 | -0.00707
[5 empty] | 0.06 | 0.01819 | -0.00256 | -0.00531 | -0.0128 | 0.0058 | -0.01744 | -0.00445 | 0.00359 | -0.00748
[5 empty] | 0.06167 | 0.01676 | -0.00313 | -0.00489 | -0.01301 | 0.00695 | -0.01689 | -0.00419 | 0.0042 | -0.00797
[5 empty] | 0.06333 | 0.01493 | -0.00377 | -0.0036 | -0.01288 | 0.00693 | -0.01683 | -0.00454 | 0.0052 | -0.00833
[5 empty] | 0.065 | 0.01278 | -0.00409 | -0.00212 | -0.01211 | 0.00538 | -0.01734 | -0.00505 | 0.00655 | -0.00801
[5 empty] | 0.06667 | 0.01016 | -0.00384 | -0.00099 | -0.01086 | 0.0027 | -0.01813 | -0.00522 | 0.00755 | -0.00671
[5 empty] | 0.06833 | 0.00718 | -0.00324 | -0.000303 | -0.00952 | -0.000127 | -0.019 | -0.00474 | 0.00754 | -0.0047
[5 empty] | 0.07 | 0.00473 | -0.00257 | -3.6e-05 | -0.0084 | -0.00227 | -0.01968 | -0.00363 | 0.00635 | -0.00265
[5 empty] | 0.07167 | 0.00388 | -0.00191 | -0.000196 | -0.00771 | -0.00348 | -0.02001 | -0.00223 | 0.00436 | -0.00116
[5 empty] | 0.07333 | 0.00482 | -0.00135 | -0.000809 | -0.00751 | -0.00394 | -0.02006 | -0.000885 | 0.00217 | -0.000458
[5 empty] | 0.075 | 0.00653 | -0.00108 | -0.00186 | -0.00757 | -0.00398 | -0.01987 | 0.000184 | 0.00034 | -0.000728
[5 empty] | 0.07667 | 0.00754 | -0.00138 | -0.00308 | -0.00784 | -0.00399 | -0.01938 | 0.000912 | -0.000919 | -0.00214
[5 empty] | 0.07833 | 0.00723 | -0.00224 | -0.0042 | -0.0086 | -0.00437 | -0.0187 | 0.00131 | -0.00157 | -0.00448
[5 empty] | 0.08 | 0.00622 | -0.00313 | -0.00534 | -0.01001 | -0.00496 | -0.01798 | 0.00142 | -0.00152 | -0.00705
[5 empty] | 0.08167 | 0.00554 | -0.00351 | -0.00661 | -0.01182 | -0.0053 | -0.01724 | 0.00136 | -0.000718 | -0.00922
[5 empty] | 0.08333 | 0.00581 | -0.00333 | -0.00756 | -0.01346 | -0.00536 | -0.01662 | 0.00124 | 0.000657 | -0.01065
[5 empty] | 0.085 | 0.00707 | -0.00305 | -0.00766 | -0.01415 | -0.00541 | -0.01634 | 0.000884 | 0.00207 | -0.01119
[5 empty] | 0.08667 | 0.00885 | -0.00332 | -0.00704 | -0.01337 | -0.00545 | -0.01631 | -0.000113 | 0.00286 | -0.01078
[5 empty] | 0.08833 | 0.01043 | -0.00458 | -0.0063 | -0.01138 | -0.00539 | -0.01631 | -0.00203 | 0.00281 | -0.00961
[5 empty] | 0.09 | 0.01125 | -0.00681 | -0.00591 | -0.00926 | -0.00542 | -0.01645 | -0.00451 | 0.0024 | -0.00817
[5 empty] | 0.09167 | 0.0111 | -0.00961 | -0.0061 | -0.0081 | -0.00588 | -0.01713 | -0.00664 | 0.00245 | -0.00719
[5 empty] | 0.09333 | 0.01005 | -0.01237 | -0.00682 | -0.00805 | -0.00698 | -0.01852 | -0.00766 | 0.00354 | -0.00704
[5 empty] | 0.095 | 0.0085 | -0.01443 | -0.00762 | -0.0085 | -0.00861 | -0.02046 | -0.00754 | 0.00541 | -0.00764
[5 empty] | 0.09667 | 0.00683 | -0.01538 | -0.00816 | -0.00881 | -0.01048 | -0.02263 | -0.00662 | 0.00704 | -0.00877
[5 empty] | 0.09833 | 0.00508 | -0.01543 | -0.00829 | -0.00877 | -0.01232 | -0.02467 | -0.00506 | 0.00735 | -0.0101
[5 empty] | 0.1 | 0.00306 | -0.01533 | -0.00775 | -0.00841 | -0.01375 | -0.02623 | -0.0029 | 0.00594 | -0.01109
[5 empty] | 0.10167 | 0.000696 | -0.01562 | -0.00625 | -0.00765 | -0.0143 | -0.02713 | -0.00041 | 0.00349 | -0.01097
[5 empty] | 0.10333 | -0.00168 | -0.01623 | -0.00383 | -0.00653 | -0.01389 | -0.02748 | 0.00188 | 0.00118 | -0.00935
[5 empty] | 0.105 | -0.00333 | -0.01694 | -0.000754 | -0.00549 | -0.01298 | -0.02762 | 0.0036 | -0.000123 | -0.00677
[5 empty] | 0.10667 | -0.0035 | -0.0177 | 0.00255 | -0.00499 | -0.01197 | -0.02793 | 0.00462 | 8.5e-05 | -0.00431
[5 empty] | 0.10833 | -0.00204 | -0.01858 | 0.00532 | -0.00511 | -0.01085 | -0.02856 | 0.00498 | 0.00182 | -0.00258
[5 empty] | 0.11 | 0.000183 | -0.01952 | 0.00678 | -0.00541 | -0.00944 | -0.0293 | 0.00487 | 0.00452 | -0.00147
[5 empty] | 0.11167 | 0.002 | -0.02025 | 0.00679 | -0.00518 | -0.00778 | -0.02967 | 0.00473 | 0.00732 | -0.000843
[5 empty] | 0.11333 | 0.00281 | -0.02047 | 0.00582 | -0.00423 | -0.00601 | -0.02924 | 0.00507 | 0.00959 | -0.000935
[5 empty] | 0.115 | 0.00267 | -0.02 | 0.00434 | -0.00319 | -0.00435 | -0.02797 | 0.00604 | 0.01096 | -0.00206
[5 empty] | 0.11667 | 0.00168 | -0.01894 | 0.00266 | -0.0029 | -0.00296 | -0.02618 | 0.00726 | 0.01116 | -0.00421
[5 empty] | 0.11833 | 0.000147 | -0.01756 | 0.00131 | -0.00378 | -0.00176 | -0.02426 | 0.00805 | 0.0103 | -0.00687
[5 empty] | 0.12 | -0.00116 | -0.01616 | 0.000714 | -0.00568 | -0.000595 | -0.02253 | 0.0078 | 0.00901 | -0.00928
[5 empty] | 0.12167 | -0.00158 | -0.01503 | 0.000878 | -0.00803 | 0.000361 | -0.02118 | 0.00647 | 0.00806 | -0.01081
[5 empty] | 0.12333 | -0.00108 | -0.01427 | 0.00144 | -0.01012 | 0.00101 | -0.02031 | 0.00452 | 0.0082 | -0.01114
[5 empty] | 0.125 | 0.000128 | -0.01352 | 0.00215 | -0.01145 | 0.00168 | -0.02007 | 0.00232 | 0.00957 | -0.01043
[5 empty] | 0.12667 | 0.00199 | -0.01234 | 0.00262 | -0.01189 | 0.00252 | -0.02039 | 4.4e-05 | 0.01124 | -0.00901
[5 empty] | 0.12833 | 0.00441 | -0.01081 | 0.00221 | -0.01162 | 0.00305 | -0.02085 | -0.00192 | 0.01219 | -0.00712
[5 empty] | 0.13 | 0.007 | -0.00917 | 0.000672 | -0.01109 | 0.00267 | -0.02114 | -0.00314 | 0.01235 | -0.00511
[5 empty] | 0.13167 | 0.00924 | -0.00749 | -0.00143 | -0.01084 | 0.00128 | -0.02115 | -0.00361 | 0.01205 | -0.0033
[5 empty] | 0.13333 | 0.0108 | -0.0059 | -0.00338 | -0.01106 | -0.000824 | -0.02069 | -0.00384 | 0.01131 | -0.00192
[5 empty] | 0.135 | 0.01165 | -0.00469 | -0.00493 | -0.01166 | -0.00304 | -0.01966 | -0.00411 | 0.01016 | -0.00105
[5 empty] | 0.13667 | 0.01167 | -0.00413 | -0.006 | -0.01238 | -0.00453 | -0.01854 | -0.00405 | 0.00898 | -0.000532
[5 empty] | 0.13833 | 0.01072 | -0.00438 | -0.0064 | -0.01279 | -0.00484 | -0.0181 | -0.00306 | 0.00814 | -2.2e-05
[5 empty] | 0.14 | 0.00916 | -0.0053 | -0.00613 | -0.01243 | -0.00417 | -0.0187 | -0.00113 | 0.00779 | 0.000534
[5 empty] | 0.14167 | 0.00777 | -0.00631 | -0.00554 | -0.011 | -0.00286 | -0.02019 | 0.000829 | 0.00789 | 0.000878
[5 empty] | 0.14333 | 0.00719 | -0.00675 | -0.0048 | -0.00877 | -0.00124 | -0.02214 | 0.00141 | 0.00834 | 0.000876
[5 empty] | 0.145 | 0.00762 | -0.00622 | -0.00374 | -0.00653 | 4.9e-05 | -0.02383 | -0.000294 | 0.00914 | 0.00091
[5 empty] | 0.14667 | 0.0088 | -0.00485 | -0.00236 | -0.00504 | 0.000428 | -0.02429 | -0.00403 | 0.01062 | 0.00143
[5 empty] | 0.14833 | 0.01017 | -0.00307 | -0.00133 | -0.0046 | 5.1e-05 | -0.0231 | -0.00836 | 0.01286 | 0.00227
[5 empty] | 0.15 | 0.01117 | -0.00137 | -0.00154 | -0.00506 | -0.000325 | -0.02103 | -0.01142 | 0.01517 | 0.00301
[5 empty] | 0.15167 | 0.01163 | -0.000136 | -0.00323 | -0.00614 | -0.000109 | -0.0196 | -0.01206 | 0.01657 | 0.00344
[5 empty] | 0.15333 | 0.01175 | 0.000348 | -0.00577 | -0.00748 | 0.000596 | -0.01978 | -0.01054 | 0.01677 | 0.00331
[5 empty] | 0.155 | 0.01182 | -6.6e-05 | -0.00809 | -0.00842 | 0.00133 | -0.02135 | -0.00831 | 0.01628 | 0.00221
[5 empty] | 0.15667 | 0.01202 | -0.00105 | -0.00932 | -0.00849 | 0.00186 | -0.02338 | -0.00687 | 0.01572 | -4e-05
[5 empty] | 0.15833 | 0.01227 | -0.00188 | -0.00929 | -0.00803 | 0.0021 | -0.02527 | -0.00692 | 0.01521 | -0.00325
[5 empty] | 0.16 | 0.01233 | -0.00194 | -0.0084 | -0.00779 | 0.00194 | -0.02711 | -0.00835 | 0.01444 | -0.00685
[5 empty] | 0.16167 | 0.01225 | -0.00108 | -0.00712 | -0.00797 | 0.00144 | -0.02879 | -0.01019 | 0.01343 | -0.0098
[5 empty] | 0.16333 | 0.01225 | 0.000396 | -0.00583 | -0.00817 | 0.00101 | -0.02976 | -0.01088 | 0.01273 | -0.01099
[5 empty] | 0.165 | 0.01226 | 0.00176 | -0.00502 | -0.00799 | 0.00094 | -0.02938 | -0.00956 | 0.01282 | -0.01014
[5 empty] | 0.16667 | 0.01203 | 0.00247 | -0.00516 | -0.00745 | 0.000949 | -0.0275 | -0.00697 | 0.01355 | -0.00803
[5 empty] | 0.16833 | 0.01146 | 0.00265 | -0.00602 | -0.00679 | 0.000429 | -0.02463 | -0.00468 | 0.01418 | -0.00559
[5 empty] | 0.17 | 0.01065 | 0.00255 | -0.00666 | -0.00635 | -0.000907 | -0.02145 | -0.00335 | 0.01408 | -0.00336
[5 empty] | 0.17167 | 0.00967 | 0.00203 | -0.00661 | -0.00634 | -0.00301 | -0.01833 | -0.00266 | 0.01339 | -0.00161
[5 empty] | 0.17333 | 0.00855 | 0.000849 | -0.00619 | -0.00671 | -0.00567 | -0.01549 | -0.00225 | 0.01265 | -0.000388
[5 empty] | 0.175 | 0.00737 | -0.000749 | -0.0058 | -0.0072 | -0.00851 | -0.01314 | -0.00205 | 0.01218 | 0.000386
[5 empty] | 0.17667 | 0.00624 | -0.00214 | -0.00536 | -0.0075 | -0.0108 | -0.01156 | -0.00184 | 0.012 | 0.000522
[5 empty] | 0.17833 | 0.00553 | -0.00287 | -0.00466 | -0.00739 | -0.01151 | -0.01098 | -0.00138 | 0.01222 | -0.000294
[5 empty] | 0.18 | 0.00562 | -0.00284 | -0.00381 | -0.00676 | -0.00983 | -0.01149 | -0.0009 | 0.01315 | -0.00171
[5 empty] | 0.18167 | 0.00626 | -0.00196 | -0.00296 | -0.0056 | -0.00609 | -0.01276 | -0.000796 | 0.01495 | -0.00271
[5 empty] | 0.18333 | 0.00688 | -0.00013 | -0.00194 | -0.00407 | -0.0017 | -0.01405 | -0.00123 | 0.01722 | -0.00255
[5 empty] | 0.185 | 0.00718 | 0.00263 | -0.000488 | -0.00238 | 0.00191 | -0.01452 | -0.00192 | 0.01915 | -0.00123
[5 empty] | 0.18667 | 0.00742 | 0.00599 | 0.00141 | -0.000922 | 0.00406 | -0.01365 | -0.00236 | 0.02011 | 0.000613
[5 empty] | 0.18833 | 0.00793 | 0.00914 | 0.00344 | -0.000282 | 0.00479 | -0.01172 | -0.00215 | 0.0201 | 0.00209
[5 empty] | 0.19 | 0.00866 | 0.01133 | 0.005 | -0.000777 | 0.00473 | -0.00968 | -0.00138 | 0.01961 | 0.00232
[5 empty] | 0.19167 | 0.00922 | 0.01257 | 0.00533 | -0.00197 | 0.0049 | -0.0087 | -0.000731 | 0.01931 | 0.00101
[5 empty] | 0.19333 | 0.00945 | 0.01326 | 0.00409 | -0.00301 | 0.00605 | -0.00933 | -0.00106 | 0.01964 | -0.0013
[5 empty] | 0.195 | 0.00964 | 0.01347 | 0.0016 | -0.00331 | 0.00801 | -0.01117 | -0.00269 | 0.02046 | -0.00336
[5 empty] | 0.19667 | 0.01015 | 0.01307 | -0.00141 | -0.0028 | 0.00991 | -0.01321 | -0.00517 | 0.02115 | -0.00381
[5 empty] | 0.19833 | 0.01096 | 0.01221 | -0.00405 | -0.00181 | 0.01098 | -0.01461 | -0.00787 | 0.0213 | -0.00215
[5 empty] | 0.2 | 0.01182 | 0.01133 | -0.00559 | -0.000909 | 0.01102 | -0.01501 | -0.01035 | 0.02098 | 0.000759
[5 empty] | 0.20167 | 0.01264 | 0.01069 | -0.00573 | -0.000517 | 0.01036 | -0.01459 | -0.01233 | 0.02037 | 0.00337
[5 empty] | 0.20333 | 0.01354 | 0.01025 | -0.00471 | -0.000803 | 0.00947 | -0.01389 | -0.01338 | 0.0196 | 0.00474
[5 empty] | 0.205 | 0.01452 | 0.00992 | -0.003 | -0.00178 | 0.00892 | -0.01359 | -0.01327 | 0.01892 | 0.00485
[5 empty] | 0.20667 | 0.01534 | 0.00948 | -0.000959 | -0.00306 | 0.00917 | -0.01418 | -0.01231 | 0.01869 | 0.00426
[5 empty] | 0.20833 | 0.01588 | 0.00871 | 0.00112 | -0.0037 | 0.01021 | -0.01572 | -0.01102 | 0.01906 | 0.0036
[5 empty] | 0.21 | 0.01649 | 0.00775 | 0.00257 | -0.00289 | 0.01153 | -0.01784 | -0.00991 | 0.01992 | 0.00305
[5 empty] | 0.21167 | 0.01761 | 0.00715 | 0.00274 | -0.00071 | 0.01249 | -0.0199 | -0.00943 | 0.02105 | 0.00243
[5 empty] | 0.21333 | 0.019 | 0.00731 | 0.00171 | 0.00193 | 0.01262 | -0.02116 | -0.00986 | 0.02225 | 0.00149
[5 empty] | 0.215 | 0.01983 | 0.00792 | 0.000423 | 0.00394 | 0.01178 | -0.02121 | -0.01097 | 0.02343 | 0.000149
[5 empty] | 0.21667 | 0.01962 | 0.00826 | -0.000184 | 0.00467 | 0.01011 | -0.02032 | -0.01223 | 0.02454 | -0.00132
[5 empty] | 0.21833 | 0.01869 | 0.0083 | 5e-06 | 0.00408 | 0.00792 | -0.01896 | -0.01317 | 0.02537 | -0.00225
[5 empty] | 0.22 | 0.01747 | 0.00861 | 0.000415 | 0.00257 | 0.00564 | -0.01732 | -0.0134 | 0.02556 | -0.0022
[5 empty] | 0.22167 | 0.0158 | 0.00941 | 0.00073 | 0.000693 | 0.00376 | -0.01558 | -0.01257 | 0.02484 | -0.00145
[5 empty] | 0.22333 | 0.01353 | 0.01022 | 0.00125 | -0.000913 | 0.00255 | -0.01405 | -0.0108 | 0.02348 | -0.000717
[5 empty] | 0.225 | 0.0113 | 0.01055 | 0.00229 | -0.00187 | 0.00196 | -0.01308 | -0.00889 | 0.02203 | -0.000581
[5 empty] | 0.22667 | 0.01004 | 0.01033 | 0.00364 | -0.00221 | 0.00169 | -0.01284 | -0.00786 | 0.02067 | -0.000935
[5 empty] | 0.22833 | 0.00979 | 0.00983 | 0.0047 | -0.00232 | 0.00139 | -0.01317 | -0.00817 | 0.01928 | -0.00114
[5 empty] | 0.23 | 0.00987 | 0.00916 | 0.00504 | -0.00264 | 0.000665 | -0.01367 | -0.00931 | 0.01792 | -0.000838
[5 empty] | 0.23167 | 0.0098 | 0.00815 | 0.00468 | -0.00319 | -0.000777 | -0.01415 | -0.01022 | 0.01702 | -0.0004
[5 empty] | 0.23333 | 0.00955 | 0.00663 | 0.00394 | -0.0036 | -0.00295 | -0.01478 | -0.01029 | 0.01698 | -0.000245
[5 empty] | 0.235 | 0.00923 | 0.0048 | 0.00345 | -0.00392 | -0.00526 | -0.01581 | -0.00971 | 0.01777 | -0.000281
[5 empty] | 0.23667 | 0.00887 | 0.00321 | 0.00375 | -0.00461 | -0.00661 | -0.01729 | -0.0089 | 0.01905 | -0.000247
[5 empty] | 0.23833 | 0.00839 | 0.00228 | 0.00478 | -0.00585 | -0.00618 | -0.01911 | -0.00802 | 0.02048 | -0.000245
[5 empty] | 0.24 | 0.00759 | 0.00213 | 0.00581 | -0.00725 | -0.004 | -0.02099 | -0.00721 | 0.02176 | -0.000614
[5 empty] | 0.24167 | 0.00629 | 0.00259 | 0.00604 | -0.00822 | -0.000687 | -0.02245 | -0.0068 | 0.02263 | -0.0015
[5 empty] | 0.24333 | 0.00437 | 0.00327 | 0.00526 | -0.00843 | 0.00284 | -0.02312 | -0.00688 | 0.02276 | -0.00267
[5 empty] | 0.245 | 0.00217 | 0.00373 | 0.00426 | -0.00791 | 0.00552 | -0.0232 | -0.00738 | 0.02177 | -0.00361
[5 empty] | 0.24667 | 0.000499 | 0.00368 | 0.00426 | -0.00699 | 0.00645 | -0.02318 | -0.00844 | 0.01964 | -0.00401
[5 empty] | 0.24833 | 6.4e-05 | 0.0029 | 0.00566 | -0.00615 | 0.00558 | -0.02314 | -0.01023 | 0.01688 | -0.00419
[5 empty] | 0.25 | 0.00074 | 0.00128 | 0.00744 | -0.00591 | 0.00385 | -0.02277 | -0.01246 | 0.01403 | -0.00464
[5 empty] | 0.25167 | 0.0019 | -0.00121 | 0.00822 | -0.00653 | 0.00252 | -0.02191 | -0.01438 | 0.01138 | -0.00548
[5 empty] | 0.25333 | 0.00332 | -0.00436 | 0.00768 | -0.008 | 0.00203 | -0.02085 | -0.01536 | 0.00929 | -0.00672
[5 empty] | 0.255 | 0.00519 | -0.00737 | 0.00685 | -0.01016 | 0.00191 | -0.02 | -0.01531 | 0.00843 | -0.00853
[5 empty] | 0.25667 | 0.00744 | -0.00914 | 0.007 | -0.01264 | 0.00157 | -0.01931 | -0.0148 | 0.00915 | -0.01077
[5 empty] | 0.25833 | 0.00959 | -0.00903 | 0.00855 | -0.01487 | 0.000928 | -0.01846 | -0.01465 | 0.01114 | -0.01284
[5 empty] | 0.26 | 0.01117 | -0.00733 | 0.01087 | -0.01645 | 0.000217 | -0.01738 | -0.01533 | 0.01385 | -0.01424
[5 empty] | 0.26167 | 0.01202 | -0.00481 | 0.01303 | -0.01731 | -0.000301 | -0.01657 | -0.01666 | 0.01683 | -0.01502
[5 empty] | 0.26333 | 0.01218 | -0.00233 | 0.01472 | -0.01752 | -0.000447 | -0.01654 | -0.01812 | 0.01951 | -0.01538
[5 empty] | 0.265 | 0.01171 | -0.000414 | 0.01615 | -0.01716 | -0.000332 | -0.01732 | -0.01929 | 0.02134 | -0.01539
[5 empty] | 0.26667 | 0.0108 | 0.000807 | 0.01734 | -0.01626 | -0.000182 | -0.01851 | -0.01991 | 0.0222 | -0.01495
[5 empty] | 0.26833 | 0.00966 | 0.00153 | 0.01796 | -0.01512 | -2.4e-05 | -0.01971 | -0.01976 | 0.02233 | -0.01408
[5 empty] | 0.27 | 0.00844 | 0.00191 | 0.01766 | -0.01425 | 0.000303 | -0.02061 | -0.01874 | 0.02193 | -0.01319
[5 empty] | 0.27167 | 0.00731 | 0.00203 | 0.01622 | -0.01394 | 0.000981 | -0.02111 | -0.01707 | 0.02094 | -0.01272
[5 empty] | 0.27333 | 0.00653 | 0.0021 | 0.01398 | -0.01377 | 0.00195 | -0.02128 | -0.01541 | 0.01915 | -0.01277
[5 empty] | 0.275 | 0.00626 | 0.00227 | 0.01176 | -0.01316 | 0.00277 | -0.02135 | -0.01457 | 0.01651 | -0.01294
[5 empty] | 0.27667 | 0.00643 | 0.00259 | 0.01023 | -0.01201 | 0.00287 | -0.02118 | -0.01511 | 0.0136 | -0.01265
[5 empty] | 0.27833 | 0.00677 | 0.00313 | 0.00967 | -0.01053 | 0.00204 | -0.02041 | -0.01699 | 0.01152 | -0.01166
[5 empty] | 0.28 | 0.00688 | 0.00369 | 0.0101 | -0.0089 | 0.000659 | -0.01915 | -0.01944 | 0.01102 | -0.01033
[5 empty] | 0.28167 | 0.00666 | 0.00376 | 0.01131 | -0.0074 | -0.000536 | -0.018 | -0.02138 | 0.01174 | -0.00934
[5 empty] | 0.28333 | 0.00654 | 0.00292 | 0.01275 | -0.00637 | -0.000929 | -0.01746 | -0.02203 | 0.01264 | -0.00893
[5 empty] | 0.285 | 0.00685 | 0.00132 | 0.01351 | -0.00589 | -0.000585 | -0.01777 | -0.02133 | 0.01308 | -0.00891
[5 empty] | 0.28667 | 0.00749 | -0.00031 | 0.013 | -0.00596 | -0.000172 | -0.01881 | -0.01991 | 0.0133 | -0.00896
[5 empty] | 0.28833 | 0.00825 | -0.00129 | 0.01167 | -0.00662 | -0.000255 | -0.02007 | -0.01852 | 0.01388 | -0.00887
[5 empty] | 0.29 | 0.00902 | -0.0014 | 0.01079 | -0.00801 | -0.000808 | -0.021 | -0.01754 | 0.01504 | -0.00856
[5 empty] | 0.29167 | 0.00972 | -0.000777 | 0.01111 | -0.01008 | -0.00132 | -0.02138 | -0.01697 | 0.01647 | -0.00799
[5 empty] | 0.29333 | 0.01012 | 0.000197 | 0.01212 | -0.0122 | -0.00131 | -0.02127 | -0.01665 | 0.01767 | -0.00708
[5 empty] | 0.295 | 0.01006 | 0.00105 | 0.01276 | -0.01338 | -0.000828 | -0.02095 | -0.01638 | 0.01837 | -0.00609
[5 empty] | 0.29667 | 0.00972 | 0.00145 | 0.01252 | -0.01321 | -0.000315 | -0.02079 | -0.01562 | 0.01849 | -0.00548
[5 empty] | 0.29833 | 0.00951 | 0.00134 | 0.01167 | -0.01206 | -0.000272 | -0.02091 | -0.01399 | 0.01795 | -0.00512
[5 empty] | 0.3 | 0.00974 | 0.000945 | 0.0107 | -0.01072 | -0.000878 | -0.02083 | -0.01185 | 0.01674 | -0.00419
[5 empty] | 0.30167 | 0.01018 | 0.000741 | 0.00982 | -0.00989 | -0.00176 | -0.01983 | -0.01003 | 0.01512 | -0.00226
[5 empty] | 0.30333 | 0.01039 | 0.00132 | 0.00907 | -0.00974 | -0.00239 | -0.01778 | -0.00932 | 0.01341 | 0.000174
[5 empty] | 0.305 | 0.01038 | 0.00303 | 0.00829 | -0.01012 | -0.00261 | -0.01549 | -0.00995 | 0.01167 | 0.00237
[5 empty] | 0.30667 | 0.01069 | 0.0056 | 0.00709 | -0.01078 | -0.00269 | -0.01401 | -0.01163 | 0.00959 | 0.00381
[5 empty] | 0.30833 | 0.01149 | 0.00805 | 0.00509 | -0.01132 | -0.00283 | -0.0137 | -0.01403 | 0.00713 | 0.00397
[5 empty] | 0.31 | 0.01213 | 0.00915 | 0.00237 | -0.01124 | -0.00305 | -0.01392 | -0.01675 | 0.00501 | 0.00281
[5 empty] | 0.31167 | 0.01204 | 0.00819 | -0.000428 | -0.01032 | -0.00326 | -0.01392 | -0.01898 | 0.00397 | 0.00099
[5 empty] | 0.31333 | 0.01125 | 0.00562 | -0.00255 | -0.00884 | -0.00324 | -0.0137 | -0.01986 | 0.00395 | -0.000749
[5 empty] | 0.315 | 0.00993 | 0.00261 | -0.00348 | -0.00729 | -0.0028 | -0.01393 | -0.01926 | 0.0043 | -0.00208
[5 empty] | 0.31667 | 0.00823 | 0.000376 | -0.00316 | -0.00599 | -0.00226 | -0.01509 | -0.01788 | 0.00436 | -0.00294
[5 empty] | 0.31833 | 0.00647 | -0.000383 | -0.00181 | -0.00498 | -0.00204 | -0.01705 | -0.01656 | 0.00403 | -0.00341
[5 empty] | 0.32 | 0.00519 | 0.000384 | 0.000214 | -0.00449 | -0.00186 | -0.01919 | -0.01581 | 0.00361 | -0.00365
[5 empty] | 0.32167 | 0.00476 | 0.00223 | 0.00233 | -0.00505 | -0.00109 | -0.0208 | -0.01571 | 0.00332 | -0.00378
[5 empty] | 0.32333 | 0.0051 | 0.00447 | 0.00382 | -0.00703 | 0.000373 | -0.0213 | -0.01589 | 0.0031 | -0.00399
[5 empty] | 0.325 | 0.00573 | 0.00654 | 0.00426 | -0.00994 | 0.0019 | -0.02054 | -0.01591 | 0.00282 | -0.00449
[5 empty] | 0.32667 | 0.00619 | 0.00818 | 0.00397 | -0.01258 | 0.0029 | -0.01899 | -0.0158 | 0.00262 | -0.00532
[5 empty] | 0.32833 | 0.00617 | 0.00918 | 0.00351 | -0.01405 | 0.00325 | -0.01732 | -0.01596 | 0.00294 | -0.0065
[5 empty] | 0.33 | 0.00553 | 0.00907 | 0.00315 | -0.01456 | 0.00294 | -0.0159 | -0.01664 | 0.00425 | -0.00794
[5 empty] | 0.33167 | 0.00424 | 0.00761 | 0.00276 | -0.01489 | 0.00189 | -0.01496 | -0.01778 | 0.00659 | -0.00917
[5 empty] | 0.33333 | 0.00273 | 0.00527 | 0.00212 | -0.01529 | 0.000302 | -0.0147 | -0.01917 | 0.00951 | -0.00951
[5 empty] | 0.335 | 0.00186 | 0.00285 | 0.00111 | -0.01526 | -0.0014 | -0.01526 | -0.02051 | 0.0122 | -0.00893
[5 empty] | 0.33667 | 0.00215 | 0.000939 | -9.9e-05 | -0.01465 | -0.00258 | -0.01651 | -0.02138 | 0.01387 | -0.0081
[5 empty] | 0.33833 | 0.00327 | -0.000248 | -0.00128 | -0.01405 | -0.00257 | -0.01798 | -0.02167 | 0.01435 | -0.00774
[5 empty] | 0.34 | 0.00453 | -0.000702 | -0.0025 | -0.01383 | -0.00127 | -0.019 | -0.02173 | 0.01437 | -0.00812
[5 empty] | 0.34167 | 0.00564 | -0.000479 | -0.00403 | -0.01379 | 0.000614 | -0.01893 | -0.022 | 0.0148 | -0.00908
[5 empty] | 0.34333 | 0.00681 | 0.000476 | -0.00571 | -0.0137 | 0.00209 | -0.0177 | -0.0227 | 0.01593 | -0.01034
[5 empty] | 0.345 | 0.00806 | 0.0021 | -0.00669 | -0.01358 | 0.0024 | -0.01588 | -0.02375 | 0.01736 | -0.0116
[5 empty] | 0.34667 | 0.00893 | 0.00388 | -0.00605 | -0.01355 | 0.00143 | -0.01417 | -0.02481 | 0.01842 | -0.01275
[5 empty] | 0.34833 | 0.00885 | 0.00506 | -0.00387 | -0.01367 | -0.000215 | -0.01302 | -0.02565 | 0.01847 | -0.01355
[5 empty] | 0.35 | 0.00761 | 0.00533 | -0.00131 | -0.01396 | -0.0016 | -0.0125 | -0.02631 | 0.01723 | -0.01351
[5 empty] | 0.35167 | 0.00545 | 0.00512 | 0.000545 | -0.01452 | -0.00227 | -0.01239 | -0.02685 | 0.01488 | -0.01227
[5 empty] | 0.35333 | 0.00297 | 0.00515 | 0.00171 | -0.01538 | -0.00233 | -0.01253 | -0.02709 | 0.0119 | -0.01009
[5 empty] | 0.355 | 0.000928 | 0.00562 | 0.0029 | -0.01627 | -0.00199 | -0.01291 | -0.0267 | 0.00898 | -0.00755
[5 empty] | 0.35667 | -0.000286 | 0.00627 | 0.00451 | -0.01665 | -0.00129 | -0.01353 | -0.02553 | 0.00703 | -0.00511
[5 empty] | 0.35833 | -0.000904 | 0.00672 | 0.00641 | -0.01597 | -0.000255 | -0.01443 | -0.02365 | 0.00652 | -0.00324
[5 empty] | 0.36 | -0.00112 | 0.00667 | 0.00821 | -0.01412 | 0.00098 | -0.01569 | -0.0212 | 0.00711 | -0.00233
[5 empty] | 0.36167 | -0.000734 | 0.00599 | 0.00949 | -0.01152 | 0.00212 | -0.01704 | -0.01839 | 0.00806 | -0.00245
[5 empty] | 0.36333 | 0.00037 | 0.0048 | 0.00995 | -0.00876 | 0.00285 | -0.01776 | -0.01549 | 0.00886 | -0.00324
[5 empty] | 0.365 | 0.00195 | 0.00338 | 0.00963 | -0.00657 | 0.00323 | -0.01735 | -0.0127 | 0.00937 | -0.00422
[5 empty] | 0.36667 | 0.00355 | 0.00194 | 0.00893 | -0.00576 | 0.00373 | -0.01602 | -0.01017 | 0.00969 | -0.00509
[5 empty] | 0.36833 | 0.00467 | 0.000586 | 0.00825 | -0.00674 | 0.00486 | -0.01455 | -0.0082 | 0.00991 | -0.00569
[5 empty] | 0.37 | 0.00496 | -0.000506 | 0.00765 | -0.00916 | 0.00664 | -0.01377 | -0.00719 | 0.00989 | -0.006
[5 empty] | 0.37167 | 0.00447 | -0.0011 | 0.00694 | -0.01208 | 0.0085 | -0.01404 | -0.00724 | 0.00931 | -0.00632
[5 empty] | 0.37333 | 0.00375 | -0.00119 | 0.00589 | -0.01422 | 0.00971 | -0.01513 | -0.00801 | 0.00804 | -0.00715
[5 empty] | 0.375 | 0.00349 | -0.00115 | 0.00432 | -0.01482 | 0.00982 | -0.01655 | -0.00901 | 0.00624 | -0.00863
[5 empty] | 0.37667 | 0.00381 | -0.00143 | 0.0024 | -0.01441 | 0.0088 | -0.01792 | -0.00995 | 0.00421 | -0.01011
[5 empty] | 0.37833 | 0.00432 | -0.00207 | 0.000691 | -0.01402 | 0.00713 | -0.01913 | -0.01077 | 0.00216 | -0.01047
[5 empty] | 0.38 | 0.0047 | -0.0027 | -0.000322 | -0.01415 | 0.00571 | -0.02012 | -0.01145 | 0.000214 | -0.00917
[5 empty] | 0.38167 | 0.0048 | -0.00301 | -0.000479 | -0.01457 | 0.00552 | -0.02054 | -0.01216 | -0.00139 | -0.0068
[5 empty] | 0.38333 | 0.00452 | -0.00299 | 0.000148 | -0.01491 | 0.00713 | -0.0201 | -0.01309 | -0.00228 | -0.00453
[5 empty] | 0.385 | 0.00392 | -0.00292 | 0.00123 | -0.01519 | 0.01017 | -0.01902 | -0.01411 | -0.00221 | -0.00316
[5 empty] | 0.38667 | 0.00356 | -0.00315 | 0.00236 | -0.01552 | 0.01344 | -0.01785 | -0.01474 | -0.0016 | -0.00273
[5 empty] | 0.38833 | 0.00401 | -0.00406 | 0.00346 | -0.01558 | 0.01581 | -0.01715 | -0.0147 | -0.00134 | -0.00259
[5 empty] | 0.39 | 0.00504 | -0.00588 | 0.00471 | -0.0149 | 0.01689 | -0.01736 | -0.01403 | -0.00203 | -0.00201
[5 empty] | 0.39167 | 0.00572 | -0.00844 | 0.00607 | -0.01354 | 0.0169 | -0.01858 | -0.01281 | -0.00354 | -0.000873
[5 empty] | 0.39333 | 0.00533 | -0.01113 | 0.00713 | -0.01225 | 0.016 | -0.02028 | -0.01105 | -0.00512 | 0.000431
[5 empty] | 0.395 | 0.00389 | -0.01293 | 0.00744 | -0.01188 | 0.01431 | -0.02164 | -0.00906 | -0.00595 | 0.00138
[5 empty] | 0.39667 | 0.00206 | -0.01288 | 0.00706 | -0.01273 | 0.01216 | -0.02206 | -0.00758 | -0.0056 | 0.00151
[5 empty] | 0.39833 | 0.00059 | -0.01069 | 0.00641 | -0.01433 | 0.01011 | -0.02149 | -0.0072 | -0.00422 | 0.000707
[5 empty] | 0.4 | -4.6e-05 | -0.00711 | 0.00565 | -0.01585 | 0.00865 | -0.02034 | -0.00768 | -0.00245 | -0.000478
[5 empty] | 0.40167 | 0.000305 | -0.0036 | 0.00455 | -0.01672 | 0.0081 | -0.01902 | -0.00859 | -0.00106 | -0.00128
[5 empty] | 0.40333 | 0.00153 | -0.00139 | 0.00294 | -0.01674 | 0.00841 | -0.01728 | -0.00992 | -0.000356 | -0.00135
[5 empty] | 0.405 | 0.00321 | -0.000751 | 0.001 | -0.01623 | 0.00917 | -0.01455 | -0.01172 | -0.000151 | -0.000834
[5 empty] | 0.40667 | 0.00483 | -0.00101 | -0.000884 | -0.0158 | 0.0099 | -0.01061 | -0.0138 | -0.000161 | -0.000234
[5 empty] | 0.40833 | 0.00608 | -0.00133 | -0.00227 | -0.01585 | 0.01025 | -0.00591 | -0.01589 | -0.000134 | -8.4e-05
[5 empty] | 0.41 | 0.0068 | -0.00145 | -0.00287 | -0.01616 | 0.01006 | -0.00131 | -0.01775 | 0.000277 | -0.000745
[5 empty] | 0.41167 | 0.00672 | -0.00165 | -0.00277 | -0.01619 | 0.00943 | 0.0022 | -0.01931 | 0.00137 | -0.00204
[5 empty] | 0.41333 | 0.00594 | -0.00211 | -0.00216 | -0.01562 | 0.00881 | 0.00417 | -0.02079 | 0.00299 | -0.00321
[5 empty] | 0.415 | 0.00503 | -0.00249 | -0.00121 | -0.01482 | 0.00852 | 0.00482 | -0.02249 | 0.00454 | -0.00373
[5 empty] | 0.41667 | 0.00434 | -0.00227 | -0.00018 | -0.01436 | 0.00843 | 0.00443 | -0.02424 | 0.00551 | -0.00388
[5 empty] | 0.41833 | 0.0038 | -0.00121 | 0.000649 | -0.01466 | 0.00809 | 0.00298 | -0.02532 | 0.00596 | -0.00444
[5 empty] | 0.42 | 0.00346 | 0.000283 | 0.0013 | -0.01588 | 0.00719 | 0.000401 | -0.02518 | 0.00639 | -0.00575
[5 empty] | 0.42167 | 0.00342 | 0.00147 | 0.00207 | -0.01778 | 0.00597 | -0.00307 | -0.02411 | 0.00699 | -0.00725
[5 empty] | 0.42333 | 0.00349 | 0.00202 | 0.00314 | -0.01951 | 0.00497 | -0.00685 | -0.02275 | 0.00739 | -0.00817
[5 empty] | 0.425 | 0.00339 | 0.00211 | 0.0045 | -0.02012 | 0.00446 | -0.01036 | -0.0214 | 0.00714 | -0.00838
[5 empty] | 0.42667 | 0.00318 | 0.00196 | 0.00614 | -0.0195 | 0.00426 | -0.01347 | -0.02011 | 0.00618 | -0.00819
[5 empty] | 0.42833 | 0.003 | 0.00165 | 0.00778 | -0.01839 | 0.00412 | -0.01612 | -0.01892 | 0.00471 | -0.00771
[5 empty] | 0.43 | 0.00278 | 0.00124 | 0.00879 | -0.01737 | 0.00395 | -0.01793 | -0.01762 | 0.00295 | -0.007
[5 empty] | 0.43167 | 0.00228 | 0.000778 | 0.00889 | -0.01636 | 0.00371 | -0.01882 | -0.01583 | 0.00111 | -0.00641
[5 empty] | 0.43333 | 0.00147 | 0.000244 | 0.00848 | -0.01518 | 0.00346 | -0.01908 | -0.01354 | -0.000603 | -0.00619
[5 empty] | 0.435 | 0.000626 | -0.000323 | 0.0081 | -0.01408 | 0.00335 | -0.01894 | -0.01123 | -0.00177 | -0.00635
[5 empty] | 0.43667 | 0.000178 | -0.00053 | 0.00793 | -0.01364 | 0.00358 | -0.01832 | -0.00961 | -0.00193 | -0.00694
[5 empty] | 0.43833 | 0.000288 | 7.7e-05 | 0.00796 | -0.01427 | 0.00411 | -0.01699 | -0.00894 | -0.000958 | -0.00815
[5 empty] | 0.44 | 0.000515 | 0.00133 | 0.00824 | -0.01614 | 0.00472 | -0.01502 | -0.00901 | 0.000765 | -0.00988
[5 empty] | 0.44167 | 0.000414 | 0.00238 | 0.00869 | -0.01894 | 0.00514 | -0.01293 | -0.00947 | 0.00248 | -0.01153
[5 empty] | 0.44333 | 0.000312 | 0.00244 | 0.00901 | -0.02168 | 0.00513 | -0.01154 | -0.01013 | 0.00346 | -0.01231
[5 empty] | 0.445 | 0.000931 | 0.00131 | 0.00912 | -0.02333 | 0.00452 | -0.01138 | -0.01093 | 0.00347 | -0.01201
[5 empty] | 0.44667 | 0.00238 | -0.000617 | 0.00941 | -0.02382 | 0.00355 | -0.01236 | -0.01193 | 0.0029 | -0.01134
[5 empty] | 0.44833 | 0.00395 | -0.00246 | 0.01023 | -0.02393 | 0.00288 | -0.01392 | -0.01325 | 0.00227 | -0.01135
[5 empty] | 0.45 | 0.00485 | -0.00323 | 0.01136 | -0.02447 | 0.00307 | -0.01549 | -0.01492 | 0.00186 | -0.01246
[5 empty] | 0.45167 | 0.0049 | -0.00279 | 0.0121 | -0.02579 | 0.00414 | -0.01681 | -0.01665 | 0.00179 | -0.0141
[5 empty] | 0.45333 | 0.00443 | -0.00199 | 0.01177 | -0.02769 | 0.00569 | -0.01783 | -0.01801 | 0.00223 | -0.01543
[5 empty] | 0.455 | 0.00363 | -0.00146 | 0.01019 | -0.02964 | 0.00722 | -0.01856 | -0.01878 | 0.00337 | -0.01613
[5 empty] | 0.45667 | 0.00268 | -0.00112 | 0.00768 | -0.03129 | 0.00831 | -0.01907 | -0.01922 | 0.0054 | -0.01624
[5 empty] | 0.45833 | 0.00211 | -0.000635 | 0.00468 | -0.03245 | 0.00868 | -0.01935 | -0.01985 | 0.00813 | -0.01604
[5 empty] | 0.46 | 0.00225 | 9.3e-05 | 0.0016 | -0.03285 | 0.00839 | -0.01936 | -0.02086 | 0.01085 | -0.01585
[5 empty] | 0.46167 | 0.00273 | 0.000919 | -0.00101 | -0.03233 | 0.008 | -0.01914 | -0.02199 | 0.01275 | -0.01565
[5 empty] | 0.46333 | 0.00281 | 0.00135 | -0.00241 | -0.03102 | 0.00806 | -0.01908 | -0.0229 | 0.0136 | -0.01522
[5 empty] | 0.465 | 0.00204 | 0.000739 | -0.00235 | -0.02937 | 0.00853 | -0.01961 | -0.02326 | 0.01374 | -0.01457
[5 empty] | 0.46667 | 0.000553 | -0.00115 | -0.00123 | -0.02795 | 0.00889 | -0.02084 | -0.02282 | 0.01359 | -0.01384
[5 empty] | 0.46833 | -0.00111 | -0.00387 | 0.000405 | -0.02722 | 0.0088 | -0.02256 | -0.02174 | 0.01318 | -0.01304
[5 empty] | 0.47 | -0.00239 | -0.00658 | 0.00217 | -0.0274 | 0.00829 | -0.02451 | -0.02069 | 0.01238 | -0.01222
[5 empty] | 0.47167 | -0.0029 | -0.00849 | 0.00382 | -0.02818 | 0.00745 | -0.02621 | -0.02027 | 0.01136 | -0.01153
[5 empty] | 0.47333 | -0.00244 | -0.00914 | 0.00518 | -0.02884 | 0.00629 | -0.02724 | -0.02033 | 0.01049 | -0.01112
[5 empty] | 0.475 | -0.000886 | -0.0085 | 0.00607 | -0.02861 | 0.00489 | -0.02743 | -0.02025 | 0.00985 | -0.01075
[5 empty] | 0.47667 | 0.00171 | -0.00708 | 0.00643 | -0.0272 | 0.00333 | -0.02683 | -0.01974 | 0.00934 | -0.01007
[5 empty] | 0.47833 | 0.00495 | -0.00577 | 0.00634 | -0.02487 | 0.00173 | -0.02567 | -0.01897 | 0.009 | -0.00941
[5 empty] | 0.48 | 0.00827 | -0.00522 | 0.00609 | -0.02234 | 0.000207 | -0.02416 | -0.01828 | 0.00903 | -0.00971
[5 empty] | 0.48167 | 0.01105 | -0.00542 | 0.00608 | -0.02038 | -0.00107 | -0.02245 | -0.01791 | 0.00929 | -0.01131
[5 empty] | 0.48333 | 0.01257 | -0.006 | 0.0065 | -0.01933 | -0.00216 | -0.02112 | -0.01808 | 0.00931 | -0.01355
[5 empty] | 0.485 | 0.01268 | -0.00639 | 0.00718 | -0.01888 | -0.00334 | -0.02089 | -0.01883 | 0.00872 | -0.0155
[5 empty] | 0.48667 | 0.01196 | -0.00598 | 0.00762 | -0.01852 | -0.00457 | -0.02167 | -0.01983 | 0.00735 | -0.01665
[5 empty] | 0.48833 | 0.01129 | -0.00452 | 0.00732 | -0.018 | -0.00547 | -0.02254 | -0.02064 | 0.00527 | -0.01687
[5 empty] | 0.49 | 0.01152 | -0.00254 | 0.00631 | -0.01738 | -0.00582 | -0.02275 | -0.02118 | 0.0029 | -0.01624
[5 empty] | 0.49167 | 0.01299 | -0.00108 | 0.0051 | -0.01683 | -0.00576 | -0.02219 | -0.02184 | 0.000996 | -0.01499
[5 empty] | 0.49333 | 0.01501 | -0.00102 | 0.00398 | -0.01652 | -0.0054 | -0.02108 | -0.02315 | 0.000256 | -0.01323
[5 empty] | 0.495 | 0.01622 | -0.00249 | 0.00292 | -0.01668 | -0.00462 | -0.01976 | -0.02518 | 0.000689 | -0.0112
[5 empty] | 0.49667 | 0.01574 | -0.005 | 0.00182 | -0.01762 | -0.00329 | -0.01866 | -0.02722 | 0.00152 | -0.00946
[5 empty] | 0.49833 | 0.01397 | -0.00789 | 0.000736 | -0.01933 | -0.0014 | -0.01791 | -0.02849 | 0.00183 | -0.00847
[5 empty] | 0.5 | 0.01216 | -0.0108 | -0.000143 | -0.0213 | 0.000816 | -0.01725 | -0.02876 | 0.00131 | -0.00817
[5 empty] | 0.50167 | 0.01147 | -0.01348 | -0.000639 | -0.02305 | 0.00294 | -0.01653 | -0.02842 | 0.000419 | -0.00832
[5 empty] | 0.50333 | 0.01209 | -0.0156 | -0.000781 | -0.02434 | 0.00458 | -0.01602 | -0.02796 | -0.00026 | -0.00898
[5 empty] | 0.505 | 0.01331 | -0.01682 | -0.000723 | -0.02482 | 0.00541 | -0.01617 | -0.02765 | -0.000701 | -0.01045
[5 empty] | 0.50667 | 0.01417 | -0.01699 | -0.000564 | -0.02434 | 0.00522 | -0.01722 | -0.02743 | -0.00128 | -0.01274
[5 empty] | 0.50833 | 0.01401 | -0.01632 | -0.000261 | -0.02335 | 0.00405 | -0.01884 | -0.02711 | -0.00211 | -0.0154
[5 empty] | 0.51 | 0.01265 | -0.01524 | 0.000239 | -0.0226 | 0.00261 | -0.0204 | -0.02631 | -0.00287 | -0.01781
[5 empty] | 0.51167 | 0.01039 | -0.01401 | 0.000845 | -0.02253 | 0.00171 | -0.02162 | -0.02476 | -0.00332 | -0.01947
[5 empty] | 0.51333 | 0.00788 | -0.01271 | 0.00146 | -0.02325 | 0.00156 | -0.02264 | -0.02248 | -0.00333 | -0.02004
[5 empty] | 0.515 | 0.00601 | -0.0115 | 0.00208 | -0.02467 | 0.00179 | -0.02363 | -0.01991 | -0.00278 | -0.01964
[5 empty] | 0.51667 | 0.00542 | -0.01079 | 0.00255 | -0.02646 | 0.00195 | -0.02441 | -0.01778 | -0.00163 | -0.01885
[5 empty] | 0.51833 | 0.00594 | -0.01076 | 0.00251 | -0.02809 | 0.00176 | -0.02466 | -0.01688 | -0.000337 | -0.01811
[5 empty] | 0.52 | 0.00666 | -0.01102 | 0.00162 | -0.02922 | 0.00123 | -0.02418 | -0.01748 | 0.000349 | -0.01735
[5 empty] | 0.52167 | 0.00688 | -0.01096 | -7.4e-05 | -0.02989 | 0.000749 | -0.02327 | -0.01909 | -5.5e-05 | -0.01612
[5 empty] | 0.52333 | 0.00685 | -0.01016 | -0.00209 | -0.03024 | 0.000675 | -0.02246 | -0.02088 | -0.0014 | -0.01418
[5 empty] | 0.525 | 0.00724 | -0.00853 | -0.00393 | -0.03033 | 0.00101 | -0.022 | -0.02227 | -0.00295 | -0.01172
[5 empty] | 0.52667 | 0.00825 | -0.00638 | -0.0056 | -0.03013 | 0.00169 | -0.02163 | -0.02295 | -0.0039 | -0.00921
[5 empty] | 0.52833 | 0.00959 | -0.00445 | -0.00715 | -0.02972 | 0.00278 | -0.02071 | -0.0227 | -0.00406 | -0.00715
[5 empty] | 0.53 | 0.01075 | -0.00339 | -0.0082 | -0.02911 | 0.00426 | -0.01893 | -0.02142 | -0.0039 | -0.00604
[5 empty] | 0.53167 | 0.01109 | -0.00315 | -0.00816 | -0.02788 | 0.00594 | -0.01711 | -0.01951 | -0.00398 | -0.00581
[5 empty] | 0.53333 | 0.01004 | -0.00318 | -0.00677 | -0.02551 | 0.00758 | -0.01646 | -0.01759 | -0.00431 | -0.00593
[5 empty] | 0.535 | 0.00745 | -0.00333 | -0.00437 | -0.02213 | 0.00887 | -0.01725 | -0.01598 | -0.00424 | -0.00609
[5 empty] | 0.53667 | 0.00382 | -0.00406 | -0.00177 | -0.01862 | 0.00941 | -0.01853 | -0.0146 | -0.00324 | -0.00651
[5 empty] | 0.53833 | 0.000288 | -0.00577 | 0.000199 | -0.01595 | 0.00916 | -0.01916 | -0.01344 | -0.00147 | -0.00748
[5 empty] | 0.54 | -0.00191 | -0.00831 | 0.0011 | -0.01456 | 0.00854 | -0.01903 | -0.01264 | 0.000459 | -0.00889
[5 empty] | 0.54167 | -0.00214 | -0.01112 | 0.000911 | -0.01443 | 0.00791 | -0.01892 | -0.01225 | 0.00197 | -0.01016
[5 empty] | 0.54333 | -0.000624 | -0.01363 | -0.000122 | -0.0152 | 0.00731 | -0.01931 | -0.01221 | 0.00267 | -0.0107
[5 empty] | 0.545 | 0.00171 | -0.01547 | -0.00162 | -0.01633 | 0.00664 | -0.01988 | -0.01251 | 0.00267 | -0.01031
[5 empty] | 0.54667 | 0.00378 | -0.01651 | -0.00318 | -0.0173 | 0.00601 | -0.01989 | -0.01325 | 0.00248 | -0.00936
[5 empty] | 0.54833 | 0.00489 | -0.0167 | -0.00443 | -0.01783 | 0.00569 | -0.01886 | -0.01466 | 0.00232 | -0.00839
[5 empty] | 0.55 | 0.00494 | -0.01595 | -0.00508 | -0.0179 | 0.00555 | -0.01695 | -0.0169 | 0.00212 | -0.00788
[5 empty] | 0.55167 | 0.00417 | -0.01425 | -0.00514 | -0.01748 | 0.00509 | -0.01488 | -0.01949 | 0.00185 | -0.00807
[5 empty] | 0.55333 | 0.00306 | -0.01205 | -0.00499 | -0.01666 | 0.00408 | -0.01343 | -0.02144 | 0.00159 | -0.00879
[5 empty] | 0.555 | 0.00212 | -0.01021 | -0.005 | -0.01593 | 0.0029 | -0.01295 | -0.0222 | 0.00138 | -0.00957
[5 empty] | 0.55667 | 0.00171 | -0.00927 | -0.00498 | -0.01566 | 0.00211 | -0.01325 | -0.0223 | 0.0014 | -0.00988
[5 empty] | 0.55833 | 0.00175 | -0.00913 | -0.00442 | -0.01564 | 0.00189 | -0.01391 | -0.02278 | 0.00179 | -0.00954
[5 empty] | 0.56 | 0.00174 | -0.00936 | -0.00314 | -0.01553 | 0.00187 | -0.01474 | -0.02432 | 0.00239 | -0.00875
[5 empty] | 0.56167 | 0.00122 | -0.00979 | -0.00156 | -0.01554 | 0.00148 | -0.01574 | -0.02661 | 0.00292 | -0.00787
[5 empty] | 0.56333 | 9.8e-05 | -0.01034 | -0.000373 | -0.0162 | 0.000548 | -0.01688 | -0.02854 | 0.0033 | -0.00732
[5 empty] | 0.565 | -0.00141 | -0.01075 | -0.000183 | -0.01779 | -0.000723 | -0.01793 | -0.02931 | 0.00357 | -0.00752
[5 empty] | 0.56667 | -0.00277 | -0.01074 | -0.00101 | -0.02022 | -0.00229 | -0.01876 | -0.02916 | 0.00353 | -0.00888
[5 empty] | 0.56833 | -0.0034 | -0.0105 | -0.00218 | -0.02296 | -0.00419 | -0.01955 | -0.02889 | 0.00295 | -0.01162
[5 empty] | 0.57 | -0.00319 | -0.01054 | -0.00303 | -0.02513 | -0.00622 | -0.02044 | -0.02903 | 0.00204 | -0.01534
[5 empty] | 0.57167 | -0.00283 | -0.01118 | -0.00356 | -0.02608 | -0.00779 | -0.02132 | -0.02962 | 0.00144 | -0.01888
[5 empty] | 0.57333 | -0.00298 | -0.01236 | -0.0041 | -0.02583 | -0.00834 | -0.02186 | -0.03027 | 0.00146 | -0.02089
[5 empty] | 0.575 | -0.00338 | -0.01371 | -0.00457 | -0.02481 | -0.00797 | -0.02156 | -0.0305 | 0.0017 | -0.02063
[5 empty] | 0.57667 | -0.00331 | -0.0146 | -0.00439 | -0.0234 | -0.00709 | -0.02018 | -0.03014 | 0.00153 | -0.01826
[5 empty] | 0.57833 | -0.00243 | -0.01443 | -0.00321 | -0.02187 | -0.00563 | -0.01815 | -0.02923 | 0.000622 | -0.01481
[5 empty] | 0.58 | -0.000812 | -0.0131 | -0.00131 | -0.02061 | -0.00332 | -0.01631 | -0.02801 | -0.000703 | -0.01177
[5 empty] | 0.58167 | 0.00131 | -0.01107 | 0.000555 | -0.02019 | -0.00038 | -0.01531 | -0.02698 | -0.0015 | -0.01022
[5 empty] | 0.58333 | 0.00349 | -0.00887 | 0.00177 | -0.02085 | 0.0025 | -0.0153 | -0.02675 | -0.00104 | -0.01026
[5 empty] | 0.585 | 0.00525 | -0.0069 | 0.00223 | -0.02212 | 0.0047 | -0.01595 | -0.02763 | 0.000516 | -0.01111
[5 empty] | 0.58667 | 0.00656 | -0.00546 | 0.00228 | -0.02324 | 0.00596 | -0.01697 | -0.02939 | 0.0024 | -0.01192
[5 empty] | 0.58833 | 0.00778 | -0.00484 | 0.00244 | -0.02382 | 0.00629 | -0.01852 | -0.03141 | 0.00392 | -0.01232
[5 empty] | 0.59 | 0.00906 | -0.00496 | 0.00321 | -0.02403 | 0.00585 | -0.02076 | -0.03294 | 0.00466 | -0.01265
[5 empty] | 0.59167 | 0.01018 | -0.00526 | 0.00475 | -0.02414 | 0.00493 | -0.02333 | -0.0335 | 0.00447 | -0.01336
[5 empty] | 0.59333 | 0.01065 | -0.00512 | 0.00686 | -0.02429 | 0.00383 | -0.02533 | -0.0331 | 0.0035 | -0.01451
[5 empty] | 0.595 | 0.01019 | -0.00445 | 0.00932 | -0.02446 | 0.00255 | -0.0261 | -0.03222 | 0.00211 | -0.01576
[5 empty] | 0.59667 | 0.009 | -0.00363 | 0.01192 | -0.02463 | 0.00104 | -0.0259 | -0.03139 | 0.000836 | -0.0168
[5 empty] | 0.59833 | 0.00761 | -0.003 | 0.01422 | -0.02472 | -0.000326 | -0.02535 | -0.03075 | 0.000244 | -0.01751
[5 empty] | 0.6 | 0.00636 | -0.0026 | 0.01552 | -0.02464 | -0.000947 | -0.02453 | -0.02996 | 0.000515 | -0.01787
[5 empty] | 0.60167 | 0.00517 | -0.00244 | 0.01539 | -0.0242 | -0.000447 | -0.02334 | -0.02865 | 0.00114 | -0.01811
[5 empty] | 0.60333 | 0.00384 | -0.00276 | 0.01422 | -0.02308 | 0.000998 | -0.02226 | -0.02701 | 0.0013 | -0.01856
[5 empty] | 0.605 | 0.00255 | -0.00341 | 0.01302 | -0.02119 | 0.00275 | -0.02169 | -0.026 | 0.000579 | -0.01932
[5 empty] | 0.60667 | 0.0018 | -0.00384 | 0.01245 | -0.01869 | 0.00412 | -0.02152 | -0.02633 | -0.000825 | -0.02022
[5 empty] | 0.60833 | 0.00181 | -0.00381 | 0.0124 | -0.01587 | 0.00475 | -0.02157 | -0.02774 | -0.00243 | -0.02122
[5 empty] | 0.61 | 0.00241 | -0.00361 | 0.01225 | -0.01304 | 0.00472 | -0.02177 | -0.02915 | -0.00374 | -0.02229
[5 empty] | 0.61167 | 0.00322 | -0.00347 | 0.01142 | -0.01076 | 0.00441 | -0.02177 | -0.02964 | -0.00452 | -0.02306
[5 empty] | 0.61333 | 0.00364 | -0.00343 | 0.00993 | -0.0096 | 0.00399 | -0.02123 | -0.02906 | -0.00483 | -0.02303
[5 empty] | 0.615 | 0.0032 | -0.00326 | 0.00842 | -0.0096 | 0.00341 | -0.02024 | -0.02802 | -0.00493 | -0.02214
[5 empty] | 0.61667 | 0.00212 | -0.00238 | 0.00766 | -0.01016 | 0.00258 | -0.01905 | -0.02716 | -0.00522 | -0.02078
[5 empty] | 0.61833 | 0.00121 | -0.000424 | 0.00765 | -0.01069 | 0.00159 | -0.01784 | -0.02678 | -0.006 | -0.01947
[5 empty] | 0.62 | 0.001 | 0.00211 | 0.00753 | -0.01109 | 0.00077 | -0.01687 | -0.02668 | -0.0071 | -0.01874
[5 empty] | 0.62167 | 0.00143 | 0.00428 | 0.0063 | -0.01142 | 0.00044 | -0.01655 | -0.02634 | -0.00797 | -0.01864
[5 empty] | 0.62333 | 0.00192 | 0.00566 | 0.00372 | -0.01168 | 0.000552 | -0.01728 | -0.02525 | -0.00839 | -0.01867
[5 empty] | 0.625 | 0.0018 | 0.00645 | 0.000295 | -0.01178 | 0.000833 | -0.01911 | -0.02326 | -0.00886 | -0.01849
[5 empty] | 0.62667 | 0.000683 | 0.0071 | -0.00309 | -0.01161 | 0.00116 | -0.0217 | -0.02062 | -0.01014 | -0.01821
[5 empty] | 0.62833 | -0.00127 | 0.00768 | -0.00544 | -0.01099 | 0.00143 | -0.02431 | -0.01799 | -0.01229 | -0.01782
[5 empty] | 0.63 | -0.00337 | 0.00787 | -0.0059 | -0.00993 | 0.00137 | -0.02613 | -0.01625 | -0.01426 | -0.01712
[5 empty] | 0.63167 | -0.00494 | 0.00728 | -0.00424 | -0.00898 | 0.000824 | -0.02687 | -0.01602 | -0.01476 | -0.01618
[5 empty] | 0.63333 | -0.00578 | 0.00582 | -0.00122 | -0.00895 | 0.000193 | -0.02707 | -0.01723 | -0.01348 | -0.01542
[5 empty] | 0.635 | -0.00621 | 0.0038 | 0.00171 | -0.00994 | 6.6e-05 | -0.02758 | -0.01926 | -0.01108 | -0.01525
[5 empty] | 0.63667 | -0.00642 | 0.00158 | 0.0034 | -0.01129 | 0.000506 | -0.0286 | -0.0213 | -0.00829 | -0.01567
[5 empty] | 0.63833 | -0.00608 | -0.000477 | 0.00374 | -0.01239 | 0.00115 | -0.02951 | -0.02264 | -0.00553 | -0.01622
[5 empty] | 0.64 | -0.00479 | -0.00209 | 0.00344 | -0.01326 | 0.00173 | -0.02951 | -0.02304 | -0.00325 | -0.01627
[5 empty] | 0.64167 | -0.00281 | -0.00316 | 0.00318 | -0.01443 | 0.00223 | -0.02851 | -0.0227 | -0.00178 | -0.01552
[5 empty] | 0.64333 | -0.00104 | -0.00372 | 0.00331 | -0.01641 | 0.00276 | -0.02711 | -0.02194 | -0.000704 | -0.01429
[5 empty] | 0.645 | -8.1e-05 | -0.00382 | 0.00381 | -0.01905 | 0.00339 | -0.02602 | -0.02123 | 0.000684 | -0.01335
[5 empty] | 0.64667 | 0.000181 | -0.00357 | 0.00428 | -0.02144 | 0.00379 | -0.02557 | -0.02127 | 0.00255 | -0.0133
[5 empty] | 0.64833 | 0.000159 | -0.0033 | 0.00423 | -0.02246 | 0.00334 | -0.02574 | -0.02235 | 0.00471 | -0.01425
[5 empty] | 0.65 | 0.000211 | -0.00349 | 0.00346 | -0.02173 | 0.00207 | -0.02636 | -0.02418 | 0.00713 | -0.01579
[5 empty] | 0.65167 | 0.000286 | -0.00444 | 0.00205 | -0.01977 | 0.000579 | -0.02704 | -0.02612 | 0.00953 | -0.01715
[5 empty] | 0.65333 | 0.000127 | -0.0058 | 0.000209 | -0.01733 | -0.00057 | -0.0273 | -0.02751 | 0.01129 | -0.01804
[5 empty] | 0.655 | -7e-06 | -0.00709 | -0.00173 | -0.01483 | -0.00107 | -0.02693 | -0.02804 | 0.01199 | -0.01862
[5 empty] | 0.65667 | 0.000489 | -0.00818 | -0.00335 | -0.01248 | -0.000913 | -0.02603 | -0.02795 | 0.01167 | -0.01887
[5 empty] | 0.65833 | 0.00165 | -0.00888 | -0.00453 | -0.01037 | -0.000515 | -0.02482 | -0.02757 | 0.01045 | -0.0185
[5 empty] | 0.66 | 0.00282 | -0.00867 | -0.00542 | -0.00854 | -0.000316 | -0.02326 | -0.02691 | 0.00851 | -0.01759
[5 empty] | 0.66167 | 0.00327 | -0.00726 | -0.00611 | -0.0073 | -0.000239 | -0.02134 | -0.02573 | 0.00622 | -0.01658
[5 empty] | 0.66333 | 0.00271 | -0.00484 | -0.00654 | -0.00724 | 0.000172 | -0.01946 | -0.02396 | 0.00405 | -0.01565
[5 empty] | 0.665 | 0.00131 | -0.00215 | -0.00662 | -0.00855 | 0.00127 | -0.01826 | -0.02195 | 0.00235 | -0.0146
[5 empty] | 0.66667 | -0.000498 | -0.000106 | -0.00645 | -0.01043 | 0.003 | -0.01802 | -0.02045 | 0.00127 | -0.01325
[5 empty] | 0.66833 | -0.00207 | 0.00074 | -0.0063 | -0.0118 | 0.00487 | -0.01862 | -0.02012 | 0.000527 | -0.0119
[5 empty] | 0.67 | -0.00286 | 0.000393 | -0.00652 | -0.01221 | 0.00634 | -0.01967 | -0.0209 | -0.000239 | -0.01093
[5 empty] | 0.67167 | -0.00261 | -0.000645 | -0.00709 | -0.01186 | 0.00734 | -0.02055 | -0.02209 | -0.00101 | -0.01033
[5 empty] | 0.67333 | -0.00148 | -0.00158 | -0.00772 | -0.01117 | 0.00809 | -0.0207 | -0.02306 | -0.0013 | -0.01005
[5 empty] | 0.675 | 1.7e-05 | -0.0019 | -0.00825 | -0.01059 | 0.0086 | -0.01993 | -0.02367 | -0.000761 | -0.01025
[5 empty] | 0.67667 | 0.00153 | -0.00166 | -0.00879 | -0.01055 | 0.00877 | -0.01867 | -0.02381 | 0.000273 | -0.01098
[5 empty] | 0.67833 | 0.00292 | -0.0012 | -0.00935 | -0.01129 | 0.00871 | -0.01764 | -0.02324 | 0.00105 | -0.01221
[5 empty] | 0.68 | 0.00392 | -0.00083 | -0.00983 | -0.01262 | 0.0088 | -0.01721 | -0.02218 | 0.00107 | -0.01407
[5 empty] | 0.68167 | 0.00445 | -0.000875 | -0.01022 | -0.01383 | 0.00923 | -0.01748 | -0.02129 | 0.000414 | -0.01656
[5 empty] | 0.68333 | 0.00478 | -0.00172 | -0.01041 | -0.01415 | 0.00977 | -0.01855 | -0.02103 | -0.000434 | -0.01933
[5 empty] | 0.685 | 0.00527 | -0.00356 | -0.01002 | -0.01335 | 0.01005 | -0.02047 | -0.02138 | -0.000999 | -0.02195
[5 empty] | 0.68667 | 0.00595 | -0.00615 | -0.00867 | -0.01179 | 0.00983 | -0.02294 | -0.02216 | -0.00122 | -0.02373
[5 empty] | 0.68833 | 0.00661 | -0.00869 | -0.0064 | -0.01019 | 0.00911 | -0.02541 | -0.02313 | -0.00153 | -0.02395
[5 empty] | 0.69 | 0.00699 | -0.01013 | -0.00365 | -0.00939 | 0.00816 | -0.02738 | -0.02407 | -0.00229 | -0.02257
[5 empty] | 0.69167 | 0.00672 | -0.00982 | -0.00101 | -0.00961 | 0.00735 | -0.02845 | -0.02498 | -0.00329 | -0.02057
[5 empty] | 0.69333 | 0.00527 | -0.00784 | 0.000898 | -0.01019 | 0.00681 | -0.02823 | -0.02612 | -0.0039 | -0.01933
[5 empty] | 0.695 | 0.00266 | -0.00482 | 0.00169 | -0.01035 | 0.00633 | -0.02613 | -0.02751 | -0.00377 | -0.01964
[5 empty] | 0.69667 | -0.000178 | -0.00155 | 0.0016 | -0.01003 | 0.00565 | -0.02177 | -0.02858 | -0.00309 | -0.02117
[5 empty] | 0.69833 | -0.00211 | 0.0012 | 0.00134 | -0.00983 | 0.00479 | -0.01584 | -0.02883 | -0.00252 | -0.02285
[5 empty] | 0.7 | -0.00265 | 0.00292 | 0.00127 | -0.01055 | 0.004 | -0.01022 | -0.02846 | -0.0026 | -0.02397
[5 empty] | 0.70167 | -0.00208 | 0.00353 | 0.00117 | -0.01258 | 0.00363 | -0.00688 | -0.02798 | -0.0033 | -0.02466
[5 empty] | 0.70333 | -0.000893 | 0.00346 | 0.000825 | -0.01543 | 0.0038 | -0.0067 | -0.02749 | -0.00397 | -0.02541
[5 empty] | 0.705 | 0.000722 | 0.00343 | 0.000405 | -0.01805 | 0.00432 | -0.00925 | -0.02698 | -0.0038 | -0.02634
[5 empty] | 0.70667 | 0.00292 | 0.00391 | 0.000219 | -0.01942 | 0.00492 | -0.01337 | -0.02675 | -0.00247 | -0.02709
[5 empty] | 0.70833 | 0.00557 | 0.00476 | 0.00052 | -0.01899 | 0.00561 | -0.01766 | -0.02711 | -0.000415 | -0.02735
[5 empty] | 0.71 | 0.00808 | 0.00564 | 0.0014 | -0.01688 | 0.00637 | -0.02114 | -0.028 | 0.00137 | -0.02701
[5 empty] | 0.71167 | 0.00987 | 0.00649 | 0.00257 | -0.01365 | 0.00678 | -0.02352 | -0.02919 | 0.00192 | -0.02611
[5 empty] | 0.71333 | 0.01052 | 0.00706 | 0.00347 | -0.01007 | 0.00644 | -0.02487 | -0.03011 | 0.000986 | -0.02493
[5 empty] | 0.715 | 0.00996 | 0.00683 | 0.00375 | -0.00701 | 0.00539 | -0.02529 | -0.02994 | -0.000888 | -0.02377
[5 empty] | 0.71667 | 0.00858 | 0.00571 | 0.00362 | -0.00511 | 0.00405 | -0.02517 | -0.02842 | -0.00284 | -0.02265
[5 empty] | 0.71833 | 0.00683 | 0.00428 | 0.0034 | -0.00442 | 0.00311 | -0.02513 | -0.0262 | -0.00415 | -0.02145
[5 empty] | 0.72 | 0.0049 | 0.00329 | 0.00314 | -0.00447 | 0.00324 | -0.02547 | -0.02399 | -0.00451 | -0.02024
[5 empty] | 0.72167 | 0.00279 | 0.00325 | 0.00306 | -0.00487 | 0.00452 | -0.02589 | -0.02237 | -0.0041 | -0.01916
[5 empty] | 0.72333 | 0.000523 | 0.00405 | 0.00351 | -0.00567 | 0.00638 | -0.02597 | -0.02193 | -0.0034 | -0.01833
[5 empty] | 0.725 | -0.00182 | 0.00489 | 0.00453 | -0.00709 | 0.00813 | -0.0256 | -0.02284 | -0.00268 | -0.01779
[5 empty] | 0.72667 | -0.00411 | 0.00502 | 0.00567 | -0.00919 | 0.00947 | -0.02497 | -0.02466 | -0.00181 | -0.01758
[5 empty] | 0.72833 | -0.0062 | 0.00441 | 0.00639 | -0.01157 | 0.0106 | -0.02455 | -0.0267 | -0.000594 | -0.01761
[5 empty] | 0.73 | -0.00802 | 0.00356 | 0.00627 | -0.01349 | 0.01189 | -0.02494 | -0.02825 | 0.000815 | -0.01791
[5 empty] | 0.73167 | -0.00944 | 0.00286 | 0.00526 | -0.01443 | 0.01329 | -0.02624 | -0.02862 | 0.00221 | -0.0186
[5 empty] | 0.73333 | -0.00988 | 0.0023 | 0.00372 | -0.01451 | 0.01425 | -0.02769 | -0.02755 | 0.00375 | -0.01963
[5 empty] | 0.735 | -0.00884 | 0.00183 | 0.00215 | -0.01423 | 0.01422 | -0.02826 | -0.02563 | 0.00563 | -0.02077
[5 empty] | 0.73667 | -0.0066 | 0.0018 | 0.000773 | -0.01388 | 0.01315 | -0.02743 | -0.0238 | 0.00749 | -0.02154
[5 empty] | 0.73833 | -0.00427 | 0.00251 | -0.000434 | -0.01337 | 0.01164 | -0.02552 | -0.02243 | 0.00867 | -0.02135
[5 empty] | 0.74 | -0.00309 | 0.0038 | -0.00154 | -0.01272 | 0.01057 | -0.02333 | -0.02127 | 0.00886 | -0.02
[5 empty] | 0.74167 | -0.00331 | 0.0052 | -0.00238 | -0.01209 | 0.01046 | -0.02151 | -0.02023 | 0.00837 | -0.018
[5 empty] | 0.74333 | -0.00404 | 0.00616 | -0.0028 | -0.0116 | 0.01138 | -0.02033 | -0.01953 | 0.00767 | -0.01629
[5 empty] | 0.745 | -0.00428 | 0.00611 | -0.00306 | -0.01122 | 0.01298 | -0.01969 | -0.01929 | 0.00718 | -0.01563
[5 empty] | 0.74667 | -0.0038 | 0.00477 | -0.00338 | -0.01097 | 0.01431 | -0.01944 | -0.01934 | 0.00715 | -0.01602
[5 empty] | 0.74833 | -0.00308 | 0.0026 | -0.00349 | -0.01091 | 0.01426 | -0.01953 | -0.01952 | 0.00752 | -0.01679
[5 empty] | 0.75 | -0.0028 | 0.000605 | -0.00308 | -0.01101 | 0.0127 | -0.01993 | -0.01972 | 0.00801 | -0.01728
[5 empty] | 0.75167 | -0.0033 | -0.000481 | -0.0022 | -0.01124 | 0.01077 | -0.02061 | -0.01983 | 0.0084 | -0.01734
[5 empty] | 0.75333 | -0.00434 | -0.000424 | -0.00132 | -0.01167 | 0.00976 | -0.02146 | -0.01969 | 0.00861 | -0.01714
[5 empty] | 0.755 | -0.00524 | 0.000856 | -0.000903 | -0.01219 | 0.01034 | -0.02229 | -0.01923 | 0.00853 | -0.01682
[5 empty] | 0.75667 | -0.00553 | 0.00316 | -0.000862 | -0.01252 | 0.01278 | -0.02273 | -0.01855 | 0.0079 | -0.01602
[5 empty] | 0.75833 | -0.00517 | 0.00562 | -0.000611 | -0.01257 | 0.01679 | -0.02255 | -0.01799 | 0.00657 | -0.01437
[5 empty] | 0.76 | -0.00459 | 0.00703 | 0.000238 | -0.01255 | 0.02105 | -0.02202 | -0.01773 | 0.0049 | -0.01228
[5 empty] | 0.76167 | -0.00426 | 0.00698 | 0.00154 | -0.01256 | 0.02383 | -0.02151 | -0.01761 | 0.00346 | -0.01074
[5 empty] | 0.76333 | -0.0043 | 0.0061 | 0.00296 | -0.01255 | 0.02413 | -0.0212 | -0.01753 | 0.00253 | -0.01038
[5 empty] | 0.765 | -0.00469 | 0.00524 | 0.00424 | -0.01257 | 0.02199 | -0.02108 | -0.01761 | 0.00209 | -0.01107
[5 empty] | 0.76667 | -0.00554 | 0.00478 | 0.00513 | -0.01253 | 0.01824 | -0.02111 | -0.01812 | 0.00212 | -0.01212
[5 empty] | 0.76833 | -0.00678 | 0.00471 | 0.00559 | -0.01213 | 0.01405 | -0.02118 | -0.0193 | 0.00253 | -0.01279
[5 empty] | 0.77 | -0.00807 | 0.00474 | 0.00577 | -0.01148 | 0.01058 | -0.02099 | -0.02133 | 0.00285 | -0.01284
[5 empty] | 0.77167 | -0.00911 | 0.00452 | 0.00562 | -0.01089 | 0.00864 | -0.02022 | -0.02416 | 0.00242 | -0.01274
[5 empty] | 0.77333 | -0.00968 | 0.00397 | 0.00505 | -0.01028 | 0.00848 | -0.01888 | -0.0274 | 0.00138 | -0.01327
[5 empty] | 0.775 | -0.00959 | 0.00316 | 0.00431 | -0.00963 | 0.00954 | -0.01737 | -0.03024 | 0.000793 | -0.01472
[5 empty] | 0.77667 | -0.00894 | 0.00207 | 0.00354 | -0.00939 | 0.01076 | -0.01613 | -0.03189 | 0.00157 | -0.01668
[5 empty] | 0.77833 | -0.00822 | 0.000856 | 0.00275 | -0.0098 | 0.01123 | -0.01555 | -0.03217 | 0.00323 | -0.0183
[5 empty] | 0.78 | -0.00774 | 8.8e-05 | 0.00225 | -0.01029 | 0.01062 | -0.01595 | -0.03145 | 0.00437 | -0.01887
[5 empty] | 0.78167 | -0.00753 | 0.000275 | 0.00221 | -0.0101 | 0.00909 | -0.01723 | -0.03039 | 0.0042 | -0.01804
[5 empty] | 0.78333 | -0.00747 | 0.00148 | 0.00221 | -0.00916 | 0.00722 | -0.01892 | -0.02946 | 0.00311 | -0.01598
[5 empty] | 0.785 | -0.00745 | 0.00321 | 0.00168 | -0.00814 | 0.00593 | -0.02048 | -0.02869 | 0.00197 | -0.01329
[5 empty] | 0.78667 | -0.00731 | 0.00456 | 0.000509 | -0.00791 | 0.00584 | -0.02154 | -0.02808 | 0.00136 | -0.01074
[5 empty] | 0.78833 | -0.00706 | 0.00496 | -0.00079 | -0.00868 | 0.00682 | -0.02211 | -0.02794 | 0.00142 | -0.00897
[5 empty] | 0.79 | -0.00698 | 0.00444 | -0.00154 | -0.00987 | 0.00814 | -0.02241 | -0.02856 | 0.00188 | -0.00825
[5 empty] | 0.79167 | -0.00744 | 0.00339 | -0.00155 | -0.01082 | 0.00895 | -0.02253 | -0.02952 | 0.00243 | -0.00828
[5 empty] | 0.79333 | -0.00853 | 0.00231 | -0.00124 | -0.01118 | 0.00877 | -0.02237 | -0.02981 | 0.00293 | -0.00842
[5 empty] | 0.795 | -0.00988 | 0.00163 | -0.00123 | -0.01093 | 0.00765 | -0.02177 | -0.02879 | 0.00358 | -0.00818
[5 empty] | 0.79667 | -0.01084 | 0.00152 | -0.0018 | -0.01029 | 0.00602 | -0.0207 | -0.02673 | 0.00462 | -0.00732
[5 empty] | 0.79833 | -0.01089 | 0.00192 | -0.00274 | -0.00957 | 0.00432 | -0.0194 | -0.02448 | 0.00566 | -0.00583
[5 empty] | 0.8 | -0.01017 | 0.00258 | -0.00367 | -0.00889 | 0.00278 | -0.01848 | -0.02307 | 0.00581 | -0.00411
[5 empty] | 0.80167 | -0.00945 | 0.00321 | -0.00448 | -0.00833 | 0.00149 | -0.01854 | -0.0232 | 0.00439 | -0.00272
[5 empty] | 0.80333 | -0.00943 | 0.0035 | -0.0051 | -0.00817 | 0.000577 | -0.01963 | -0.02476 | 0.00179 | -0.00209
[5 empty] | 0.805 | -0.01013 | 0.00311 | -0.00534 | -0.00848 | -2.4e-05 | -0.02107 | -0.02715 | -0.000779 | -0.00263
[5 empty] | 0.80667 | -0.01101 | 0.00185 | -0.00522 | -0.00885 | -0.000675 | -0.02208 | -0.02952 | -0.00239 | -0.00468
[5 empty] | 0.80833 | -0.01167 | 5.1e-05 | -0.00513 | -0.00904 | -0.00156 | -0.02245 | -0.03107 | -0.0028 | -0.00806
[5 empty] | 0.81 | -0.01219 | -0.00176 | -0.00554 | -0.00943 | -0.00235 | -0.02259 | -0.03148 | -0.00199 | -0.01183
[5 empty] | 0.81167 | -0.01281 | -0.00323 | -0.00667 | -0.01049 | -0.00255 | -0.02301 | -0.03114 | 6e-06 | -0.01466
[5 empty] | 0.81333 | -0.01351 | -0.00417 | -0.00823 | -0.01198 | -0.00213 | -0.02404 | -0.03066 | 0.0026 | -0.0156
[5 empty] | 0.815 | -0.01402 | -0.00464 | -0.00954 | -0.01316 | -0.00149 | -0.02567 | -0.03039 | 0.00483 | -0.01471
[5 empty] | 0.81667 | -0.01407 | -0.00487 | -0.01001 | -0.01359 | -0.000692 | -0.02749 | -0.03021 | 0.00615 | -0.01274
[5 empty] | 0.81833 | -0.0135 | -0.00503 | -0.00933 | -0.01327 | 0.000714 | -0.02892 | -0.02987 | 0.00672 | -0.01057
[5 empty] | 0.82 | -0.01251 | -0.00511 | -0.00749 | -0.01253 | 0.00277 | -0.02946 | -0.02923 | 0.00695 | -0.00883
[5 empty] | 0.82167 | -0.01158 | -0.005 | -0.00466 | -0.0119 | 0.00487 | -0.02895 | -0.02833 | 0.00729 | -0.00772
[5 empty] | 0.82333 | -0.01104 | -0.00443 | -0.00124 | -0.01172 | 0.00646 | -0.02779 | -0.02741 | 0.00795 | -0.0071
[5 empty] | 0.825 | -0.01074 | -0.00309 | 0.00213 | -0.01185 | 0.00741 | -0.02673 | -0.02704 | 0.00875 | -0.00682
[5 empty] | 0.82667 | -0.01029 | -0.000918 | 0.0048 | -0.01198 | 0.00806 | -0.02633 | -0.02766 | 0.00947 | -0.00677
[5 empty] | 0.82833 | -0.00928 | 0.00171 | 0.00636 | -0.0117 | 0.00874 | -0.02668 | -0.02903 | 0.01012 | -0.00681
[5 empty] | 0.83 | -0.00754 | 0.00447 | 0.00662 | -0.01078 | 0.00934 | -0.02746 | -0.03046 | 0.0107 | -0.00685
[5 empty] | 0.83167 | -0.00533 | 0.00735 | 0.00571 | -0.00951 | 0.00961 | -0.02825 | -0.03124 | 0.01104 | -0.00705
[5 empty] | 0.83333 | -0.00325 | 0.01038 | 0.00434 | -0.00859 | 0.00967 | -0.02857 | -0.03102 | 0.01118 | -0.00751
[5 empty] | 0.835 | -0.00186 | 0.01312 | 0.00356 | -0.00862 | 0.00983 | -0.02792 | -0.02998 | 0.0114 | -0.00774
[5 empty] | 0.83667 | -0.00122 | 0.0149 | 0.00382 | -0.00991 | 0.01036 | -0.02624 | -0.02877 | 0.01176 | -0.00464
[5 empty] | 0.83833 | -0.000687 | 0.0156 | 0.00443 | -0.01222 | 0.0115 | -0.02412 | -0.02783 | 0.01203 | 0.01012
[5 empty] | 0.84 | 0.000454 | 0.01605 | 0.00428 | -0.015 | 0.01331 | -0.02234 | -0.0272 | 0.01173 | 0.04678
[5 empty] | 0.84167 | 0.00205 | 0.01706 | 0.00271 | -0.01745 | 0.01546 | -0.02139 | -0.02669 | 0.01042 | 0.10646
[5 empty] | 0.84333 | 0.00309 | 0.01838 | -0.000112 | -0.01884 | 0.01742 | -0.02103 | -0.02623 | 0.00816 | 0.17316
[5 empty] | 0.845 | 0.00289 | 0.01908 | -0.00342 | -0.01914 | 0.01877 | -0.02049 | -0.02581 | 0.00545 | 0.22036
[5 empty] | 0.84667 | 0.00164 | 0.01873 | -0.00638 | -0.01919 | 0.01939 | -0.01934 | -0.02526 | 0.00285 | 0.22916
[5 empty] | 0.84833 | -4.3e-05 | 0.01764 | -0.00836 | -0.01968 | 0.01958 | -0.01813 | -0.02432 | 0.000674 | 0.20007
[5 empty] | 0.85 | -0.00156 | 0.0164 | -0.0089 | -0.02055 | 0.01969 | -0.01761 | -0.0229 | -0.00097 | 0.14839
[5 empty] | 0.85167 | -0.00251 | 0.01528 | -0.00786 | -0.02133 | 0.01981 | -0.01769 | -0.02152 | -0.00207 | 0.09256
[5 empty] | 0.85333 | -0.00295 | 0.0143 | -0.00571 | -0.02141 | 0.01992 | -0.01758 | -0.02119 | -0.00245 | 0.0459
[5 empty] | 0.855 | -0.00321 | 0.01346 | -0.00323 | -0.0202 | 0.0199 | -0.01688 | -0.02232 | -0.00182 | 0.01398
[5 empty] | 0.85667 | -0.00345 | 0.0127 | -0.00116 | -0.0175 | 0.01947 | -0.016 | -0.02424 | -0.000182 | -0.00402
[5 empty] | 0.85833 | -0.00343 | 0.0119 | -5.7e-05 | -0.01396 | 0.01838 | -0.01548 | -0.02604 | 0.00206 | -0.01218
[5 empty] | 0.86 | -0.00274 | 0.01112 | -0.000152 | -0.01096 | 0.01668 | -0.01524 | -0.02747 | 0.00427 | -0.01482
[5 empty] | 0.86167 | -0.00124 | 0.01062 | -0.00128 | -0.00983 | 0.01503 | -0.01485 | -0.0287 | 0.00578 | -0.0147
[5 empty] | 0.86333 | 0.000413 | 0.01036 | -0.00317 | -0.01099 | 0.01429 | -0.01436 | -0.02957 | 0.00607 | -0.01311
[5 empty] | 0.865 | 0.00128 | 0.0101 | -0.00555 | -0.01381 | 0.01476 | -0.01452 | -0.02962 | 0.00486 | -0.01079
[5 empty] | 0.86667 | 0.00109 | 0.01008 | -0.00799 | -0.01696 | 0.01592 | -0.01588 | -0.02879 | 0.00234 | -0.00843
[5 empty] | 0.86833 | 0.000252 | 0.01068 | -0.00986 | -0.01919 | 0.01689 | -0.01802 | -0.02758 | -0.000714 | -0.00644
[5 empty] | 0.87 | -0.000627 | 0.01162 | -0.01069 | -0.0201 | 0.01715 | -0.01995 | -0.02656 | -0.00334 | -0.00487
[5 empty] | 0.87167 | -0.00132 | 0.01228 | -0.01045 | -0.02023 | 0.01685 | -0.02085 | -0.02584 | -0.00499 | -0.00352
[5 empty] | 0.87333 | -0.00199 | 0.01242 | -0.0094 | -0.02035 | 0.0164 | -0.02032 | -0.02541 | -0.00559 | -0.00235
[5 empty] | 0.875 | -0.00267 | 0.01206 | -0.00781 | -0.02074 | 0.01589 | -0.01847 | -0.02543 | -0.00538 | -0.00173
[5 empty] | 0.87667 | -0.00291 | 0.01121 | -0.00575 | -0.02109 | 0.01487 | -0.01589 | -0.02612 | -0.00486 | -0.00203
[5 empty] | 0.87833 | -0.00212 | 0.00995 | -0.00336 | -0.02098 | 0.01291 | -0.01327 | -0.02754 | -0.00462 | -0.00301
[5 empty] | 0.88 | 8.3e-05 | 0.00847 | -0.00137 | -0.02058 | 0.01037 | -0.01132 | -0.02943 | -0.00493 | -0.004
[5 empty] | 0.88167 | 0.0036 | 0.00702 | -0.00079 | -0.02059 | 0.00817 | -0.01061 | -0.0311 | -0.00581 | -0.00456
[5 empty] | 0.88333 | 0.00779 | 0.00578 | -0.00192 | -0.02122 | 0.00681 | -0.01131 | -0.03188 | -0.00727 | -0.00453
[5 empty] | 0.885 | 0.01166 | 0.005 | -0.0038 | -0.02197 | 0.00597 | -0.01333 | -0.03178 | -0.00941 | -0.00389
[5 empty] | 0.88667 | 0.01402 | 0.00521 | -0.0049 | -0.02226 | 0.00516 | -0.01638 | -0.0316 | -0.01206 | -0.00283
[5 empty] | 0.88833 | 0.0138 | 0.00688 | -0.0043 | -0.02187 | 0.00432 | -0.01971 | -0.03225 | -0.0147 | -0.00189
[5 empty] | 0.89 | 0.01081 | 0.0099 | -0.00226 | -0.02073 | 0.00359 | -0.02224 | -0.03374 | -0.01679 | -0.00171
[5 empty] | 0.89167 | 0.00635 | 0.01353 | 0.0002 | -0.01873 | 0.00309 | -0.0233 | -0.03522 | -0.01806 | -0.00257
[5 empty] | 0.89333 | 0.00239 | 0.01682 | 0.00228 | -0.01597 | 0.00291 | -0.02286 | -0.03591 | -0.01838 | -0.00401
[5 empty] | 0.895 | 5.8e-05 | 0.0192 | 0.00357 | -0.01294 | 0.00315 | -0.0213 | -0.03587 | -0.01752 | -0.00528
[5 empty] | 0.89667 | -0.000802 | 0.02045 | 0.00385 | -0.01034 | 0.004 | -0.01907 | -0.03562 | -0.01537 | -0.00589
[5 empty] | 0.89833 | -0.000729 | 0.02041 | 0.00313 | -0.00849 | 0.00555 | -0.01645 | -0.03531 | -0.0123 | -0.00579
[5 empty] | 0.9 | -8.5e-05 | 0.01922 | 0.00175 | -0.00696 | 0.00739 | -0.01385 | -0.0343 | -0.0089 | -0.00523
[5 empty] | 0.90167 | 0.000791 | 0.01727 | 0.000381 | -0.00522 | 0.00886 | -0.01211 | -0.03194 | -0.00555 | -0.00472
[5 empty] | 0.90333 | 0.00134 | 0.01503 | -0.000473 | -0.00331 | 0.00986 | -0.0119 | -0.02869 | -0.00252 | -0.00483
[5 empty] | 0.905 | 0.00113 | 0.01305 | -0.000931 | -0.00198 | 0.0107 | -0.01287 | -0.02601 | -0.000135 | -0.00559
[5 empty] | 0.90667 | 0.000578 | 0.01197 | -0.00155 | -0.00184 | 0.01171 | -0.01395 | -0.02499 | 0.00149 | -0.00658
[5 empty] | 0.90833 | 0.000744 | 0.01201 | -0.00262 | -0.00271 | 0.01284 | -0.01438 | -0.02545 | 0.00249 | -0.00719
[5 empty] | 0.91 | 0.00222 | 0.0128 | -0.00393 | -0.0042 | 0.01363 | -0.01423 | -0.0264 | 0.00306 | -0.00688
[5 empty] | 0.91167 | 0.00446 | 0.0139 | -0.00518 | -0.00635 | 0.01361 | -0.014 | -0.02703 | 0.00319 | -0.00552
[5 empty] | 0.91333 | 0.00626 | 0.01524 | -0.00648 | -0.0093 | 0.01279 | -0.01387 | -0.02713 | 0.00281 | -0.00366
[5 empty] | 0.915 | 0.0067 | 0.01684 | -0.00817 | -0.01272 | 0.01163 | -0.01387 | -0.02714 | 0.002 | -0.00202
[5 empty] | 0.91667 | 0.00572 | 0.01847 | -0.0102 | -0.01604 | 0.01068 | -0.01413 | -0.02749 | 0.00103 | -0.000972
[5 empty] | 0.91833 | 0.00399 | 0.0195 | -0.01184 | -0.0186 | 0.01036 | -0.01458 | -0.02791 | 0.000406 | -0.000481
[5 empty] | 0.92 | 0.00241 | 0.01934 | -0.01216 | -0.01965 | 0.01069 | -0.0148 | -0.02772 | 0.000551 | -0.000503
[5 empty] | 0.92167 | 0.00153 | 0.01807 | -0.01098 | -0.01883 | 0.0113 | -0.01436 | -0.02659 | 0.00128 | -0.00109
[5 empty] | 0.92333 | 0.00153 | 0.01669 | -0.00896 | -0.0166 | 0.01169 | -0.01325 | -0.02494 | 0.00187 | -0.00218
[5 empty] | 0.925 | 0.00237 | 0.01617 | -0.00692 | -0.01397 | 0.01147 | -0.01185 | -0.02357 | 0.00188 | -0.00345
[5 empty] | 0.92667 | 0.00378 | 0.01644 | -0.00542 | -0.01193 | 0.01072 | -0.01069 | -0.02301 | 0.00149 | -0.00446
[5 empty] | 0.92833 | 0.00548 | 0.01676 | -0.00479 | -0.01107 | 0.00974 | -0.01013 | -0.02317 | 0.00116 | -0.00499
[5 empty] | 0.93 | 0.00738 | 0.01668 | -0.00508 | -0.01122 | 0.00875 | -0.01018 | -0.02344 | 0.00133 | -0.00513
[5 empty] | 0.93167 | 0.00966 | 0.01612 | -0.00586 | -0.01157 | 0.00804 | -0.01041 | -0.02321 | 0.0022 | -0.00516
[5 empty] | 0.93333 | 0.01223 | 0.01522 | -0.00659 | -0.01125 | 0.00787 | -0.01036 | -0.02235 | 0.00364 | -0.00513
[5 empty] | 0.935 | 0.01441 | 0.01444 | -0.00678 | -0.0101 | 0.00822 | -0.00997 | -0.02124 | 0.00516 | -0.005
[5 empty] | 0.93667 | 0.01558 | 0.01432 | -0.00626 | -0.00873 | 0.00906 | -0.00936 | -0.02041 | 0.00623 | -0.00487
[5 empty] | 0.93833 | 0.01577 | 0.01507 | -0.00535 | -0.00768 | 0.01049 | -0.00853 | -0.02024 | 0.00665 | -0.0049
[5 empty] | 0.94 | 0.01523 | 0.01652 | -0.00456 | -0.00689 | 0.01237 | -0.00751 | -0.02069 | 0.00654 | -0.00515
[5 empty] | 0.94167 | 0.01387 | 0.01838 | -0.0042 | -0.00637 | 0.01424 | -0.00639 | -0.02126 | 0.00625 | -0.0056
[5 empty] | 0.94333 | 0.0116 | 0.02016 | -0.00437 | -0.0066 | 0.01573 | -0.00505 | -0.02137 | 0.00627 | -0.00629
[5 empty] | 0.945 | 0.0088 | 0.02108 | -0.00505 | -0.00785 | 0.01664 | -0.00324 | -0.02091 | 0.00694 | -0.00725
[5 empty] | 0.94667 | 0.00613 | 0.02069 | -0.00569 | -0.00969 | 0.01677 | -0.00122 | -0.02038 | 0.00822 | -0.00828
[5 empty] | 0.94833 | 0.00397 | 0.01946 | -0.00547 | -0.01147 | 0.01591 | 0.000274 | -0.02024 | 0.00954 | -0.00889
[5 empty] | 0.95 | 0.00255 | 0.01823 | -0.00428 | -0.01291 | 0.0141 | 0.000552 | -0.02042 | 0.01009 | -0.00874
[5 empty] | 0.95167 | 0.0022 | 0.01725 | -0.00276 | -0.01407 | 0.01191 | -0.000509 | -0.02077 | 0.00938 | -0.00791
[5 empty] | 0.95333 | 0.00296 | 0.01616 | -0.00164 | -0.01504 | 0.01018 | -0.00241 | -0.02134 | 0.0077 | -0.00663
[5 empty] | 0.955 | 0.00432 | 0.01479 | -0.00131 | -0.01562 | 0.00952 | -0.00425 | -0.02214 | 0.00597 | -0.00522
[5 empty] | 0.95667 | 0.00566 | 0.01343 | -0.00191 | -0.01555 | 0.00999 | -0.00518 | -0.02289 | 0.00485 | -0.00422
[5 empty] | 0.95833 | 0.00678 | 0.01234 | -0.0034 | -0.01491 | 0.0113 | -0.00503 | -0.02317 | 0.00417 | -0.00401
[5 empty] | 0.96 | 0.00787 | 0.01136 | -0.00531 | -0.01415 | 0.0129 | -0.0043 | -0.02283 | 0.00334 | -0.00468
[5 empty] | 0.96167 | 0.00891 | 0.01042 | -0.00692 | -0.01376 | 0.01405 | -0.00361 | -0.02213 | 0.00212 | -0.00606
[5 empty] | 0.96333 | 0.00964 | 0.0099 | -0.00793 | -0.01377 | 0.01426 | -0.00337 | -0.02159 | 0.000836 | -0.00768
[5 empty] | 0.965 | 0.00989 | 0.01022 | -0.00848 | -0.01374 | 0.01366 | -0.00377 | -0.02176 | -0.000114 | -0.00891
[5 empty] | 0.96667 | 0.00979 | 0.01134 | -0.00883 | -0.01314 | 0.01278 | -0.00489 | -0.02286 | -0.000875 | -0.00929
[5 empty] | 0.96833 | 0.00948 | 0.01298 | -0.00929 | -0.01193 | 0.01159 | -0.00653 | -0.02443 | -0.00181 | -0.0087
[5 empty] | 0.97 | 0.00907 | 0.0147 | -0.01006 | -0.0105 | 0.00933 | -0.0082 | -0.02528 | -0.00274 | -0.0072
[5 empty] | 0.97167 | 0.00862 | 0.01582 | -0.01098 | -0.00927 | 0.00552 | -0.00933 | -0.02447 | -0.00324 | -0.00535
[5 empty] | 0.97333 | 0.0083 | 0.01584 | -0.01147 | -0.00847 | 0.000958 | -0.00953 | -0.02223 | -0.00338 | -0.00396
[5 empty] | 0.975 | 0.00834 | 0.01499 | -0.01101 | -0.00814 | -0.00275 | -0.00892 | -0.01994 | -0.00348 | -0.00315
[5 empty] | 0.97667 | 0.00872 | 0.01383 | -0.0095 | -0.00812 | -0.00454 | -0.00796 | -0.01892 | -0.00346 | -0.00229
[5 empty] | 0.97833 | 0.00913 | 0.01256 | -0.00736 | -0.00799 | -0.00454 | -0.00703 | -0.01942 | -0.00294 | -0.00081
[5 empty] | 0.98 | 0.00931 | 0.01119 | -0.00527 | -0.0073 | -0.00363 | -0.00641 | -0.02067 | -0.00195 | 0.00129
[5 empty] | 0.98167 | 0.00924 | 0.00978 | -0.00405 | -0.00596 | -0.00263 | -0.00619 | -0.02176 | -0.0012 | 0.00329
[5 empty] | 0.98333 | 0.00908 | 0.0085 | -0.0043 | -0.00422 | -0.00174 | -0.00626 | -0.02213 | -0.0015 | 0.00428
[5 empty] | 0.985 | 0.00893 | 0.00739 | -0.0059 | -0.00251 | -0.000642 | -0.00653 | -0.02169 | -0.00319 | 0.0041
[5 empty] | 0.98667 | 0.00869 | 0.00626 | -0.00819 | -0.00125 | 0.000827 | -0.00695 | -0.02075 | -0.00591 | 0.00325
[5 empty] | 0.98833 | 0.00842 | 0.00489 | -0.01028 | -0.000898 | 0.00226 | -0.00754 | -0.01974 | -0.00872 | 0.00211
[5 empty] | 0.99 | 0.00829 | 0.00344 | -0.01133 | -0.00165 | 0.00321 | -0.0083 | -0.01892 | -0.01046 | 0.000463
[5 empty] | 0.99167 | 0.00827 | 0.00259 | -0.01095 | -0.0032 | 0.00376 | -0.00897 | -0.0183 | -0.0106 | -0.002
[5 empty] | 0.99333 | 0.00806 | 0.00289 | -0.00939 | -0.00474 | 0.00423 | -0.00919 | -0.01789 | -0.00953 | -0.00489
[5 empty] | 0.995 | 0.00747 | 0.00408 | -0.00728 | -0.00553 | 0.00453 | -0.00882 | -0.01774 | -0.00803 | -0.0072
[5 empty] | 0.99667 | 0.00651 | 0.00526 | -0.00512 | -0.00533 | 0.0041 | -0.00803 | -0.0179 | -0.00657 | -0.0082
[5 empty] | 0.99833 | 0.0053 | 0.00577 | -0.00316 | -0.00444 | 0.00275 | -0.00721 | -0.0184 | -0.00517 | -0.00785
[5 empty] | 1 | 0.00425 | 0.00532 | -0.00166 | -0.00339 | 0.00104 | -0.0068 | -0.01928 | -0.00346 | -0.00662
[5 empty] | 1.00167 | 0.00379 | 0.00373 | -0.00127 | -0.00258 | -0.000162 | -0.00699 | -0.02043 | -0.00131 | -0.00531
[5 empty] | 1.00333 | 0.00402 | 0.00119 | -0.00263 | -0.00205 | -0.0005 | -0.00756 | -0.02137 | 0.000808 | -0.00474
[5 empty] | 1.005 | 0.00459 | -0.00145 | -0.00561 | -0.00151 | -0.000198 | -0.00811 | -0.02156 | 0.00225 | -0.00523
[5 empty] | 1.00667 | 0.00488 | -0.00298 | -0.00924 | -0.000746 | 0.000472 | -0.0083 | -0.02108 | 0.00263 | -0.0063
[5 empty] | 1.00833 | 0.00439 | -0.00271 | -0.01247 | -0.000159 | 0.00134 | -0.00792 | -0.02061 | 0.00186 | -0.00706
[5 empty] | 1.01 | 0.00329 | -0.000993 | -0.01487 | -0.000598 | 0.0021 | -0.00719 | -0.0207 | 0.000388 | -0.00688
[5 empty] | 1.01167 | 0.00225 | 0.00116 | -0.01661 | -0.00251 | 0.00255 | -0.00682 | -0.02117 | -0.000913 | -0.00569
[5 empty] | 1.01333 | 0.00173 | 0.00288 | -0.01776 | -0.00554 | 0.00296 | -0.00744 | -0.02132 | -0.00132 | -0.00405
[5 empty] | 1.015 | 0.00189 | 0.0039 | -0.01822 | -0.00883 | 0.00366 | -0.00884 | -0.02066 | -0.000847 | -0.00306
[5 empty] | 1.01667 | 0.00288 | 0.00441 | -0.01811 | -0.01142 | 0.00446 | -0.01032 | -0.01927 | -6.5e-05 | -0.00352
[5 empty] | 1.01833 | 0.00464 | 0.00463 | -0.01767 | -0.01278 | 0.00492 | -0.01131 | -0.01787 | 0.000371 | -0.00517
[5 empty] | 1.02 | 0.00659 | 0.00462 | -0.01702 | -0.01296 | 0.00494 | -0.01146 | -0.01736 | 9.6e-05 | -0.00719
[5 empty] | 1.02167 | 0.00789 | 0.00437 | -0.01604 | -0.01248 | 0.0046 | -0.01081 | -0.01811 | -0.000941 | -0.00903
[5 empty] | 1.02333 | 0.00806 | 0.00391 | -0.01474 | -0.01176 | 0.00378 | -0.00993 | -0.0196 | -0.00257 | -0.01073
[5 empty] | 1.025 | 0.00732 | 0.00363 | -0.01333 | -0.01103 | 0.00247 | -0.00947 | -0.02087 | -0.0044 | -0.01256
[5 empty] | 1.02667 | 0.00631 | 0.00415 | -0.012 | -0.01047 | 0.0013 | -0.00953 | -0.02134 | -0.00604 | -0.01451
[5 empty] | 1.02833 | 0.00549 | 0.00557 | -0.01084 | -0.01023 | 0.00122 | -0.0098 | -0.02125 | -0.00723 | -0.01612
[5 empty] | 1.03 | 0.00497 | 0.00689 | -0.00988 | -0.01024 | 0.00265 | -0.00995 | -0.02108 | -0.00773 | -0.01671
[5 empty] | 1.03167 | 0.00473 | 0.00679 | -0.00895 | -0.01032 | 0.00505 | -0.00971 | -0.02109 | -0.00736 | -0.01619
[5 empty] | 1.03333 | 0.00476 | 0.00485 | -0.00786 | -0.01026 | 0.00746 | -0.00901 | -0.02129 | -0.00627 | -0.01512
[5 empty] | 1.035 | 0.00494 | 0.00184 | -0.00675 | -0.0098 | 0.00902 | -0.00805 | -0.02162 | -0.00499 | -0.01407
[5 empty] | 1.03667 | 0.00492 | -0.000919 | -0.00602 | -0.00884 | 0.0093 | -0.00732 | -0.02195 | -0.00413 | -0.01329
[5 empty] | 1.03833 | 0.0045 | -0.00231 | -0.0057 | -0.00762 | 0.00852 | -0.00738 | -0.02218 | -0.00396 | -0.01307
[5 empty] | 1.04 | 0.00407 | -0.00201 | -0.00545 | -0.00673 | 0.00749 | -0.00842 | -0.02236 | -0.00428 | -0.01354
[5 empty] | 1.04167 | 0.004 | -0.00048 | -0.00503 | -0.00661 | 0.00706 | -0.01012 | -0.02276 | -0.00463 | -0.01457
[5 empty] | 1.04333 | 0.00402 | 0.00158 | -0.00471 | -0.00717 | 0.00752 | -0.01196 | -0.02344 | -0.00444 | -0.01596
[5 empty] | 1.045 | 0.00362 | 0.00347 | -0.00474 | -0.00808 | 0.00843 | -0.01335 | -0.02414 | -0.00365 | -0.01762
[5 empty] | 1.04667 | 0.00279 | 0.00465 | -0.00505 | -0.00937 | 0.00896 | -0.01376 | -0.02458 | -0.00276 | -0.01936
[5 empty] | 1.04833 | 0.00177 | 0.00491 | -0.00548 | -0.01132 | 0.00849 | -0.01331 | -0.02468 | -0.00222 | -0.02072
[5 empty] | 1.05 | 0.000615 | 0.0043 | -0.00577 | -0.01386 | 0.00702 | -0.01289 | -0.02452 | -0.00208 | -0.02117
[5 empty] | 1.05167 | -0.000598 | 0.00286 | -0.00569 | -0.01609 | 0.00524 | -0.01334 | -0.02429 | -0.00204 | -0.02049
[5 empty] | 1.05333 | -0.00186 | 0.000591 | -0.00543 | -0.01699 | 0.00421 | -0.01472 | -0.02432 | -0.00166 | -0.01882
[5 empty] | 1.055 | -0.00334 | -0.00224 | -0.00549 | -0.01639 | 0.00452 | -0.01654 | -0.02466 | -0.000825 | -0.01659
[5 empty] | 1.05667 | -0.00476 | -0.00507 | -0.00618 | -0.0149 | 0.00574 | -0.01824 | -0.02509 | -2e-05 | -0.0144
[5 empty] | 1.05833 | -0.00517 | -0.0073 | -0.00735 | -0.01322 | 0.00699 | -0.01941 | -0.02539 | -0.00013 | -0.01271
[5 empty] | 1.06 | -0.00384 | -0.00834 | -0.00854 | -0.01177 | 0.00776 | -0.02 | -0.02547 | -0.00177 | -0.01151
[5 empty] | 1.06167 | -0.00111 | -0.00773 | -0.00928 | -0.01083 | 0.00792 | -0.02034 | -0.02534 | -0.00454 | -0.01064
[5 empty] | 1.06333 | 0.00177 | -0.00554 | -0.00939 | -0.01042 | 0.0073 | -0.02054 | -0.02487 | -0.0072 | -0.01028
[5 empty] | 1.065 | 0.00347 | -0.0024 | -0.00887 | -0.01025 | 0.00605 | -0.02038 | -0.0237 | -0.00877 | -0.01091
[5 empty] | 1.06667 | 0.00341 | 0.000581 | -0.00797 | -0.01007 | 0.00485 | -0.01977 | -0.02175 | -0.00921 | -0.01244
[5 empty] | 1.06833 | 0.00183 | 0.00241 | -0.0072 | -0.01009 | 0.00447 | -0.01876 | -0.01951 | -0.00895 | -0.01411
[5 empty] | 1.07 | -0.000556 | 0.00289 | -0.00696 | -0.01058 | 0.00526 | -0.01755 | -0.01758 | -0.00818 | -0.01522
[5 empty] | 1.07167 | -0.00307 | 0.00257 | -0.0072 | -0.01127 | 0.00691 | -0.01658 | -0.01642 | -0.00688 | -0.01575
[5 empty] | 1.07333 | -0.00523 | 0.00216 | -0.00758 | -0.0114 | 0.00874 | -0.01631 | -0.01626 | -0.0053 | -0.01603
[5 empty] | 1.075 | -0.00665 | 0.00222 | -0.00788 | -0.01071 | 0.01029 | -0.0167 | -0.01685 | -0.00388 | -0.0163
[5 empty] | 1.07667 | -0.00717 | 0.0028 | -0.00806 | -0.00994 | 0.0115 | -0.01716 | -0.01759 | -0.00283 | -0.01657
[5 empty] | 1.07833 | -0.00702 | 0.00344 | -0.00813 | -0.01012 | 0.01257 | -0.01696 | -0.01804 | -0.00203 | -0.01682
[5 empty] | 1.08 | -0.00664 | 0.00369 | -0.00814 | -0.01127 | 0.01384 | -0.01562 | -0.01793 | -0.0013 | -0.01696
[5 empty] | 1.08167 | -0.00636 | 0.00344 | -0.00818 | -0.01225 | 0.01559 | -0.01322 | -0.01702 | -0.000619 | -0.01692
[5 empty] | 1.08333 | -0.00656 | 0.00284 | -0.00835 | -0.0118 | 0.0176 | -0.01051 | -0.01519 | -0.000247 | -0.01651
[5 empty] | 1.085 | -0.00746 | 0.00228 | -0.00888 | -0.0097 | 0.0191 | -0.00832 | -0.01246 | -0.000632 | -0.0153
[5 empty] | 1.08667 | -0.00869 | 0.00229 | -0.00987 | -0.00678 | 0.01929 | -0.00714 | -0.00932 | -0.00199 | -0.01292
[5 empty] | 1.08833 | -0.00952 | 0.0031 | -0.01093 | -0.00418 | 0.01782 | -0.00703 | -0.00648 | -0.00386 | -0.0096
[5 empty] | 1.09 | -0.00951 | 0.00431 | -0.01154 | -0.00258 | 0.01488 | -0.00769 | -0.00437 | -0.00527 | -0.00625
[5 empty] | 1.09167 | -0.00882 | 0.00547 | -0.01185 | -0.00205 | 0.01104 | -0.00867 | -0.0034 | -0.00544 | -0.00401
[5 empty] | 1.09333 | -0.00804 | 0.00658 | -0.01255 | -0.00212 | 0.00703 | -0.00968 | -0.00387 | -0.00447 | -0.00364
[5 empty] | 1.095 | -0.00772 | 0.00775 | -0.01374 | -0.00224 | 0.00359 | -0.01066 | -0.00542 | -0.00337 | -0.00505
[5 empty] | 1.09667 | -0.00785 | 0.00871 | -0.01474 | -0.00227 | 0.00128 | -0.01137 | -0.00728 | -0.00324 | -0.00758
[5 empty] | 1.09833 | -0.00792 | 0.00902 | -0.0149 | -0.00244 | 0.000167 | -0.01152 | -0.00899 | -0.00443 | -0.0106
[5 empty] | 1.1 | -0.00745 | 0.00849 | -0.01437 | -0.00285 | -0.000194 | -0.0112 | -0.01048 | -0.00653 | -0.01365
[5 empty] | 1.10167 | -0.00648 | 0.00746 | -0.01386 | -0.00343 | -0.000317 | -0.01086 | -0.01169 | -0.00867 | -0.01623
[5 empty] | 1.10333 | -0.0053 | 0.00643 | -0.01397 | -0.00396 | -0.000403 | -0.01098 | -0.01271 | -0.00997 | -0.01791
[5 empty] | 1.105 | -0.00407 | 0.00562 | -0.0146 | -0.00416 | -0.000509 | -0.01194 | -0.01384 | -0.01003 | -0.01864
[5 empty] | 1.10667 | -0.00271 | 0.00483 | -0.01508 | -0.00394 | -0.000933 | -0.01384 | -0.01541 | -0.00882 | -0.01881
[5 empty] | 1.10833 | -0.00121 | 0.00358 | -0.01483 | -0.00342 | -0.00184 | -0.0161 | -0.01742 | -0.00649 | -0.019
[5 empty] | 1.11 | 7.8e-05 | 0.00165 | -0.01371 | -0.00263 | -0.00291 | -0.01765 | -0.01936 | -0.00372 | -0.01941
[5 empty] | 1.11167 | 0.000494 | -0.000495 | -0.01218 | -0.00161 | -0.00376 | -0.01778 | -0.02054 | -0.0018 | -0.01964
[5 empty] | 1.11333 | -0.000244 | -0.00218 | -0.01129 | -0.00079 | -0.00403 | -0.01669 | -0.02043 | -0.00166 | -0.01922
[5 empty] | 1.115 | -0.0015 | -0.00319 | -0.0119 | -0.000771 | -0.00343 | -0.01531 | -0.01902 | -0.00307 | -0.01837
[5 empty] | 1.11667 | -0.00222 | -0.0036 | -0.01388 | -0.00181 | -0.00222 | -0.01477 | -0.01697 | -0.00508 | -0.01775
[5 empty] | 1.11833 | -0.00204 | -0.00352 | -0.01641 | -0.00354 | -0.00101 | -0.01564 | -0.01539 | -0.00674 | -0.01771
[5 empty] | 1.12 | -0.0017 | -0.00302 | -0.01863 | -0.00533 | 3e-06 | -0.01752 | -0.01517 | -0.00747 | -0.01785
[5 empty] | 1.12167 | -0.00227 | -0.0019 | -0.01986 | -0.0066 | 0.00104 | -0.01927 | -0.01636 | -0.00705 | -0.01761
[5 empty] | 1.12333 | -0.00419 | 9.2e-05 | -0.01984 | -0.00699 | 0.00223 | -0.01995 | -0.01855 | -0.0054 | -0.01713
[5 empty] | 1.125 | -0.00698 | 0.00249 | -0.01886 | -0.00658 | 0.00336 | -0.01956 | -0.02134 | -0.00254 | -0.0172
[5 empty] | 1.12667 | -0.00961 | 0.00413 | -0.01728 | -0.00583 | 0.0042 | -0.01869 | -0.02427 | 0.00113 | -0.01838
[5 empty] | 1.12833 | -0.01115 | 0.00427 | -0.01542 | -0.00514 | 0.00487 | -0.01783 | -0.02645 | 0.00476 | -0.02041
[5 empty] | 1.13 | -0.01129 | 0.00342 | -0.01359 | -0.00469 | 0.0056 | -0.01729 | -0.02708 | 0.00771 | -0.02234
[5 empty] | 1.13167 | -0.01019 | 0.00248 | -0.01216 | -0.00439 | 0.00621 | -0.0171 | -0.02631 | 0.0098 | -0.02312
[5 empty] | 1.13333 | -0.00823 | 0.00181 | -0.01135 | -0.00394 | 0.00614 | -0.01713 | -0.02523 | 0.01093 | -0.0224
[5 empty] | 1.135 | -0.00603 | 0.00112 | -0.01072 | -0.00308 | 0.00511 | -0.01729 | -0.02504 | 0.01111 | -0.02096
[5 empty] | 1.13667 | -0.00443 | -6.3e-05 | -0.00939 | -0.00209 | 0.00352 | -0.01735 | -0.02592 | 0.0107 | -0.01972
[5 empty] | 1.13833 | -0.00402 | -0.00173 | -0.00718 | -0.00182 | 0.00224 | -0.01703 | -0.02662 | 0.01019 | -0.01882
[5 empty] | 1.14 | -0.00464 | -0.00338 | -0.00474 | -0.00298 | 0.00172 | -0.01664 | -0.02552 | 0.00963 | -0.01786
[5 empty] | 1.14167 | -0.00543 | -0.00453 | -0.0027 | -0.0056 | 0.00168 | -0.01693 | -0.02225 | 0.00882 | -0.01666
[5 empty] | 1.14333 | -0.00565 | -0.00499 | -0.00117 | -0.00885 | 0.00164 | -0.01828 | -0.01769 | 0.00778 | -0.01545
[5 empty] | 1.145 | -0.00524 | -0.0048 | -7.5e-05 | -0.01155 | 0.00151 | -0.02022 | -0.01311 | 0.00674 | -0.01462
[5 empty] | 1.14667 | -0.00469 | -0.00408 | 0.000654 | -0.01279 | 0.00136 | -0.0218 | -0.00965 | 0.00587 | -0.01453
[5 empty] | 1.14833 | -0.0043 | -0.0031 | 0.0012 | -0.01247 | 0.000976 | -0.02242 | -0.00788 | 0.00525 | -0.01515
[5 empty] | 1.15 | -0.00385 | -0.00251 | 0.00159 | -0.01125 | 2.4e-05 | -0.02211 | -0.00763 | 0.00506 | -0.01599
[5 empty] | 1.15167 | -0.00273 | -0.00284 | 0.00172 | -0.01 | -0.00142 | -0.02132 | -0.00843 | 0.00553 | -0.01631
[5 empty] | 1.15333 | -0.000564 | -0.00394 | 0.00178 | -0.00909 | -0.00292 | -0.02056 | -0.00997 | 0.00656 | -0.01576
[5 empty] | 1.155 | 0.00234 | -0.00509 | 0.00223 | -0.00839 | -0.00424 | -0.01989 | -0.01206 | 0.00773 | -0.01463
[5 empty] | 1.15667 | 0.00528 | -0.00567 | 0.00308 | -0.00752 | -0.00537 | -0.01893 | -0.01451 | 0.00846 | -0.0137
[5 empty] | 1.15833 | 0.00772 | -0.00548 | 0.00413 | -0.0061 | -0.00636 | -0.01741 | -0.017 | 0.00839 | -0.01358
[5 empty] | 1.16 | 0.0093 | -0.00485 | 0.00525 | -0.00405 | -0.00699 | -0.01541 | -0.01921 | 0.00754 | -0.01418
[5 empty] | 1.16167 | 0.00975 | -0.00411 | 0.00634 | -0.00199 | -0.0069 | -0.01301 | -0.0209 | 0.00616 | -0.01496
[5 empty] | 1.16333 | 0.00925 | -0.00317 | 0.00715 | -0.000804 | -0.00598 | -0.01045 | -0.02191 | 0.00463 | -0.01535
[5 empty] | 1.165 | 0.00858 | -0.00181 | 0.00744 | -0.000701 | -0.0046 | -0.00836 | -0.02201 | 0.00352 | -0.01507
[5 empty] | 1.16667 | 0.00836 | -0.000119 | 0.00699 | -0.00111 | -0.00316 | -0.00717 | -0.02105 | 0.00319 | -0.01444
[5 empty] | 1.16833 | 0.00843 | 0.00157 | 0.00576 | -0.0016 | -0.00164 | -0.00677 | -0.01935 | 0.00328 | -0.01422
[5 empty] | 1.17 | 0.0083 | 0.00292 | 0.00413 | -0.00228 | 8.3e-05 | -0.00707 | -0.01774 | 0.003 | -0.01473
[5 empty] | 1.17167 | 0.00786 | 0.00361 | 0.00279 | -0.00314 | 0.00163 | -0.00813 | -0.01674 | 0.00198 | -0.01555
[5 empty] | 1.17333 | 0.00757 | 0.00353 | 0.0021 | -0.00376 | 0.00236 | -0.00979 | -0.01625 | 0.000431 | -0.01617
[5 empty] | 1.175 | 0.00785 | 0.00301 | 0.00178 | -0.00393 | 0.00177 | -0.01176 | -0.01598 | -0.00132 | -0.01644
[5 empty] | 1.17667 | 0.00849 | 0.00248 | 0.00133 | -0.00358 | -0.000234 | -0.01392 | -0.01586 | -0.00302 | -0.01641
[5 empty] | 1.17833 | 0.00898 | 0.00194 | 0.000464 | -0.00243 | -0.00317 | -0.01605 | -0.01593 | -0.00458 | -0.01615
[5 empty] | 1.18 | 0.00921 | 0.00115 | -0.000556 | -0.000572 | -0.00608 | -0.01771 | -0.01622 | -0.00615 | -0.01561
[5 empty] | 1.18167 | 0.00936 | 0.000161 | -0.000983 | 0.00126 | -0.00801 | -0.01861 | -0.01647 | -0.00791 | -0.01471
[5 empty] | 1.18333 | 0.00932 | -0.000699 | -0.000361 | 0.00256 | -0.00842 | -0.01873 | -0.0163 | -0.00977 | -0.01352
[5 empty] | 1.185 | 0.00886 | -0.00128 | 0.000878 | 0.00331 | -0.00743 | -0.01798 | -0.01559 | -0.01141 | -0.01235
[5 empty] | 1.18667 | 0.00786 | -0.00156 | 0.00199 | 0.00344 | -0.00558 | -0.01628 | -0.01455 | -0.01251 | -0.01165
[5 empty] | 1.18833 | 0.00638 | -0.00146 | 0.00272 | 0.00273 | -0.00353 | -0.01412 | -0.01351 | -0.01289 | -0.01166
[5 empty] | 1.19 | 0.00469 | -0.00135 | 0.00329 | 0.0013 | -0.00181 | -0.01247 | -0.01291 | -0.01261 | -0.01213
[5 empty] | 1.19167 | 0.0032 | -0.00215 | 0.0038 | -0.00024 | -0.000907 | -0.0121 | -0.01306 | -0.01197 | -0.0127
[5 empty] | 1.19333 | 0.00228 | -0.00436 | 0.00408 | -0.00119 | -0.00113 | -0.01316 | -0.01389 | -0.01127 | -0.01335
[5 empty] | 1.195 | 0.00197 | -0.00727 | 0.00401 | -0.00125 | -0.0025 | -0.01512 | -0.01503 | -0.01039 | -0.01427
[5 empty] | 1.19667 | 0.00229 | -0.00963 | 0.00383 | -0.000896 | -0.00482 | -0.01697 | -0.016 | -0.00881 | -0.01537
[5 empty] | 1.19833 | 0.0033 | -0.01049 | 0.00371 | -0.000917 | -0.00754 | -0.01783 | -0.01678 | -0.00611 | -0.01628
[5 empty] | 1.2 | 0.00471 | -0.00945 | 0.00337 | -0.00177 | -0.00988 | -0.01756 | -0.01779 | -0.00266 | -0.01686
[5 empty] | 1.20167 | 0.00587 | -0.00691 | 0.00251 | -0.00325 | -0.01129 | -0.01671 | -0.01907 | 0.000456 | -0.01726
[5 empty] | 1.20333 | 0.00655 | -0.00413 | 0.00124 | -0.00495 | -0.0118 | -0.01595 | -0.01996 | 0.00263 | -0.01742
[5 empty] | 1.205 | 0.00699 | -0.00239 | 1.2e-05 | -0.00671 | -0.01185 | -0.01551 | -0.02005 | 0.00407 | -0.01693
[5 empty] | 1.20667 | 0.00722 | -0.00219 | -0.000613 | -0.0083 | -0.01175 | -0.01531 | -0.01959 | 0.00507 | -0.01534
[5 empty] | 1.20833 | 0.00703 | -0.00301 | -0.000595 | -0.00921 | -0.01137 | -0.01513 | -0.01906 | 0.00547 | -0.01287
[5 empty] | 1.21 | 0.00622 | -0.00372 | -0.0005 | -0.00922 | -0.01041 | -0.01494 | -0.01874 | 0.00509 | -0.01042
[5 empty] | 1.21167 | 0.00474 | -0.00337 | -0.000666 | -0.00862 | -0.00892 | -0.01483 | -0.01882 | 0.00437 | -0.00879
[5 empty] | 1.21333 | 0.00291 | -0.00179 | -0.000807 | -0.00801 | -0.00719 | -0.01494 | -0.01932 | 0.0041 | -0.0082
[5 empty] | 1.215 | 0.00138 | 0.000473 | -0.000671 | -0.00781 | -0.00541 | -0.01517 | -0.01983 | 0.00459 | -0.00841
[5 empty] | 1.21667 | 0.000649 | 0.00264 | -0.000419 | -0.0082 | -0.00365 | -0.01512 | -0.01967 | 0.00539 | -0.00905
[5 empty] | 1.21833 | 0.00054 | 0.00425 | -0.000145 | -0.00923 | -0.00186 | -0.01444 | -0.01865 | 0.00581 | -0.00973
[5 empty] | 1.22 | 0.000273 | 0.0054 | 0.000375 | -0.0108 | -0.000188 | -0.01332 | -0.01722 | 0.00538 | -0.01036
[5 empty] | 1.22167 | -0.000726 | 0.00646 | 0.00114 | -0.01249 | 0.00105 | -0.01224 | -0.01584 | 0.00409 | -0.01142
[5 empty] | 1.22333 | -0.00225 | 0.00743 | 0.00163 | -0.01364 | 0.0017 | -0.01131 | -0.01493 | 0.00261 | -0.01324
[5 empty] | 1.225 | -0.00357 | 0.00783 | 0.00117 | -0.01374 | 0.0018 | -0.01036 | -0.01505 | 0.00159 | -0.01527
[5 empty] | 1.22667 | -0.00411 | 0.00743 | -0.000609 | -0.0126 | 0.00144 | -0.00954 | -0.01643 | 0.000944 | -0.0167
[5 empty] | 1.22833 | -0.00368 | 0.00644 | -0.00355 | -0.01017 | 0.000868 | -0.00917 | -0.01845 | 0.000113 | -0.01735
[5 empty] | 1.23 | -0.00251 | 0.00521 | -0.00694 | -0.00675 | 0.000439 | -0.00932 | -0.01999 | -0.000797 | -0.0174
[5 empty] | 1.23167 | -0.00103 | 0.00408 | -0.01002 | -0.00327 | 0.000355 | -0.00975 | -0.02045 | -0.000947 | -0.0169
[5 empty] | 1.23333 | 0.000126 | 0.00345 | -0.01252 | -0.00076 | 0.000491 | -0.01023 | -0.01993 | 0.000173 | -0.01581
[5 empty] | 1.235 | 0.000397 | 0.00339 | -0.01438 | 0.000283 | 0.000564 | -0.01082 | -0.01871 | 0.00195 | -0.01409
[5 empty] | 1.23667 | -0.000301 | 0.00354 | -0.01512 | -2.6e-05 | 0.000472 | -0.01145 | -0.01719 | 0.00303 | -0.01209
[5 empty] | 1.23833 | -0.00138 | 0.00345 | -0.01437 | -0.00116 | 0.000465 | -0.01168 | -0.016 | 0.00261 | -0.01057
[5 empty] | 1.24 | -0.00204 | 0.00287 | -0.01261 | -0.0024 | 0.00091 | -0.01132 | -0.01561 | 0.0013 | -0.0102
[5 empty] | 1.24167 | -0.00185 | 0.00175 | -0.01059 | -0.00304 | 0.00183 | -0.0108 | -0.0161 | 0.00041 | -0.01098
[5 empty] | 1.24333 | -0.00103 | 0.000441 | -0.00822 | -0.00272 | 0.0027 | -0.01071 | -0.01737 | 0.000769 | -0.01221
[5 empty] | 1.245 | -0.000283 | -0.00033 | -0.00498 | -0.00196 | 0.00283 | -0.01135 | -0.01917 | 0.00212 | -0.01297
[5 empty] | 1.24667 | -0.000184 | -0.000119 | -0.0012 | -0.00186 | 0.00187 | -0.01267 | -0.02089 | 0.00343 | -0.01274
[5 empty] | 1.24833 | -0.000826 | 0.000725 | 0.00181 | -0.00287 | 0.000319 | -0.01434 | -0.02172 | 0.00391 | -0.01162
[5 empty] | 1.25 | -0.00199 | 0.00146 | 0.00291 | -0.00423 | -0.00101 | -0.01588 | -0.02137 | 0.0036 | -0.00991
[5 empty] | 1.25167 | -0.00343 | 0.00173 | 0.00179 | -0.00464 | -0.00173 | -0.01671 | -0.02048 | 0.003 | -0.00794
[5 empty] | 1.25333 | -0.0049 | 0.00177 | -0.00101 | -0.00355 | -0.00196 | -0.01661 | -0.01996 | 0.00245 | -0.00622
[5 empty] | 1.255 | -0.00622 | 0.00193 | -0.00439 | -0.00154 | -0.00194 | -0.01607 | -0.02011 | 0.00218 | -0.00529
[5 empty] | 1.25667 | -0.00709 | 0.00235 | -0.00712 | 0.000335 | -0.00183 | -0.01593 | -0.02044 | 0.00233 | -0.0053
[5 empty] | 1.25833 | -0.00709 | 0.00303 | -0.00831 | 0.00125 | -0.00164 | -0.01653 | -0.02028 | 0.00265 | -0.00597
[5 empty] | 1.26 | -0.00603 | 0.00367 | -0.00768 | 0.000904 | -0.00104 | -0.01756 | -0.01968 | 0.00266 | -0.00705
[5 empty] | 1.26167 | -0.00434 | 0.00367 | -0.00566 | -0.000343 | 0.000579 | -0.01845 | -0.01922 | 0.00209 | -0.00852
[5 empty] | 1.26333 | -0.00287 | 0.00275 | -0.00323 | -0.00156 | 0.00345 | -0.01881 | -0.01916 | 0.000996 | -0.01009
[5 empty] | 1.265 | -0.00222 | 0.00146 | -0.00131 | -0.00193 | 0.007 | -0.01864 | -0.01914 | -0.000307 | -0.01132
[5 empty] | 1.26667 | -0.00215 | 0.000662 | -0.00019 | -0.0014 | 0.01024 | -0.01812 | -0.01875 | -0.00134 | -0.01237
[5 empty] | 1.26833 | -0.00198 | 0.00074 | 0.0003 | -0.00054 | 0.01228 | -0.01754 | -0.0177 | -0.00175 | -0.01381
[5 empty] | 1.27 | -0.00124 | 0.00135 | 0.000247 | -7e-06 | 0.01265 | -0.01729 | -0.01618 | -0.00153 | -0.01562
[5 empty] | 1.27167 | 0.000147 | 0.00165 | -0.000385 | -0.000233 | 0.01151 | -0.01779 | -0.01499 | -0.00105 | -0.01722
[5 empty] | 1.27333 | 0.00179 | 0.000946 | -0.0014 | -0.00143 | 0.00957 | -0.0191 | -0.01488 | -0.000762 | -0.01836
[5 empty] | 1.275 | 0.00285 | -0.000846 | -0.00236 | -0.00339 | 0.00753 | -0.02085 | -0.01583 | -0.000858 | -0.01934
[5 empty] | 1.27667 | 0.00265 | -0.0033 | -0.003 | -0.00542 | 0.00583 | -0.02254 | -0.0173 | -0.00113 | -0.0205
[5 empty] | 1.27833 | 0.00144 | -0.00586 | -0.0035 | -0.0069 | 0.00483 | -0.02384 | -0.01895 | -0.00107 | -0.02175
[5 empty] | 1.28 | 0.000117 | -0.00799 | -0.00433 | -0.00775 | 0.00471 | -0.02463 | -0.02067 | -0.000471 | -0.02264
[5 empty] | 1.28167 | -0.000659 | -0.00909 | -0.00584 | -0.00807 | 0.00528 | -0.025 | -0.02213 | 0.000192 | -0.02292
[5 empty] | 1.28333 | -0.000864 | -0.00876 | -0.00789 | -0.00772 | 0.00596 | -0.02496 | -0.02306 | 0.000279 | -0.02273
[5 empty] | 1.285 | -0.000762 | -0.00719 | -0.00974 | -0.00638 | 0.00644 | -0.02425 | -0.02349 | -0.000301 | -0.02244
[5 empty] | 1.28667 | -0.000749 | -0.00496 | -0.01058 | -0.00405 | 0.0069 | -0.02271 | -0.02349 | -0.00101 | -0.02234
[5 empty] | 1.28833 | -0.00124 | -0.00235 | -0.01018 | -0.00124 | 0.0075 | -0.02065 | -0.02306 | -0.00126 | -0.02249
[5 empty] | 1.29 | -0.00228 | 0.00076 | -0.00883 | 0.00115 | 0.00815 | -0.01881 | -0.02223 | -0.00099 | -0.0227
[5 empty] | 1.29167 | -0.00343 | 0.00443 | -0.00699 | 0.00249 | 0.0088 | -0.01786 | -0.0212 | -0.000575 | -0.02248
[5 empty] | 1.29333 | -0.00422 | 0.00833 | -0.00527 | 0.00286 | 0.00954 | -0.01797 | -0.02009 | -0.000194 | -0.02133
[5 empty] | 1.295 | -0.00443 | 0.01188 | -0.00419 | 0.00276 | 0.01045 | -0.01901 | -0.01882 | 0.000361 | -0.0192
[5 empty] | 1.29667 | -0.00385 | 0.01442 | -0.00389 | 0.00273 | 0.01139 | -0.02075 | -0.01727 | 0.00121 | -0.01652
[5 empty] | 1.29833 | -0.00235 | 0.01537 | -0.00413 | 0.00315 | 0.01182 | -0.02287 | -0.01565 | 0.0023 | -0.01381
[5 empty] | 1.3 | -0.000169 | 0.01473 | -0.00452 | 0.00404 | 0.01124 | -0.02499 | -0.01433 | 0.00379 | -0.01147
[5 empty] | 1.30167 | 0.00226 | 0.01307 | -0.00485 | 0.00487 | 0.00985 | -0.02664 | -0.01351 | 0.00603 | -0.01009
[5 empty] | 1.30333 | 0.00459 | 0.0109 | -0.00502 | 0.0051 | 0.00842 | -0.02732 | -0.01315 | 0.00877 | -0.01029
[5 empty] | 1.305 | 0.00654 | 0.00849 | -0.00522 | 0.00492 | 0.00742 | -0.02695 | -0.01304 | 0.01113 | -0.01205
[5 empty] | 1.30667 | 0.00793 | 0.00597 | -0.00603 | 0.00496 | 0.00658 | -0.02608 | -0.01302 | 0.0122 | -0.01447
[5 empty] | 1.30833 | 0.00869 | 0.00341 | -0.00778 | 0.00539 | 0.00546 | -0.02544 | -0.01305 | 0.01153 | -0.01647
[5 empty] | 1.31 | 0.00889 | 0.00129 | -0.01002 | 0.00608 | 0.00416 | -0.02533 | -0.01308 | 0.00928 | -0.01769
[5 empty] | 1.31167 | 0.00855 | 0.000306 | -0.0118 | 0.00687 | 0.00318 | -0.02544 | -0.01321 | 0.00633 | -0.01861
[5 empty] | 1.31333 | 0.00764 | 0.0003 | -0.01269 | 0.00741 | 0.00285 | -0.025 | -0.01398 | 0.00399 | -0.01967
[5 empty] | 1.315 | 0.00625 | 0.000411 | -0.01284 | 0.00715 | 0.00319 | -0.02343 | -0.0158 | 0.00294 | -0.02076
[5 empty] | 1.31667 | 0.00496 | 3e-06 | -0.01245 | 0.00575 | 0.00388 | -0.02088 | -0.01819 | 0.00295 | -0.02146
[5 empty] | 1.31833 | 0.00445 | -0.000884 | -0.01138 | 0.00322 | 0.00457 | -0.0184 | -0.02015 | 0.00344 | -0.0212
[5 empty] | 1.32 | 0.00476 | -0.00196 | -0.00962 | -0.000315 | 0.00526 | -0.01704 | -0.0209 | 0.00396 | -0.01962
[5 empty] | 1.32167 | 0.0051 | -0.00328 | -0.00767 | -0.00433 | 0.00613 | -0.01681 | -0.02021 | 0.00448 | -0.01712
[5 empty] | 1.32333 | 0.00457 | -0.00497 | -0.00628 | -0.00787 | 0.00732 | -0.01704 | -0.0186 | 0.00541 | -0.01467
[5 empty] | 1.325 | 0.00306 | -0.00661 | -0.00563 | -0.0102 | 0.00909 | -0.01734 | -0.01712 | 0.00709 | -0.01283
[5 empty] | 1.32667 | 0.00139 | -0.00742 | -0.00528 | -0.01137 | 0.01151 | -0.01773 | -0.0166 | 0.00921 | -0.01149
[5 empty] | 1.32833 | 0.000591 | -0.0068 | -0.00505 | -0.01183 | 0.01408 | -0.01813 | -0.01705 | 0.01104 | -0.01036
[5 empty] | 1.33 | 0.00122 | -0.00486 | -0.00519 | -0.01205 | 0.01608 | -0.01815 | -0.01773 | 0.01219 | -0.0093
[5 empty] | 1.33167 | 0.00315 | -0.00244 | -0.00592 | -0.01243 | 0.01705 | -0.0175 | -0.01809 | 0.01287 | -0.00838
[5 empty] | 1.33333 | 0.00568 | -0.000436 | -0.00718 | -0.01314 | 0.01698 | -0.01625 | -0.01832 | 0.0134 | -0.00786
[5 empty] | 1.335 | 0.00796 | 0.000639 | -0.00856 | -0.01374 | 0.01625 | -0.01491 | -0.0189 | 0.01395 | -0.00778
[5 empty] | 1.33667 | 0.00943 | 0.000651 | -0.00945 | -0.01337 | 0.01517 | -0.01407 | -0.01993 | 0.01455 | -0.00791
[5 empty] | 1.33833 | 0.01005 | -8.4e-05 | -0.0095 | -0.01164 | 0.01383 | -0.01419 | -0.02109 | 0.01502 | -0.00795
[5 empty] | 1.34 | 0.01008 | -0.000897 | -0.00896 | -0.00905 | 0.01229 | -0.0154 | -0.02198 | 0.01507 | -0.00754
[5 empty] | 1.34167 | 0.00958 | -0.00122 | -0.00858 | -0.00669 | 0.01068 | -0.01741 | -0.02249 | 0.01481 | -0.00659
[5 empty] | 1.34333 | 0.00836 | -0.000816 | -0.00892 | -0.00546 | 0.00912 | -0.01947 | -0.02258 | 0.01487 | -0.00567
[5 empty] | 1.345 | 0.00647 | 0.000366 | -0.0096 | -0.00546 | 0.008 | -0.02087 | -0.022 | 0.01567 | -0.00559
[5 empty] | 1.34667 | 0.00434 | 0.00234 | -0.00956 | -0.00594 | 0.00786 | -0.02141 | -0.02046 | 0.01687 | -0.00667
[5 empty] | 1.34833 | 0.00257 | 0.00481 | -0.0083 | -0.00587 | 0.00869 | -0.02144 | -0.01796 | 0.01767 | -0.00857
[5 empty] | 1.35 | 0.00154 | 0.00697 | -0.00644 | -0.00509 | 0.00972 | -0.02149 | -0.01504 | 0.0175 | -0.01069
[5 empty] | 1.35167 | 0.00132 | 0.00793 | -0.00499 | -0.0043 | 0.01011 | -0.02203 | -0.01259 | 0.01654 | -0.01252
[5 empty] | 1.35333 | 0.00169 | 0.00764 | -0.00436 | -0.00409 | 0.00971 | -0.02331 | -0.01119 | 0.0154 | -0.01371
[5 empty] | 1.355 | 0.0023 | 0.00675 | -0.00438 | -0.00418 | 0.00904 | -0.02488 | -0.01103 | 0.01439 | -0.01398
[5 empty] | 1.35667 | 0.00278 | 0.00571 | -0.00485 | -0.00394 | 0.00862 | -0.0257 | -0.01212 | 0.01338 | -0.01337
[5 empty] | 1.35833 | 0.00278 | 0.00449 | -0.00571 | -0.00325 | 0.00845 | -0.025 | -0.01398 | 0.01215 | -0.01224
[5 empty] | 1.36 | 0.0022 | 0.00288 | -0.00702 | -0.00269 | 0.00808 | -0.02274 | -0.01561 | 0.01066 | -0.0109
[5 empty] | 1.36167 | 0.0013 | 0.00106 | -0.00891 | -0.00268 | 0.00702 | -0.01964 | -0.01624 | 0.00928 | -0.00945
[5 empty] | 1.36333 | 0.000518 | -9e-06 | -0.01138 | -0.003 | 0.0052 | -0.01706 | -0.01598 | 0.00846 | -0.00812
[5 empty] | 1.365 | 8.5e-05 | 0.000732 | -0.01399 | -0.00319 | 0.00318 | -0.01605 | -0.01553 | 0.00821 | -0.00747
[5 empty] | 1.36667 | 6.8e-05 | 0.0033 | -0.01574 | -0.00297 | 0.00181 | -0.01662 | -0.01566 | 0.0083 | -0.00804
[5 empty] | 1.36833 | 0.000495 | 0.00654 | -0.01568 | -0.00235 | 0.00156 | -0.01792 | -0.01709 | 0.00888 | -0.00956
[5 empty] | 1.37 | 0.00126 | 0.0091 | -0.01381 | -0.00164 | 0.00227 | -0.01906 | -0.02007 | 0.01034 | -0.01103
[5 empty] | 1.37167 | 0.00221 | 0.01039 | -0.01125 | -0.00114 | 0.00353 | -0.01984 | -0.02392 | 0.01235 | -0.01172
[5 empty] | 1.37333 | 0.00352 | 0.0107 | -0.00932 | -0.00105 | 0.00507 | -0.02089 | -0.02739 | 0.01406 | -0.01139
[5 empty] | 1.375 | 0.00535 | 0.01078 | -0.00842 | -0.00152 | 0.00642 | -0.0227 | -0.02985 | 0.01485 | -0.01
[5 empty] | 1.37667 | 0.00739 | 0.01128 | -0.00832 | -0.00257 | 0.00708 | -0.02464 | -0.0315 | 0.0146 | -0.00787
[5 empty] | 1.37833 | 0.00907 | 0.0123 | -0.00868 | -0.00393 | 0.00711 | -0.0255 | -0.03252 | 0.01369 | -0.00585
[5 empty] | 1.38 | 0.01003 | 0.01321 | -0.00897 | -0.00516 | 0.00696 | -0.02465 | -0.03267 | 0.0128 | -0.00491
[5 empty] | 1.38167 | 0.01008 | 0.01342 | -0.0086 | -0.00571 | 0.00718 | -0.02256 | -0.03166 | 0.01252 | -0.00563
[5 empty] | 1.38333 | 0.00926 | 0.01314 | -0.00741 | -0.00522 | 0.00823 | -0.02032 | -0.02966 | 0.01306 | -0.00793
[5 empty] | 1.385 | 0.00786 | 0.01301 | -0.00588 | -0.00385 | 0.01005 | -0.0185 | -0.02729 | 0.01432 | -0.01126
[5 empty] | 1.38667 | 0.00636 | 0.01332 | -0.00468 | -0.00218 | 0.01192 | -0.01692 | -0.02519 | 0.01587 | -0.01471
[5 empty] | 1.38833 | 0.00525 | 0.01379 | -0.00415 | -0.000745 | 0.01294 | -0.01539 | -0.02358 | 0.0171 | -0.01742
[5 empty] | 1.39 | 0.00491 | 0.01385 | -0.00434 | 0.000208 | 0.0125 | -0.01417 | -0.02247 | 0.01753 | -0.01914
[5 empty] | 1.39167 | 0.00537 | 0.01302 | -0.00512 | 0.000732 | 0.0108 | -0.01384 | -0.02179 | 0.01726 | -0.01996
[5 empty] | 1.39333 | 0.00612 | 0.01117 | -0.0062 | 0.00114 | 0.0089 | -0.01476 | -0.02149 | 0.01673 | -0.01973
[5 empty] | 1.395 | 0.00646 | 0.0087 | -0.00721 | 0.00163 | 0.00777 | -0.01655 | -0.02148 | 0.01635 | -0.0185
[5 empty] | 1.39667 | 0.00613 | 0.00653 | -0.00791 | 0.00207 | 0.00758 | -0.01833 | -0.02147 | 0.01629 | -0.01692
[5 empty] | 1.39833 | 0.00551 | 0.00559 | -0.00812 | 0.00241 | 0.0081 | -0.01919 | -0.02121 | 0.01635 | -0.01568
[5 empty] | 1.4 | 0.00528 | 0.00603 | -0.00772 | 0.00276 | 0.00902 | -0.01873 | -0.02071 | 0.01628 | -0.01503
[5 empty] | 1.40167 | 0.00578 | 0.00722 | -0.0067 | 0.00317 | 0.00998 | -0.01727 | -0.0202 | 0.01597 | -0.01493
[5 empty] | 1.40333 | 0.00696 | 0.00857 | -0.00522 | 0.00352 | 0.0107 | -0.01565 | -0.01975 | 0.01563 | -0.01538
[5 empty] | 1.405 | 0.0086 | 0.01002 | -0.00372 | 0.00342 | 0.01106 | -0.01455 | -0.01922 | 0.01569 | -0.0163
[5 empty] | 1.40667 | 0.01032 | 0.0115 | -0.0026 | 0.00238 | 0.0111 | -0.01428 | -0.01859 | 0.01621 | -0.01751
[5 empty] | 1.40833 | 0.0115 | 0.01246 | -0.0019 | 0.00042 | 0.01066 | -0.0147 | -0.01807 | 0.01653 | -0.01885
[5 empty] | 1.41 | 0.01174 | 0.01228 | -0.00159 | -0.002 | 0.00933 | -0.01548 | -0.01804 | 0.01611 | -0.02018
[5 empty] | 1.41167 | 0.0114 | 0.01092 | -0.0017 | -0.00438 | 0.00715 | -0.01633 | -0.01867 | 0.01531 | -0.02132
[5 empty] | 1.41333 | 0.0112 | 0.00907 | -0.00218 | -0.00616 | 0.00495 | -0.01717 | -0.01969 | 0.01489 | -0.02214
[5 empty] | 1.415 | 0.01124 | 0.00752 | -0.00279 | -0.00685 | 0.00365 | -0.01798 | -0.02068 | 0.0152 | -0.02283
[5 empty] | 1.41667 | 0.0107 | 0.0066 | -0.00323 | -0.00672 | 0.00341 | -0.01868 | -0.0214 | 0.01621 | -0.02385
[5 empty] | 1.41833 | 0.00872 | 0.00607 | -0.00312 | -0.00658 | 0.00359 | -0.01885 | -0.0218 | 0.01782 | -0.02545
[5 empty] | 1.42 | 0.00525 | 0.00553 | -0.00216 | -0.00707 | 0.00375 | -0.01779 | -0.02179 | 0.01963 | -0.02718
[5 empty] | 1.42167 | 0.00108 | 0.0048 | -0.000531 | -0.00832 | 0.00409 | -0.01549 | -0.02133 | 0.021 | -0.02821
[5 empty] | 1.42333 | -0.00271 | 0.00425 | 0.00101 | -0.00974 | 0.00484 | -0.01291 | -0.02059 | 0.02137 | -0.02817
[5 empty] | 1.425 | -0.00514 | 0.00447 | 0.00156 | -0.01021 | 0.00549 | -0.01105 | -0.01988 | 0.02042 | -0.02738
[5 empty] | 1.42667 | -0.00581 | 0.00559 | 0.000623 | -0.00919 | 0.00521 | -0.01026 | -0.01946 | 0.01815 | -0.02638
[5 empty] | 1.42833 | -0.00523 | 0.00709 | -0.00169 | -0.00737 | 0.00387 | -0.01015 | -0.01932 | 0.01514 | -0.02548
[5 empty] | 1.43 | -0.00443 | 0.00831 | -0.00478 | -0.00584 | 0.0024 | -0.01007 | -0.01922 | 0.01235 | -0.02473
[5 empty] | 1.43167 | -0.0042 | 0.00867 | -0.00792 | -0.00509 | 0.00182 | -0.00966 | -0.01916 | 0.01037 | -0.02414
[5 empty] | 1.43333 | -0.00464 | 0.00784 | -0.01059 | -0.00481 | 0.00261 | -0.00894 | -0.01938 | 0.00949 | -0.02364
[5 empty] | 1.435 | -0.00531 | 0.00597 | -0.01237 | -0.00439 | 0.00442 | -0.0082 | -0.02002 | 0.00999 | -0.02305
[5 empty] | 1.43667 | -0.00581 | 0.00383 | -0.01297 | -0.00377 | 0.0063 | -0.00785 | -0.02096 | 0.01207 | -0.02204
[5 empty] | 1.43833 | -0.00617 | 0.00247 | -0.01262 | -0.00339 | 0.0073 | -0.00825 | -0.02188 | 0.01526 | -0.02042
[5 empty] | 1.44 | -0.00658 | 0.0024 | -0.01202 | -0.00353 | 0.00705 | -0.00939 | -0.02244 | 0.01855 | -0.01851
[5 empty] | 1.44167 | -0.00681 | 0.00336 | -0.01179 | -0.00386 | 0.00575 | -0.01108 | -0.02242 | 0.02097 | -0.01709
[5 empty] | 1.44333 | -0.00653 | 0.00486 | -0.01208 | -0.00414 | 0.00396 | -0.01315 | -0.02181 | 0.02204 | -0.01655
[5 empty] | 1.445 | -0.00583 | 0.00677 | -0.0125 | -0.00454 | 0.0024 | -0.01522 | -0.02075 | 0.02194 | -0.01656
[5 empty] | 1.44667 | -0.00522 | 0.00899 | -0.01268 | -0.00506 | 0.00158 | -0.01655 | -0.01953 | 0.02116 | -0.01641
[5 empty] | 1.44833 | -0.00521 | 0.01112 | -0.01275 | -0.00516 | 0.0015 | -0.01647 | -0.01866 | 0.02003 | -0.01563
[5 empty] | 1.45 | -0.00593 | 0.01264 | -0.01306 | -0.00432 | 0.00175 | -0.01483 | -0.01858 | 0.01872 | -0.01456
[5 empty] | 1.45167 | -0.00719 | 0.0131 | -0.01354 | -0.00265 | 0.00187 | -0.01191 | -0.01939 | 0.01758 | -0.01408
[5 empty] | 1.45333 | -0.00867 | 0.01237 | -0.01393 | -0.000714 | 0.00156 | -0.00836 | -0.0209 | 0.01692 | -0.01486
[5 empty] | 1.455 | -0.01006 | 0.01085 | -0.01422 | 0.00101 | 0.000753 | -0.00509 | -0.02284 | 0.01656 | -0.01702
[5 empty] | 1.45667 | -0.01085 | 0.00915 | -0.01444 | 0.0023 | -0.000339 | -0.00272 | -0.02492 | 0.01592 | -0.01995
[5 empty] | 1.45833 | -0.01039 | 0.00773 | -0.01442 | 0.00319 | -0.00135 | -0.00142 | -0.02691 | 0.01453 | -0.02244
[5 empty] | 1.46 | -0.00846 | 0.00676 | -0.0141 | 0.0036 | -0.00196 | -0.00103 | -0.02841 | 0.01244 | -0.0234
[5 empty] | 1.46167 | -0.00557 | 0.00593 | -0.01385 | 0.00324 | -0.00215 | -0.00109 | -0.02908 | 0.01018 | -0.02262
[5 empty] | 1.46333 | -0.00263 | 0.0047 | -0.01409 | 0.00221 | -0.00228 | -0.00105 | -0.02892 | 0.00831 | -0.02071
[5 empty] | 1.465 | -0.000415 | 0.00296 | -0.01481 | 0.00114 | -0.00261 | -0.000714 | -0.02797 | 0.00722 | -0.01847
[5 empty] | 1.46667 | 0.000848 | 0.00109 | -0.01563 | 0.000288 | -0.00288 | -0.000212 | -0.02635 | 0.00733 | -0.01656
[5 empty] | 1.46833 | 0.00136 | -0.000541 | -0.01623 | -0.000718 | -0.00249 | 0.000202 | -0.02434 | 0.00894 | -0.01547
[5 empty] | 1.47 | 0.0014 | -0.00184 | -0.01635 | -0.00238 | -0.00128 | 0.000314 | -0.02218 | 0.01183 | -0.01541
[5 empty] | 1.47167 | 0.000965 | -0.00262 | -0.01589 | -0.00468 | 0.000224 | -2.9e-05 | -0.0199 | 0.01543 | -0.01625
[5 empty] | 1.47333 | -0.000241 | -0.00275 | -0.01483 | -0.00715 | 0.00132 | -0.000735 | -0.01767 | 0.01893 | -0.01763
[5 empty] | 1.475 | -0.00237 | -0.00266 | -0.01336 | -0.00934 | 0.00158 | -0.00154 | -0.01565 | 0.0214 | -0.01916
[5 empty] | 1.47667 | -0.00499 | -0.00316 | -0.01184 | -0.01097 | 0.000937 | -0.00243 | -0.01396 | 0.02223 | -0.02043
[5 empty] | 1.47833 | -0.00726 | -0.00455 | -0.01063 | -0.0118 | -0.000364 | -0.00359 | -0.01281 | 0.02176 | -0.02099
[5 empty] | 1.48 | -0.00861 | -0.00611 | -0.00992 | -0.01169 | -0.00182 | -0.00492 | -0.01235 | 0.02093 | -0.02063
[5 empty] | 1.48167 | -0.00898 | -0.00697 | -0.00984 | -0.01074 | -0.00299 | -0.00603 | -0.01257 | 0.02027 | -0.0195
[5 empty] | 1.48333 | -0.00854 | -0.00691 | -0.01047 | -0.00926 | -0.00373 | -0.0065 | -0.01341 | 0.01969 | -0.0179
[5 empty] | 1.485 | -0.00761 | -0.00638 | -0.01172 | -0.00763 | -0.00394 | -0.00616 | -0.01456 | 0.01897 | -0.01613
[5 empty] | 1.48667 | -0.0065 | -0.00601 | -0.01324 | -0.00645 | -0.00348 | -0.00537 | -0.01558 | 0.01827 | -0.01463
[5 empty] | 1.48833 | -0.00519 | -0.00604 | -0.0147 | -0.00633 | -0.00257 | -0.00462 | -0.01619 | 0.01794 | -0.01381
[5 empty] | 1.49 | -0.00348 | -0.00623 | -0.01585 | -0.00741 | -0.00179 | -0.00418 | -0.01621 | 0.01823 | -0.01383
[5 empty] | 1.49167 | -0.00158 | -0.00618 | -0.01633 | -0.00921 | -0.00142 | -0.00411 | -0.01558 | 0.01914 | -0.01458
[5 empty] | 1.49333 | -9.2e-05 | -0.00564 | -0.01568 | -0.01093 | -0.00125 | -0.00437 | -0.01452 | 0.02045 | -0.01583
[5 empty] | 1.495 | 0.000582 | -0.00454 | -0.01413 | -0.012 | -0.0009 | -0.00502 | -0.01367 | 0.02168 | -0.01731
[5 empty] | 1.49667 | 0.000415 | -0.00287 | -0.01269 | -0.01242 | -0.00016 | -0.00628 | -0.01368 | 0.02242 | -0.01872
[5 empty] | 1.49833 | -0.000404 | -0.00098 | -0.01215 | -0.01268 | 0.000896 | -0.00824 | -0.01465 | 0.02271 | -0.01961
[5 empty] | 1.5 | -0.00161 | 0.000309 | -0.01234 | -0.0131 | 0.00211 | -0.01056 | -0.01593 | 0.02284 | -0.01941
[5 empty] | 1.50167 | -0.00287 | 0.000319 | -0.0126 | -0.01338 | 0.00332 | -0.01273 | -0.0167 | 0.02305 | -0.01785
[5 empty] | 1.50333 | -0.00392 | -0.00094 | -0.01256 | -0.01308 | 0.00431 | -0.01437 | -0.01676 | 0.02308 | -0.01541
[5 empty] | 1.505 | -0.00469 | -0.00294 | -0.0121 | -0.01185 | 0.00508 | -0.0154 | -0.01659 | 0.02229 | -0.01299
[5 empty] | 1.50667 | -0.00505 | -0.0051 | -0.01131 | -0.00954 | 0.00579 | -0.01603 | -0.01662 | 0.02035 | -0.01123
[5 empty] | 1.50833 | -0.00473 | -0.0071 | -0.01062 | -0.00663 | 0.00644 | -0.0164 | -0.01684 | 0.01766 | -0.01015
[5 empty] | 1.51 | -0.00375 | -0.00875 | -0.01039 | -0.00427 | 0.00686 | -0.01633 | -0.01721 | 0.01497 | -0.00942
[5 empty] | 1.51167 | -0.00268 | -0.00988 | -0.01052 | -0.00328 | 0.00701 | -0.01538 | -0.01804 | 0.01304 | -0.00855
[5 empty] | 1.51333 | -0.00204 | -0.01021 | -0.01092 | -0.00366 | 0.00699 | -0.01352 | -0.01956 | 0.01237 | -0.00747
[5 empty] | 1.515 | -0.00212 | -0.00949 | -0.01181 | -0.00492 | 0.00685 | -0.01129 | -0.02142 | 0.01281 | -0.0067
[5 empty] | 1.51667 | -0.00316 | -0.00793 | -0.0133 | -0.0063 | 0.00643 | -0.0094 | -0.02281 | 0.01364 | -0.00676
[5 empty] | 1.51833 | -0.0051 | -0.0062 | -0.0149 | -0.00682 | 0.00553 | -0.0083 | -0.02329 | 0.01419 | -0.00766
[5 empty] | 1.52 | -0.00723 | -0.0048 | -0.01572 | -0.00599 | 0.00435 | -0.00806 | -0.02311 | 0.01449 | -0.00901
[5 empty] | 1.52167 | -0.00868 | -0.00369 | -0.0153 | -0.00424 | 0.00349 | -0.00834 | -0.02299 | 0.0151 | -0.01026
[5 empty] | 1.52333 | -0.00915 | -0.00279 | -0.01396 | -0.00261 | 0.00332 | -0.00852 | -0.0233 | 0.01618 | -0.01082
[5 empty] | 1.525 | -0.00888 | -0.00204 | -0.01234 | -0.00187 | 0.00358 | -0.0081 | -0.02382 | 0.01698 | -0.01036
[5 empty] | 1.52667 | -0.00824 | -0.00134 | -0.0106 | -0.00214 | 0.00391 | -0.00705 | -0.02432 | 0.01666 | -0.00896
[5 empty] | 1.52833 | -0.00748 | -0.000563 | -0.00845 | -0.00308 | 0.00431 | -0.00592 | -0.02493 | 0.01527 | -0.00715
[5 empty] | 1.53 | -0.00679 | 6.6e-05 | -0.00592 | -0.00431 | 0.00477 | -0.00556 | -0.02575 | 0.01365 | -0.00598
[5 empty] | 1.53167 | -0.00625 | -0.000219 | -0.0035 | -0.00547 | 0.00501 | -0.00659 | -0.02669 | 0.01269 | -0.00656
[5 empty] | 1.53333 | -0.00571 | -0.00211 | -0.00154 | -0.0062 | 0.00496 | -0.00879 | -0.02763 | 0.01277 | -0.00923
[5 empty] | 1.535 | -0.00506 | -0.0051 | 7e-06 | -0.00638 | 0.00488 | -0.0113 | -0.02842 | 0.01385 | -0.01318
[5 empty] | 1.53667 | -0.00437 | -0.00746 | 0.00129 | -0.00626 | 0.0051 | -0.01334 | -0.02908 | 0.0157 | -0.01687
[5 empty] | 1.53833 | -0.00383 | -0.00775 | 0.002 | -0.00624 | 0.00592 | -0.01475 | -0.02986 | 0.01795 | -0.01894
[5 empty] | 1.54 | -0.0038 | -0.0062 | 0.00133 | -0.00653 | 0.00746 | -0.01589 | -0.03084 | 0.0203 | -0.019
[5 empty] | 1.54167 | -0.00461 | -0.00428 | -0.00101 | -0.00718 | 0.00937 | -0.01724 | -0.03158 | 0.02252 | -0.01769
[5 empty] | 1.54333 | -0.00605 | -0.00303 | -0.00429 | -0.00797 | 0.01101 | -0.01884 | -0.03139 | 0.0242 | -0.01597
[5 empty] | 1.545 | -0.00764 | -0.0025 | -0.00737 | -0.00845 | 0.01188 | -0.02007 | -0.03002 | 0.02513 | -0.01447
[5 empty] | 1.54667 | -0.00887 | -0.00228 | -0.00946 | -0.00825 | 0.01205 | -0.02031 | -0.02792 | 0.0257 | -0.01354
[5 empty] | 1.54833 | -0.00948 | -0.00192 | -0.01029 | -0.00741 | 0.01179 | -0.01957 | -0.02571 | 0.02639 | -0.01337
[5 empty] | 1.55 | -0.00932 | -0.00139 | -0.01009 | -0.00614 | 0.01115 | -0.01853 | -0.0237 | 0.02707 | -0.01379
[5 empty] | 1.55167 | -0.00815 | -0.00082 | -0.00929 | -0.00468 | 0.01013 | -0.01799 | -0.02215 | 0.02688 | -0.01426
[5 empty] | 1.55333 | -0.00571 | -0.000134 | -0.00825 | -0.00319 | 0.00894 | -0.01842 | -0.02151 | 0.02501 | -0.01422
[5 empty] | 1.555 | -0.00215 | 0.000706 | -0.0071 | -0.00184 | 0.0078 | -0.01973 | -0.02208 | 0.02159 | -0.01346
[5 empty] | 1.55667 | 0.00164 | 0.00148 | -0.00597 | -0.000699 | 0.00678 | -0.02149 | -0.02352 | 0.01752 | -0.01234
[5 empty] | 1.55833 | 0.0046 | 0.00204 | -0.00504 | 0.000401 | 0.00576 | -0.02327 | -0.02493 | 0.01362 | -0.01163
[5 empty] | 1.56 | 0.00625 | 0.00234 | -0.0043 | 0.00177 | 0.0048 | -0.02455 | -0.02548 | 0.01024 | -0.01179
[5 empty] | 1.56167 | 0.00678 | 0.00241 | -0.00358 | 0.00334 | 0.00416 | -0.02497 | -0.02506 | 0.00745 | -0.01264
[5 empty] | 1.56333 | 0.00655 | 0.00233 | -0.00305 | 0.00473 | 0.00394 | -0.02459 | -0.02428 | 0.00528 | -0.0136
[5 empty] | 1.565 | 0.00598 | 0.0021 | -0.0032 | 0.00558 | 0.00392 | -0.02354 | -0.02393 | 0.00385 | -0.01419
[5 empty] | 1.56667 | 0.00558 | 0.00149 | -0.00437 | 0.00553 | 0.00391 | -0.0219 | -0.02459 | 0.00318 | -0.01449
[5 empty] | 1.56833 | 0.00553 | 0.000182 | -0.00652 | 0.00433 | 0.00386 | -0.01993 | -0.02629 | 0.00299 | -0.01504
[5 empty] | 1.57 | 0.00545 | -0.00178 | -0.00929 | 0.00222 | 0.0039 | -0.01819 | -0.02837 | 0.00297 | -0.01633
[5 empty] | 1.57167 | 0.00488 | -0.00367 | -0.0121 | -0.000165 | 0.00424 | -0.0171 | -0.02987 | 0.0032 | -0.01825
[5 empty] | 1.57333 | 0.00366 | -0.00472 | -0.01432 | -0.00232 | 0.00511 | -0.01671 | -0.0303 | 0.00387 | -0.02007
[5 empty] | 1.575 | 0.00199 | -0.00477 | -0.01558 | -0.00402 | 0.00658 | -0.01694 | -0.02976 | 0.00481 | -0.02104
[5 empty] | 1.57667 | 0.000356 | -0.00429 | -0.01578 | -0.00526 | 0.00832 | -0.01764 | -0.02864 | 0.0059 | -0.02103
[5 empty] | 1.57833 | -0.000633 | -0.00383 | -0.01498 | -0.00616 | 0.00958 | -0.01834 | -0.02741 | 0.00726 | -0.02026
[5 empty] | 1.58 | -0.000526 | -0.00357 | -0.01345 | -0.00691 | 0.00953 | -0.01856 | -0.02645 | 0.00866 | -0.01904
[5 empty] | 1.58167 | 0.000679 | -0.00349 | -0.01176 | -0.00756 | 0.00781 | -0.01827 | -0.02587 | 0.0094 | -0.01787
[5 empty] | 1.58333 | 0.00241 | -0.00374 | -0.01065 | -0.00813 | 0.00512 | -0.01773 | -0.02557 | 0.00918 | -0.01722
[5 empty] | 1.585 | 0.00381 | -0.00456 | -0.01061 | -0.00863 | 0.0028 | -0.01694 | -0.0255 | 0.00854 | -0.01703
[5 empty] | 1.58667 | 0.00443 | -0.00604 | -0.01172 | -0.00895 | 0.00176 | -0.01588 | -0.0256 | 0.00817 | -0.01676
[5 empty] | 1.58833 | 0.00438 | -0.00786 | -0.01357 | -0.0089 | 0.00207 | -0.01489 | -0.02559 | 0.00806 | -0.01598
[5 empty] | 1.59 | 0.00383 | -0.00941 | -0.01528 | -0.00865 | 0.0031 | -0.01452 | -0.02526 | 0.0075 | -0.01477
[5 empty] | 1.59167 | 0.00276 | -0.01015 | -0.01597 | -0.00851 | 0.00392 | -0.01505 | -0.02502 | 0.00613 | -0.01329
[5 empty] | 1.59333 | 0.00117 | -0.01004 | -0.01526 | -0.00844 | 0.00377 | -0.01622 | -0.02577 | 0.00453 | -0.01159
[5 empty] | 1.595 | -0.000642 | -0.00938 | -0.01348 | -0.00812 | 0.00229 | -0.01755 | -0.02775 | 0.00328 | -0.00998
[5 empty] | 1.59667 | -0.00219 | -0.00833 | -0.0113 | -0.00736 | -0.000313 | -0.01878 | -0.03028 | 0.00239 | -0.00903
[5 empty] | 1.59833 | -0.00332 | -0.00683 | -0.00913 | -0.00625 | -0.00326 | -0.01975 | -0.03234 | 0.00164 | -0.00887
[5 empty] | 1.6 | -0.00441 | -0.00485 | -0.00701 | -0.00513 | -0.00564 | -0.02017 | -0.03325 | 0.000949 | -0.00894
[5 empty] | 1.60167 | -0.00574 | -0.0027 | -0.00495 | -0.00434 | -0.00704 | -0.01989 | -0.03303 | 0.000226 | -0.0088
[5 empty] | 1.60333 | -0.00689 | -0.00106 | -0.00337 | -0.00414 | -0.00754 | -0.01906 | -0.03221 | -0.000358 | -0.00876
[5 empty] | 1.605 | -0.00717 | -0.000513 | -0.00288 | -0.00455 | -0.00745 | -0.01798 | -0.03116 | -0.000582 | -0.00928
[5 empty] | 1.60667 | -0.00629 | -0.00113 | -0.00389 | -0.00526 | -0.00746 | -0.01718 | -0.03009 | -0.000552 | -0.01033
[5 empty] | 1.60833 | -0.00454 | -0.00206 | -0.00613 | -0.00587 | -0.00802 | -0.01731 | -0.02926 | -0.000365 | -0.01158
[5 empty] | 1.61 | -0.00251 | -0.0021 | -0.00851 | -0.00621 | -0.00885 | -0.01847 | -0.02875 | 9e-05 | -0.01285
[5 empty] | 1.61167 | -0.000777 | -0.000575 | -0.00977 | -0.00623 | -0.00921 | -0.02016 | -0.02833 | 0.00062 | -0.01418
[5 empty] | 1.61333 | 0.000488 | 0.00222 | -0.00935 | -0.00592 | -0.00859 | -0.0219 | -0.02786 | 0.000704 | -0.01559
[5 empty] | 1.615 | 0.00138 | 0.00529 | -0.00765 | -0.00556 | -0.00684 | -0.02359 | -0.02756 | 0.000165 | -0.01691
[5 empty] | 1.61667 | 0.00198 | 0.00743 | -0.00565 | -0.00566 | -0.00424 | -0.02499 | -0.02779 | -0.000665 | -0.01773
[5 empty] | 1.61833 | 0.00238 | 0.00786 | -0.00413 | -0.00671 | -0.00147 | -0.02558 | -0.02882 | -0.00145 | -0.01765
[5 empty] | 1.62 | 0.00263 | 0.00684 | -0.00315 | -0.0087 | 0.000833 | -0.02511 | -0.0306 | -0.00204 | -0.01662
[5 empty] | 1.62167 | 0.0025 | 0.00537 | -0.00244 | -0.01089 | 0.00244 | -0.02386 | -0.03266 | -0.0022 | -0.01517
[5 empty] | 1.62333 | 0.00169 | 0.00428 | -0.00164 | -0.01226 | 0.00334 | -0.02201 | -0.03441 | -0.00176 | -0.01417
[5 empty] | 1.625 | 0.000348 | 0.00376 | -0.000578 | -0.01233 | 0.00349 | -0.01951 | -0.03542 | -0.000908 | -0.01394
[5 empty] | 1.62667 | -0.000991 | 0.00331 | 0.000468 | -0.01134 | 0.00293 | -0.01667 | -0.03546 | -4e-06 | -0.01393
[5 empty] | 1.62833 | -0.00167 | 0.00242 | 0.00105 | -0.00997 | 0.0019 | -0.01407 | -0.03443 | 0.00101 | -0.01362
[5 empty] | 1.63 | -0.00131 | 0.00125 | 0.00107 | -0.00883 | 0.000984 | -0.01198 | -0.03241 | 0.00242 | -0.01298
[5 empty] | 1.63167 | 2.1e-05 | 0.000589 | 0.000779 | -0.00832 | 0.000646 | -0.01042 | -0.02997 | 0.00404 | -0.0124
[5 empty] | 1.63333 | 0.00176 | 0.000762 | 0.000291 | -0.00859 | 0.000933 | -0.00965 | -0.02802 | 0.00517 | -0.01235
[5 empty] | 1.635 | 0.00309 | 0.00122 | -0.000555 | -0.00925 | 0.00154 | -0.01022 | -0.02712 | 0.00524 | -0.01303
[5 empty] | 1.63667 | 0.00337 | 0.00122 | -0.00181 | -0.00943 | 0.00175 | -0.0124 | -0.02709 | 0.00419 | -0.01426
[5 empty] | 1.63833 | 0.00243 | 0.000344 | -0.00318 | -0.00856 | 0.000726 | -0.01567 | -0.02743 | 0.00267 | -0.01576
[5 empty] | 1.64 | 0.000595 | -0.00142 | -0.00432 | -0.00697 | -0.00176 | -0.01907 | -0.02779 | 0.00171 | -0.01737
[5 empty] | 1.64167 | -0.00133 | -0.00368 | -0.00483 | -0.00548 | -0.00516 | -0.02202 | -0.02788 | 0.0019 | -0.01886
[5 empty] | 1.64333 | -0.00253 | -0.00586 | -0.00427 | -0.00481 | -0.00872 | -0.02447 | -0.02759 | 0.003 | -0.01977
[5 empty] | 1.645 | -0.0028 | -0.00791 | -0.00276 | -0.00504 | -0.01173 | -0.02619 | -0.0271 | 0.00457 | -0.01971
[5 empty] | 1.64667 | -0.00253 | -0.01019 | -0.00109 | -0.00552 | -0.01357 | -0.02668 | -0.02643 | 0.00649 | -0.01889
[5 empty] | 1.64833 | -0.00216 | -0.01264 | -6.3e-05 | -0.0057 | -0.01386 | -0.02579 | -0.02552 | 0.00849 | -0.01809
[5 empty] | 1.65 | -0.00174 | -0.01439 | 0.000227 | -0.0059 | -0.01263 | -0.02404 | -0.02483 | 0.00985 | -0.01779
[5 empty] | 1.65167 | -0.00113 | -0.01466 | -7.5e-05 | -0.00676 | -0.01056 | -0.02232 | -0.02492 | 0.00999 | -0.01794
[5 empty] | 1.65333 | -0.000155 | -0.01361 | -0.00112 | -0.0085 | -0.00868 | -0.02135 | -0.02586 | 0.00898 | -0.01842
[5 empty] | 1.655 | 0.00123 | -0.01205 | -0.00296 | -0.01072 | -0.00762 | -0.02121 | -0.02711 | 0.00748 | -0.01925
[5 empty] | 1.65667 | 0.00282 | -0.01059 | -0.00511 | -0.01266 | -0.00745 | -0.02147 | -0.02779 | 0.00622 | -0.02015
[5 empty] | 1.65833 | 0.00423 | -0.00942 | -0.00703 | -0.01357 | -0.00802 | -0.02169 | -0.02713 | 0.00539 | -0.02038
[5 empty] | 1.66 | 0.00493 | -0.00853 | -0.00862 | -0.01315 | -0.00917 | -0.0216 | -0.02527 | 0.00477 | -0.01925
[5 empty] | 1.66167 | 0.0043 | -0.00805 | -0.01001 | -0.01156 | -0.01068 | -0.02105 | -0.02318 | 0.00424 | -0.01679
[5 empty] | 1.66333 | 0.00213 | -0.00829 | -0.0111 | -0.00904 | -0.01217 | -0.02011 | -0.02165 | 0.00398 | -0.01386
[5 empty] | 1.665 | -0.00103 | -0.00934 | -0.0116 | -0.00589 | -0.01329 | -0.01918 | -0.02084 | 0.00415 | -0.01172
[5 empty] | 1.66667 | -0.00433 | -0.01088 | -0.01172 | -0.00272 | -0.01371 | -0.01867 | -0.02042 | 0.00465 | -0.01108
[5 empty] | 1.66833 | -0.00721 | -0.01258 | -0.01215 | -0.000374 | -0.01313 | -0.01862 | -0.01996 | 0.00512 | -0.01178
[5 empty] | 1.67 | -0.0095 | -0.01419 | -0.01339 | 0.000692 | -0.01174 | -0.01861 | -0.01934 | 0.00534 | -0.0132
[5 empty] | 1.67167 | -0.01139 | -0.01547 | -0.01517 | 0.000755 | -0.01043 | -0.01839 | -0.01898 | 0.00521 | -0.01468
[5 empty] | 1.67333 | -0.01317 | -0.0161 | -0.01686 | 0.000402 | -0.01004 | -0.0182 | -0.01954 | 0.00476 | -0.01572
[5 empty] | 1.675 | -0.01485 | -0.01585 | -0.01783 | 3.4e-05 | -0.01063 | -0.01824 | -0.02121 | 0.00404 | -0.01612
[5 empty] | 1.67667 | -0.01627 | -0.01491 | -0.01775 | -0.000214 | -0.01165 | -0.01823 | -0.02372 | 0.00328 | -0.01597
[5 empty] | 1.67833 | -0.01733 | -0.01384 | -0.01693 | -0.000493 | -0.01249 | -0.01778 | -0.02655 | 0.00283 | -0.01564
[5 empty] | 1.68 | -0.01783 | -0.01304 | -0.01604 | -0.00107 | -0.01276 | -0.01711 | -0.0289 | 0.00291 | -0.01545
[5 empty] | 1.68167 | -0.01753 | -0.01261 | -0.01528 | -0.00203 | -0.01231 | -0.01675 | -0.02997 | 0.00336 | -0.01524
[5 empty] | 1.68333 | -0.01624 | -0.0126 | -0.01426 | -0.00331 | -0.01116 | -0.0168 | -0.02961 | 0.00386 | -0.01462
[5 empty] | 1.685 | -0.0141 | -0.01283 | -0.01277 | -0.00464 | -0.00932 | -0.01689 | -0.02833 | 0.00429 | -0.01353
[5 empty] | 1.68667 | -0.01184 | -0.01262 | -0.01139 | -0.0057 | -0.00692 | -0.01685 | -0.02693 | 0.00473 | -0.01239
[5 empty] | 1.68833 | -0.01031 | -0.01145 | -0.01098 | -0.00649 | -0.00456 | -0.01688 | -0.02612 | 0.00504 | -0.0114
[5 empty] | 1.69 | -0.0097 | -0.00966 | -0.01208 | -0.0072 | -0.00288 | -0.01717 | -0.02612 | 0.00506 | -0.01033
[5 empty] | 1.69167 | -0.00955 | -0.00797 | -0.01454 | -0.00757 | -0.00209 | -0.01741 | -0.0267 | 0.00485 | -0.00904
[5 empty] | 1.69333 | -0.00944 | -0.00694 | -0.01745 | -0.00706 | -0.0021 | -0.01705 | -0.02755 | 0.00419 | -0.00786
[5 empty] | 1.695 | -0.00942 | -0.00692 | -0.01963 | -0.00552 | -0.00261 | -0.01585 | -0.02859 | 0.0027 | -0.00698
[5 empty] | 1.69667 | -0.0095 | -0.00779 | -0.02026 | -0.00338 | -0.00335 | -0.01405 | -0.02979 | 0.000418 | -0.00634
[5 empty] | 1.69833 | -0.00926 | -0.00887 | -0.01919 | -0.00149 | -0.00433 | -0.01227 | -0.03089 | -0.00199 | -0.00603
[5 empty] | 1.7 | -0.0082 | -0.00961 | -0.01701 | -0.000593 | -0.00555 | -0.01123 | -0.03142 | -0.00376 | -0.00635
[5 empty] | 1.70167 | -0.0064 | -0.00985 | -0.01471 | -0.000614 | -0.0068 | -0.01119 | -0.03109 | -0.0046 | -0.00745
[5 empty] | 1.70333 | -0.00458 | -0.00951 | -0.01286 | -0.000742 | -0.00805 | -0.01201 | -0.02995 | -0.00473 | -0.009
[5 empty] | 1.705 | -0.00375 | -0.00848 | -0.01146 | -0.00027 | -0.00942 | -0.01352 | -0.02852 | -0.00427 | -0.0105
[5 empty] | 1.70667 | -0.0044 | -0.00668 | -0.01022 | 0.000526 | -0.01059 | -0.01555 | -0.02757 | -0.00313 | -0.01177
[5 empty] | 1.70833 | -0.00607 | -0.00403 | -0.00882 | 0.000587 | -0.01086 | -0.01777 | -0.02762 | -0.00132 | -0.01304
[5 empty] | 1.71 | -0.00774 | -0.000974 | -0.00698 | -0.000726 | -0.00982 | -0.01976 | -0.02852 | 0.000766 | -0.01437
[5 empty] | 1.71167 | -0.00843 | 0.00155 | -0.00451 | -0.00306 | -0.00786 | -0.02103 | -0.02962 | 0.00246 | -0.01546
[5 empty] | 1.71333 | -0.00772 | 0.00269 | -0.00134 | -0.00567 | -0.00599 | -0.02116 | -0.03029 | 0.00331 | -0.01599
[5 empty] | 1.715 | -0.00589 | 0.00242 | 0.00196 | -0.00787 | -0.00517 | -0.02014 | -0.03028 | 0.00323 | -0.01583
[5 empty] | 1.71667 | -0.00357 | 0.00151 | 0.0043 | -0.00899 | -0.00571 | -0.0184 | -0.02963 | 0.00247 | -0.01518
[5 empty] | 1.71833 | -0.00143 | 0.000803 | 0.00485 | -0.00858 | -0.00704 | -0.01658 | -0.0283 | 0.00161 | -0.01464
[5 empty] | 1.72 | -0.000111 | 0.00064 | 0.00349 | -0.00681 | -0.00827 | -0.01506 | -0.02625 | 0.00136 | -0.01471
[5 empty] | 1.72167 | -0.000191 | 0.000811 | 0.000756 | -0.00473 | -0.00894 | -0.01393 | -0.02409 | 0.00198 | -0.01512
[5 empty] | 1.72333 | -0.00167 | 0.000941 | -0.00242 | -0.00376 | -0.00917 | -0.0133 | -0.02262 | 0.00309 | -0.01501
[5 empty] | 1.725 | -0.00374 | 0.000778 | -0.00535 | -0.00456 | -0.00924 | -0.01342 | -0.022 | 0.00408 | -0.01382
[5 empty] | 1.72667 | -0.00541 | 6.8e-05 | -0.00784 | -0.00689 | -0.00928 | -0.01448 | -0.02202 | 0.00486 | -0.01167
[5 empty] | 1.72833 | -0.00619 | -0.00153 | -0.00967 | -0.00991 | -0.00913 | -0.01629 | -0.02263 | 0.00577 | -0.00935
[5 empty] | 1.73 | -0.0061 | -0.00416 | -0.01046 | -0.01259 | -0.00865 | -0.01814 | -0.02356 | 0.00697 | -0.00787
[5 empty] | 1.73167 | -0.00535 | -0.00766 | -0.00996 | -0.01413 | -0.00782 | -0.0193 | -0.02414 | 0.00839 | -0.00766
[5 empty] | 1.73333 | -0.00427 | -0.01154 | -0.00841 | -0.01429 | -0.00671 | -0.01965 | -0.02396 | 0.00992 | -0.00836
[5 empty] | 1.735 | -0.00299 | -0.01484 | -0.00646 | -0.01336 | -0.00571 | -0.0197 | -0.02319 | 0.01148 | -0.00939
[5 empty] | 1.73667 | -0.00175 | -0.01647 | -0.00485 | -0.01182 | -0.00537 | -0.01964 | -0.0221 | 0.01281 | -0.01043
[5 empty] | 1.73833 | -0.00103 | -0.01599 | -0.00409 | -0.01023 | -0.00578 | -0.01912 | -0.02091 | 0.01352 | -0.0115
[5 empty] | 1.74 | -0.00102 | -0.01411 | -0.00437 | -0.00894 | -0.00639 | -0.01797 | -0.02016 | 0.01346 | -0.01258
[5 empty] | 1.74167 | -0.00124 | -0.01201 | -0.00566 | -0.00778 | -0.00676 | -0.01649 | -0.02051 | 0.01264 | -0.01346
[5 empty] | 1.74333 | -0.00109 | -0.01039 | -0.00751 | -0.00665 | -0.007 | -0.015 | -0.02187 | 0.01104 | -0.01392
[5 empty] | 1.745 | -0.000415 | -0.0093 | -0.00932 | -0.00598 | -0.00743 | -0.01365 | -0.02345 | 0.00882 | -0.01401
[5 empty] | 1.74667 | 0.000594 | -0.00859 | -0.01078 | -0.00638 | -0.00816 | -0.01261 | -0.02443 | 0.00654 | -0.01401
[5 empty] | 1.74833 | 0.00158 | -0.00825 | -0.01185 | -0.00808 | -0.0089 | -0.01215 | -0.02472 | 0.00495 | -0.01425
[5 empty] | 1.75 | 0.00216 | -0.00844 | -0.01254 | -0.01042 | -0.0092 | -0.01247 | -0.02493 | 0.00455 | -0.01475
[5 empty] | 1.75167 | 0.00218 | -0.00937 | -0.01295 | -0.0122 | -0.00888 | -0.01365 | -0.02569 | 0.00528 | -0.0153
[5 empty] | 1.75333 | 0.00183 | -0.01082 | -0.01317 | -0.01256 | -0.00818 | -0.01553 | -0.02684 | 0.00658 | -0.01579
[5 empty] | 1.755 | 0.00153 | -0.01209 | -0.01306 | -0.01149 | -0.00754 | -0.01765 | -0.02758 | 0.00778 | -0.01602
[5 empty] | 1.75667 | 0.00162 | -0.01243 | -0.01233 | -0.00963 | -0.00726 | -0.01929 | -0.02725 | 0.00863 | -0.01572
[5 empty] | 1.75833 | 0.00214 | -0.01162 | -0.01088 | -0.00811 | -0.00745 | -0.01978 | -0.02599 | 0.00898 | -0.01471
[5 empty] | 1.76 | 0.00264 | -0.00999 | -0.00906 | -0.00779 | -0.00806 | -0.01882 | -0.02462 | 0.00859 | -0.01301
[5 empty] | 1.76167 | 0.00268 | -0.00839 | -0.00736 | -0.00864 | -0.00878 | -0.01685 | -0.0238 | 0.00735 | -0.0111
[5 empty] | 1.76333 | 0.00223 | -0.0076 | -0.0062 | -0.00993 | -0.00897 | -0.01508 | -0.02371 | 0.0056 | -0.00965
[5 empty] | 1.765 | 0.00155 | -0.00782 | -0.00581 | -0.01108 | -0.00817 | -0.01425 | -0.02431 | 0.00398 | -0.00874
[5 empty] | 1.76667 | 0.000959 | -0.00849 | -0.00599 | -0.01184 | -0.00663 | -0.01402 | -0.02534 | 0.00314 | -0.0083
[5 empty] | 1.76833 | 0.000743 | -0.00885 | -0.00636 | -0.0124 | -0.00518 | -0.01388 | -0.02631 | 0.00339 | -0.00869
[5 empty] | 1.77 | 0.0011 | -0.00858 | -0.00668 | -0.01313 | -0.00446 | -0.01396 | -0.0269 | 0.00456 | -0.01027
[5 empty] | 1.77167 | 0.00178 | -0.00809 | -0.00675 | -0.01408 | -0.0045 | -0.01418 | -0.02705 | 0.00618 | -0.01268
[5 empty] | 1.77333 | 0.00203 | -0.00812 | -0.00607 | -0.0149 | -0.00508 | -0.01384 | -0.0269 | 0.00789 | -0.01491
[5 empty] | 1.775 | 0.00138 | -0.00891 | -0.0042 | -0.0151 | -0.00605 | -0.0127 | -0.02668 | 0.00968 | -0.016
[5 empty] | 1.77667 | 5.7e-05 | -0.00984 | -0.00156 | -0.01446 | -0.00733 | -0.01146 | -0.02654 | 0.01154 | -0.01568
[5 empty] | 1.77833 | -0.00147 | -0.01008 | 0.000787 | -0.01335 | -0.00894 | -0.01083 | -0.02646 | 0.01299 | -0.01442
[5 empty] | 1.78 | -0.00273 | -0.0096 | 0.00208 | -0.01236 | -0.01082 | -0.01094 | -0.02638 | 0.0134 | -0.01304
[5 empty] | 1.78167 | -0.00345 | -0.00898 | 0.0023 | -0.0118 | -0.01234 | -0.01152 | -0.02648 | 0.01272 | -0.01204
[5 empty] | 1.78333 | -0.0038 | -0.00863 | 0.00205 | -0.01172 | -0.01246 | -0.01206 | -0.02694 | 0.01147 | -0.01146
[5 empty] | 1.785 | -0.00402 | -0.00859 | 0.00189 | -0.01198 | -0.01083 | -0.01219 | -0.02752 | 0.01013 | -0.01112
[5 empty] | 1.78667 | -0.0039 | -0.00875 | 0.00171 | -0.01219 | -0.00809 | -0.01215 | -0.02781 | 0.00876 | -0.0109
[5 empty] | 1.78833 | -0.00332 | -0.00889 | 0.0011 | -0.01202 | -0.00538 | -0.01249 | -0.0277 | 0.0072 | -0.01079
[5 empty] | 1.79 | -0.0026 | -0.00876 | -3e-06 | -0.01138 | -0.0036 | -0.01363 | -0.02742 | 0.00548 | -0.01086
[5 empty] | 1.79167 | -0.00201 | -0.0084 | -0.00141 | -0.01038 | -0.0027 | -0.01575 | -0.02713 | 0.00381 | -0.01106
[5 empty] | 1.79333 | -0.00173 | -0.00818 | -0.00307 | -0.00919 | -0.002 | -0.01858 | -0.0268 | 0.00243 | -0.01133
[5 empty] | 1.795 | -0.00187 | -0.00846 | -0.00483 | -0.00813 | -0.00104 | -0.02115 | -0.02639 | 0.00157 | -0.01169
[5 empty] | 1.79667 | -0.00245 | -0.00939 | -0.00603 | -0.0076 | 4.2e-05 | -0.0224 | -0.02577 | 0.00144 | -0.01194
[5 empty] | 1.79833 | -0.00332 | -0.01077 | -0.00593 | -0.00753 | 0.000664 | -0.02205 | -0.02491 | 0.00201 | -0.01165
[5 empty] | 1.8 | -0.00422 | -0.01226 | -0.0045 | -0.0074 | 0.00039 | -0.02065 | -0.02395 | 0.00302 | -0.01033
[5 empty] | 1.80167 | -0.00463 | -0.01353 | -0.00269 | -0.00697 | -0.000579 | -0.01909 | -0.02299 | 0.00419 | -0.0079
[5 empty] | 1.80333 | -0.00399 | -0.0144 | -0.00188 | -0.00646 | -0.00159 | -0.01811 | -0.02225 | 0.00543 | -0.00491
[5 empty] | 1.805 | -0.00247 | -0.0148 | -0.00276 | -0.00622 | -0.00205 | -0.01787 | -0.02212 | 0.00682 | -0.00229
[5 empty] | 1.80667 | -0.001 | -0.01463 | -0.00472 | -0.00662 | -0.00161 | -0.01811 | -0.0228 | 0.00833 | -0.000591
[5 empty] | 1.80833 | -0.000174 | -0.01389 | -0.0064 | -0.00774 | -0.000266 | -0.0186 | -0.02417 | 0.00961 | 0.000206
[5 empty] | 1.81 | 0.000244 | -0.013 | -0.00667 | -0.0092 | 0.00139 | -0.0194 | -0.02585 | 0.01025 | 0.000235
[5 empty] | 1.81167 | 0.000634 | -0.01242 | -0.00524 | -0.01041 | 0.00237 | -0.02027 | -0.02711 | 0.01029 | -0.000415
[5 empty] | 1.81333 | 0.00108 | -0.0123 | -0.00277 | -0.01133 | 0.00191 | -0.02062 | -0.02722 | 0.01014 | -0.00141
[5 empty] | 1.815 | 0.00155 | -0.01245 | -0.000392 | -0.01251 | 0.000198 | -0.02007 | -0.0262 | 0.00996 | -0.0022
[5 empty] | 1.81667 | 0.00212 | -0.01255 | 0.00102 | -0.01419 | -0.00163 | -0.0189 | -0.02476 | 0.00951 | -0.00232
[5 empty] | 1.81833 | 0.00277 | -0.01248 | 0.00135 | -0.01578 | -0.00252 | -0.0178 | -0.02352 | 0.00863 | -0.00181
[5 empty] | 1.82 | 0.00335 | -0.0122 | 0.00114 | -0.01683 | -0.00227 | -0.01718 | -0.02269 | 0.00753 | -0.0014
[5 empty] | 1.82167 | 0.00368 | -0.01141 | 0.000794 | -0.01759 | -0.00135 | -0.01695 | -0.02245 | 0.00645 | -0.00191
[5 empty] | 1.82333 | 0.00355 | -0.01011 | 0.000178 | -0.01828 | -0.000389 | -0.01681 | -0.02289 | 0.00562 | -0.00336
[5 empty] | 1.825 | 0.00284 | -0.009 | -0.000976 | -0.01854 | 0.000175 | -0.01652 | -0.02371 | 0.00538 | -0.00501
[5 empty] | 1.82667 | 0.00186 | -0.00869 | -0.00261 | -0.01808 | 0.000324 | -0.01598 | -0.02463 | 0.00571 | -0.00625
[5 empty] | 1.82833 | 0.00115 | -0.00895 | -0.00435 | -0.01707 | 0.000258 | -0.01523 | -0.0258 | 0.00622 | -0.00725
[5 empty] | 1.83 | 0.00104 | -0.00918 | -0.00566 | -0.01579 | -8e-06 | -0.01452 | -0.02742 | 0.00666 | -0.00859
[5 empty] | 1.83167 | 0.00158 | -0.00918 | -0.00622 | -0.01449 | -0.000594 | -0.01444 | -0.02933 | 0.007 | -0.01059
[5 empty] | 1.83333 | 0.00267 | -0.00918 | -0.0061 | -0.01363 | -0.00138 | -0.01556 | -0.03088 | 0.00705 | -0.01293
[5 empty] | 1.835 | 0.00408 | -0.00943 | -0.00566 | -0.01372 | -0.00199 | -0.0177 | -0.03152 | 0.00656 | -0.01484
[5 empty] | 1.83667 | 0.00534 | -0.00997 | -0.00531 | -0.01485 | -0.00206 | -0.0199 | -0.03112 | 0.00565 | -0.0154
[5 empty] | 1.83833 | 0.006 | -0.01067 | -0.00539 | -0.01648 | -0.00148 | -0.02137 | -0.02985 | 0.00494 | -0.01425
[5 empty] | 1.84 | 0.00601 | -0.01124 | -0.00593 | -0.01782 | -0.000426 | -0.02206 | -0.0278 | 0.005 | -0.01243
[5 empty] | 1.84167 | 0.00568 | -0.01152 | -0.00674 | -0.01835 | 0.000751 | -0.02218 | -0.025 | 0.00588 | -0.01163
[5 empty] | 1.84333 | 0.00545 | -0.01162 | -0.00757 | -0.01798 | 0.00173 | -0.0218 | -0.02178 | 0.00706 | -0.01238
[5 empty] | 1.845 | 0.00554 | -0.01166 | -0.00831 | -0.01681 | 0.00227 | -0.02092 | -0.01881 | 0.00816 | -0.01353
[5 empty] | 1.84667 | 0.0059 | -0.01161 | -0.00907 | -0.01504 | 0.00221 | -0.01957 | -0.0169 | 0.00925 | -0.01385
[5 empty] | 1.84833 | 0.00614 | -0.01138 | -0.00987 | -0.01299 | 0.00142 | -0.01774 | -0.01687 | 0.01038 | -0.01338
[5 empty] | 1.85 | 0.00613 | -0.01095 | -0.01039 | -0.0111 | -0.00017 | -0.01534 | -0.01901 | 0.01129 | -0.01304
[5 empty] | 1.85167 | 0.00612 | -0.01058 | -0.01046 | -0.00988 | -0.00231 | -0.01207 | -0.02264 | 0.01183 | -0.01327
[5 empty] | 1.85333 | 0.00622 | -0.0108 | -0.0103 | -0.00974 | -0.00451 | -0.00808 | -0.02651 | 0.01213 | -0.01363
[5 empty] | 1.855 | 0.00615 | -0.01194 | -0.01025 | -0.01042 | -0.00628 | -0.00428 | -0.02948 | 0.01242 | -0.01363
[5 empty] | 1.85667 | 0.00545 | -0.01365 | -0.01028 | -0.01098 | -0.00739 | -0.00193 | -0.0308 | 0.01281 | -0.01338
[5 empty] | 1.85833 | 0.00393 | -0.01508 | -0.01015 | -0.01058 | -0.00795 | -0.00178 | -0.03041 | 0.01328 | -0.01326
[5 empty] | 1.86 | 0.00204 | -0.01552 | -0.00951 | -0.00928 | -0.00838 | -0.00352 | -0.02875 | 0.01364 | -0.01358
[5 empty] | 1.86167 | 0.000602 | -0.015 | -0.00822 | -0.00782 | -0.00902 | -0.00624 | -0.02635 | 0.01362 | -0.01448
[5 empty] | 1.86333 | 0.000185 | -0.01423 | -0.00657 | -0.00709 | -0.00983 | -0.00921 | -0.02363 | 0.01295 | -0.01577
[5 empty] | 1.865 | 0.000711 | -0.01379 | -0.00512 | -0.00738 | -0.01051 | -0.01219 | -0.02109 | 0.01178 | -0.01701
[5 empty] | 1.86667 | 0.00163 | -0.01354 | -0.00417 | -0.00814 | -0.01086 | -0.01487 | -0.01929 | 0.01077 | -0.01781
[5 empty] | 1.86833 | 0.00239 | -0.01297 | -0.00371 | -0.00843 | -0.01063 | -0.01657 | -0.01878 | 0.01055 | -0.0182
[5 empty] | 1.87 | 0.00267 | -0.01202 | -0.00373 | -0.00775 | -0.00974 | -0.01672 | -0.01973 | 0.0109 | -0.0185
[5 empty] | 1.87167 | 0.00236 | -0.01123 | -0.0041 | -0.00621 | -0.00852 | -0.01543 | -0.02195 | 0.01095 | -0.01903
[5 empty] | 1.87333 | 0.00155 | -0.01101 | -0.00467 | -0.00434 | -0.00738 | -0.01341 | -0.02488 | 0.00997 | -0.02004
[5 empty] | 1.875 | 0.00044 | -0.01121 | -0.00548 | -0.00263 | -0.00642 | -0.01153 | -0.02767 | 0.0082 | -0.02139
[5 empty] | 1.87667 | -0.000719 | -0.01132 | -0.00664 | -0.00127 | -0.00563 | -0.0105 | -0.02944 | 0.00655 | -0.02248
[5 empty] | 1.87833 | -0.00171 | -0.01091 | -0.0081 | -0.000446 | -0.00515 | -0.01034 | -0.02975 | 0.006 | -0.02276
[5 empty] | 1.88 | -0.00239 | -0.00998 | -0.00966 | -0.000609 | -0.00508 | -0.01036 | -0.02895 | 0.00703 | -0.02209
[5 empty] | 1.88167 | -0.00265 | -0.00863 | -0.01105 | -0.00208 | -0.00528 | -0.00973 | -0.02789 | 0.00911 | -0.02062
[5 empty] | 1.88333 | -0.0025 | -0.0069 | -0.01202 | -0.00452 | -0.00539 | -0.00835 | -0.02717 | 0.01082 | -0.01878
[5 empty] | 1.885 | -0.00238 | -0.00484 | -0.0124 | -0.00698 | -0.00515 | -0.00694 | -0.02677 | 0.01099 | -0.01713
[5 empty] | 1.88667 | -0.00272 | -0.00282 | -0.01225 | -0.00855 | -0.0045 | -0.00649 | -0.02649 | 0.00949 | -0.01611
[5 empty] | 1.88833 | -0.00326 | -0.0015 | -0.01195 | -0.00893 | -0.00365 | -0.00737 | -0.02632 | 0.0069 | -0.0158
[5 empty] | 1.89 | -0.00319 | -0.00157 | -0.01208 | -0.0086 | -0.00285 | -0.00907 | -0.02632 | 0.00407 | -0.01574
[5 empty] | 1.89167 | -0.00196 | -0.00312 | -0.01275 | -0.00825 | -0.00225 | -0.01093 | -0.02625 | 0.00186 | -0.01538
[5 empty] | 1.89333 | 0.000209 | -0.00545 | -0.01338 | -0.00818 | -0.00185 | -0.01274 | -0.02572 | 0.000952 | -0.01473
[5 empty] | 1.895 | 0.00247 | -0.00783 | -0.01316 | -0.00832 | -0.00184 | -0.01452 | -0.02458 | 0.0014 | -0.01447
[5 empty] | 1.89667 | 0.0041 | -0.01021 | -0.01197 | -0.00872 | -0.00252 | -0.01605 | -0.02305 | 0.00257 | -0.01504
[5 empty] | 1.89833 | 0.00504 | -0.01282 | -0.01057 | -0.00936 | -0.00377 | -0.01703 | -0.02172 | 0.00366 | -0.01623
[5 empty] | 1.9 | 0.00551 | -0.01557 | -0.00971 | -0.00979 | -0.00513 | -0.01739 | -0.02122 | 0.0043 | -0.01757
[5 empty] | 1.90167 | 0.00561 | -0.0179 | -0.00969 | -0.00949 | -0.00647 | -0.01736 | -0.02182 | 0.00476 | -0.01854
[5 empty] | 1.90333 | 0.00554 | -0.01916 | -0.01053 | -0.00843 | -0.00804 | -0.01738 | -0.02333 | 0.00573 | -0.01873
[5 empty] | 1.905 | 0.00549 | -0.01887 | -0.01197 | -0.00713 | -0.00995 | -0.01763 | -0.0253 | 0.00747 | -0.01811
[5 empty] | 1.90667 | 0.0054 | -0.01697 | -0.01341 | -0.00627 | -0.01184 | -0.01787 | -0.02721 | 0.00924 | -0.01708
[5 empty] | 1.90833 | 0.00517 | -0.01415 | -0.01422 | -0.00628 | -0.01316 | -0.01792 | -0.02846 | 0.00974 | -0.01598
[5 empty] | 1.91 | 0.00495 | -0.0115 | -0.01408 | -0.00745 | -0.01364 | -0.01797 | -0.02872 | 0.00821 | -0.01478
[5 empty] | 1.91167 | 0.00487 | -0.00975 | -0.01301 | -0.00994 | -0.01348 | -0.0184 | -0.0282 | 0.00482 | -0.01352
[5 empty] | 1.91333 | 0.00479 | -0.00903 | -0.01102 | -0.01313 | -0.01312 | -0.01935 | -0.02754 | 0.00043 | -0.01263
[5 empty] | 1.915 | 0.00462 | -0.00894 | -0.00834 | -0.0157 | -0.01288 | -0.02029 | -0.02722 | -0.00386 | -0.01253
[5 empty] | 1.91667 | 0.00449 | -0.00883 | -0.0055 | -0.01676 | -0.01274 | -0.02031 | -0.02707 | -0.00686 | -0.01305
[5 empty] | 1.91833 | 0.0046 | -0.00842 | -0.00305 | -0.01644 | -0.01249 | -0.0193 | -0.02658 | -0.00746 | -0.01371
[5 empty] | 1.92 | 0.00491 | -0.00802 | -0.00129 | -0.0152 | -0.01183 | -0.01836 | -0.02548 | -0.00544 | -0.01416
[5 empty] | 1.92167 | 0.00525 | -0.00811 | -0.000378 | -0.01335 | -0.01062 | -0.01857 | -0.02395 | -0.00185 | -0.01423
[5 empty] | 1.92333 | 0.00569 | -0.00893 | -0.000323 | -0.01112 | -0.00924 | -0.01982 | -0.02238 | 0.0018 | -0.01404
[5 empty] | 1.925 | 0.0066 | -0.01004 | -0.000881 | -0.00884 | -0.00834 | -0.02113 | -0.02099 | 0.0045 | -0.01404
[5 empty] | 1.92667 | 0.00814 | -0.0104 | -0.00154 | -0.007 | -0.00818 | -0.02164 | -0.01962 | 0.00595 | -0.01468
[5 empty] | 1.92833 | 0.00982 | -0.00947 | -0.00184 | -0.00584 | -0.00833 | -0.02089 | -0.01823 | 0.00636 | -0.01567
[5 empty] | 1.93 | 0.01078 | -0.00773 | -0.00191 | -0.00516 | -0.00813 | -0.01896 | -0.01728 | 0.00638 | -0.01608
[5 empty] | 1.93167 | 0.01053 | -0.00598 | -0.00238 | -0.00452 | -0.0074 | -0.01653 | -0.01709 | 0.00677 | -0.01532
[5 empty] | 1.93333 | 0.0093 | -0.00439 | -0.0035 | -0.00365 | -0.00647 | -0.01439 | -0.01758 | 0.00789 | -0.01368
[5 empty] | 1.935 | 0.00775 | -0.0028 | -0.00466 | -0.00252 | -0.00567 | -0.01307 | -0.01852 | 0.00957 | -0.01174
[5 empty] | 1.93667 | 0.0064 | -0.00125 | -0.00515 | -0.00136 | -0.00513 | -0.01272 | -0.01984 | 0.01125 | -0.0099
[5 empty] | 1.93833 | 0.00543 | -0.000209 | -0.00487 | -0.000668 | -0.00497 | -0.01318 | -0.02153 | 0.01226 | -0.00869
[5 empty] | 1.94 | 0.0048 | -0.000141 | -0.00428 | -0.000763 | -0.00518 | -0.01417 | -0.02324 | 0.01222 | -0.00868
[5 empty] | 1.94167 | 0.00441 | -0.00125 | -0.0042 | -0.00127 | -0.00553 | -0.01547 | -0.02437 | 0.01112 | -0.01013
[5 empty] | 1.94333 | 0.00412 | -0.00346 | -0.00519 | -0.00151 | -0.00585 | -0.01685 | -0.02452 | 0.0094 | -0.01266
[5 empty] | 1.945 | 0.00363 | -0.00647 | -0.00701 | -0.00118 | -0.00629 | -0.01815 | -0.02381 | 0.00779 | -0.01528
[5 empty] | 1.94667 | 0.0027 | -0.00969 | -0.00885 | -0.000338 | -0.00703 | -0.01948 | -0.02273 | 0.00676 | -0.01663
[5 empty] | 1.94833 | 0.00117 | -0.01247 | -0.00999 | 0.000734 | -0.00776 | -0.02119 | -0.02174 | 0.00607 | -0.01597
[5 empty] | 1.95 | -0.000952 | -0.0145 | -0.01006 | 0.00166 | -0.00795 | -0.02339 | -0.0209 | 0.0052 | -0.01375
[5 empty] | 1.95167 | -0.00319 | -0.01595 | -0.00921 | 0.00227 | -0.00764 | -0.02566 | -0.01999 | 0.00424 | -0.0111
[5 empty] | 1.95333 | -0.00471 | -0.01713 | -0.008 | 0.00262 | -0.00745 | -0.02739 | -0.01918 | 0.00384 | -0.00918
[5 empty] | 1.955 | -0.00504 | -0.01809 | -0.00694 | 0.00276 | -0.00792 | -0.02832 | -0.01904 | 0.00427 | -0.00879
[5 empty] | 1.95667 | -0.00451 | -0.01846 | -0.00605 | 0.00241 | -0.00913 | -0.02849 | -0.01993 | 0.00525 | -0.00988
[5 empty] | 1.95833 | -0.00379 | -0.01794 | -0.00498 | 0.00108 | -0.01099 | -0.02805 | -0.02164 | 0.00644 | -0.01159
[5 empty] | 1.96 | -0.0032 | -0.01692 | -0.00353 | -0.00133 | -0.01325 | -0.02725 | -0.02361 | 0.00744 | -0.01301
[5 empty] | 1.96167 | -0.00267 | -0.01612 | -0.00189 | -0.00408 | -0.01535 | -0.02651 | -0.02534 | 0.0076 | -0.01363
[5 empty] | 1.96333 | -0.00218 | -0.01569 | -0.000539 | -0.00612 | -0.01657 | -0.02615 | -0.02665 | 0.00648 | -0.01338
[5 empty] | 1.965 | -0.00194 | -0.01531 | 0.00036 | -0.00685 | -0.01663 | -0.02622 | -0.02763 | 0.00441 | -0.01269
[5 empty] | 1.96667 | -0.00204 | -0.01491 | 0.00117 | -0.00637 | -0.01572 | -0.02641 | -0.02851 | 0.00209 | -0.01208
[5 empty] | 1.96833 | -0.00216 | -0.01492 | 0.00211 | -0.00515 | -0.01432 | -0.02619 | -0.02951 | 0.000164 | -0.01176
[5 empty] | 1.97 | -0.00175 | -0.01578 | 0.0029 | -0.00377 | -0.01289 | -0.02531 | -0.03057 | -0.000947 | -0.01162
[5 empty] | 1.97167 | -0.000571 | -0.01737 | 0.00315 | -0.00274 | -0.01149 | -0.02399 | -0.03167 | -0.00117 | -0.01152
[5 empty] | 1.97333 | 0.00113 | -0.01912 | 0.00282 | -0.00236 | -0.01004 | -0.02255 | -0.03285 | -0.000757 | -0.01134
[5 empty] | 1.975 | 0.00288 | -0.02047 | 0.00211 | -0.00269 | -0.0086 | -0.02127 | -0.03404 | -0.000201 | -0.01091
[5 empty] | 1.97667 | 0.00418 | -0.02114 | 0.00131 | -0.00346 | -0.00719 | -0.02019 | -0.03488 | -0.000136 | -0.01033
[5 empty] | 1.97833 | 0.00485 | -0.02119 | 0.000935 | -0.0041 | -0.00577 | -0.01927 | -0.03492 | -0.00101 | -0.00992
[5 empty] | 1.98 | 0.00503 | -0.0207 | 0.00152 | -0.00419 | -0.00468 | -0.01847 | -0.03388 | -0.00253 | -0.00965
[5 empty] | 1.98167 | 0.00508 | -0.01952 | 0.003 | -0.00394 | -0.00423 | -0.01789 | -0.03187 | -0.00372 | -0.00891
[5 empty] | 1.98333 | 0.00534 | -0.0176 | 0.00477 | -0.00387 | -0.00425 | -0.01757 | -0.02938 | -0.0039 | -0.00724
[5 empty] | 1.985 | 0.00584 | -0.01543 | 0.00627 | -0.00431 | -0.00452 | -0.01754 | -0.02695 | -0.0033 | -0.00502
[5 empty] | 1.98667 | 0.00634 | -0.01373 | 0.00708 | -0.00491 | -0.00515 | -0.01798 | -0.02504 | -0.00247 | -0.00313
[5 empty] | 1.98833 | 0.00657 | -0.01301 | 0.00703 | -0.00466 | -0.00651 | -0.01922 | -0.02395 | -0.00164 | -0.00209
[5 empty] | 1.99 | 0.00636 | -0.01341 | 0.00645 | -0.00298 | -0.00858 | -0.02146 | -0.02375 | -0.000812 | -0.00199
[5 empty] | 1.99167 | 0.00562 | -0.0147 | 0.00587 | -0.000661 | -0.01062 | -0.02454 | -0.02419 | 0.000141 | -0.00268
[5 empty] | 1.99333 | 0.00454 | -0.01627 | 0.00537 | 0.000886 | -0.01186 | -0.02769 | -0.02507 | 0.00141 | -0.00376
[5 empty] | 1.995 | 0.00352 | -0.01759 | 0.00476 | 0.000906 | -0.01221 | -0.02969 | -0.02624 | 0.00295 | -0.00468
[5 empty] | 1.99667 | 0.00296 | -0.01872 | 0.00411 | -0.000274 | -0.01208 | -0.02968 | -0.02731 | 0.0044 | -0.00534
[5 empty] | 1.99833 | 0.00291 | -0.01989 | 0.0036 | -0.00164 | -0.01186 | -0.02777 | -0.02769 | 0.00545 | -0.00601
[5 empty] | 2 | 0.00313 | -0.02099 | 0.00333 | -0.00223 | -0.0115 | -0.02488 | -0.02691 | 0.00611 | -0.00687
[5 empty] | 2.00167 | 0.00359 | -0.02169 | 0.0033 | -0.00165 | -0.01077 | -0.02224 | -0.025 | 0.00654 | -0.0079
[5 empty] | 2.00333 | 0.00453 | -0.02198 | 0.00335 | -8.7e-05 | -0.00946 | -0.02082 | -0.02253 | 0.0068 | -0.00927
[5 empty] | 2.005 | 0.00602 | -0.02211 | 0.00329 | 0.00195 | -0.0076 | -0.02081 | -0.02037 | 0.00675 | -0.01122
[5 empty] | 2.00667 | 0.00763 | -0.02207 | 0.00306 | 0.00381 | -0.00564 | -0.02154 | -0.01929 | 0.00648 | -0.01366
[5 empty] | 2.00833 | 0.00871 | -0.02136 | 0.00271 | 0.00491 | -0.00441 | -0.02191 | -0.01955 | 0.00652 | -0.01607
[5 empty] | 2.01 | 0.00889 | -0.01953 | 0.00238 | 0.00507 | -0.00447 | -0.02126 | -0.02077 | 0.00714 | -0.01791
[5 empty] | 2.01167 | 0.00804 | -0.01677 | 0.00245 | 0.00466 | -0.00563 | -0.01999 | -0.02234 | 0.00794 | -0.01888
[5 empty] | 2.01333 | 0.00635 | -0.01366 | 0.00317 | 0.00423 | -0.00743 | -0.0189 | -0.02383 | 0.00813 | -0.01887
[5 empty] | 2.015 | 0.00468 | -0.01073 | 0.00444 | 0.00385 | -0.00968 | -0.01813 | -0.02504 | 0.00726 | -0.01799
[5 empty] | 2.01667 | 0.00413 | -0.0083 | 0.006 | 0.0031 | -0.01237 | -0.01724 | -0.02592 | 0.00546 | -0.01663
[5 empty] | 2.01833 | 0.00514 | -0.00658 | 0.00744 | 0.00177 | -0.01524 | -0.01598 | -0.02655 | 0.00328 | -0.0153
[5 empty] | 2.02 | 0.00697 | -0.00578 | 0.00826 | 0.000193 | -0.01758 | -0.01474 | -0.02683 | 0.00129 | -0.0146
[5 empty] | 2.02167 | 0.00809 | -0.00582 | 0.00817 | -0.00118 | -0.01844 | -0.01449 | -0.0265 | -0.000114 | -0.01488
[5 empty] | 2.02333 | 0.00732 | -0.00641 | 0.00732 | -0.00221 | -0.01728 | -0.01599 | -0.02564 | -0.000922 | -0.01588
[5 empty] | 2.025 | 0.00473 | -0.00718 | 0.00599 | -0.00322 | -0.0146 | -0.01898 | -0.02465 | -0.00126 | -0.01667
[5 empty] | 2.02667 | 0.00117 | -0.00799 | 0.00448 | -0.00456 | -0.01168 | -0.02213 | -0.02396 | -0.0012 | -0.01648
[5 empty] | 2.02833 | -0.00245 | -0.00879 | 0.00321 | -0.00613 | -0.00958 | -0.02421 | -0.02373 | -0.000841 | -0.01524
[5 empty] | 2.03 | -0.0053 | -0.0094 | 0.00241 | -0.00729 | -0.00852 | -0.02481 | -0.02385 | -0.000249 | -0.01355
[5 empty] | 2.03167 | -0.00669 | -0.00972 | 0.00197 | -0.00729 | -0.008 | -0.02416 | -0.02404 | 0.000642 | -0.0122
[5 empty] | 2.03333 | -0.00638 | -0.00994 | 0.00169 | -0.00577 | -0.00755 | -0.0228 | -0.02418 | 0.00198 | -0.01176
[5 empty] | 2.035 | -0.00467 | -0.01039 | 0.00167 | -0.00286 | -0.00723 | -0.02136 | -0.02403 | 0.00368 | -0.01233
[5 empty] | 2.03667 | -0.00218 | -0.01123 | 0.00212 | 0.001 | -0.00715 | -0.01998 | -0.02296 | 0.00528 | -0.01353
[5 empty] | 2.03833 | 0.000343 | -0.01222 | 0.00305 | 0.00528 | -0.00688 | -0.01847 | -0.02053 | 0.0064 | -0.01485
[5 empty] | 2.04 | 0.00218 | -0.01284 | 0.0041 | 0.00929 | -0.0058 | -0.01705 | -0.01719 | 0.00721 | -0.01577
[5 empty] | 2.04167 | 0.00291 | -0.0129 | 0.00489 | 0.01244 | -0.00398 | -0.01636 | -0.01399 | 0.00828 | -0.016
[5 empty] | 2.04333 | 0.00263 | -0.01282 | 0.00537 | 0.01434 | -0.00222 | -0.01633 | -0.01163 | 0.00988 | -0.01555
[5 empty] | 2.045 | 0.00197 | -0.01317 | 0.00564 | 0.01493 | -0.00141 | -0.01637 | -0.01004 | 0.012 | -0.01457
[5 empty] | 2.04667 | 0.00138 | -0.01407 | 0.00549 | 0.01438 | -0.00177 | -0.01647 | -0.00902 | 0.01427 | -0.0132
[5 empty] | 2.04833 | 0.000764 | -0.0153 | 0.00455 | 0.01296 | -0.00275 | -0.01721 | -0.00882 | 0.01565 | -0.01169
[5 empty] | 2.05 | 1.5e-05 | -0.01635 | 0.00289 | 0.01104 | -0.00367 | -0.01892 | -0.00984 | 0.01511 | -0.01038
[5 empty] | 2.05167 | -0.000736 | -0.01651 | 0.00136 | 0.00916 | -0.00435 | -0.02142 | -0.01206 | 0.01272 | -0.00951
[5 empty] | 2.05333 | -0.00134 | -0.01548 | 0.000921 | 0.00769 | -0.00488 | -0.02402 | -0.01492 | 0.00969 | -0.00921
[5 empty] | 2.055 | -0.00185 | -0.01387 | 0.00197 | 0.00658 | -0.00527 | -0.02577 | -0.01746 | 0.00708 | -0.00941
[5 empty] | 2.05667 | -0.0025 | -0.01276 | 0.00408 | 0.00553 | -0.00553 | -0.02603 | -0.0189 | 0.0052 | -0.00991
[5 empty] | 2.05833 | -0.00334 | -0.01262 | 0.00637 | 0.00426 | -0.00568 | -0.02502 | -0.01899 | 0.00396 | -0.01032
[5 empty] | 2.06 | -0.00387 | -0.01289 | 0.00806 | 0.00268 | -0.00561 | -0.02352 | -0.01785 | 0.00314 | -0.01027
[5 empty] | 2.06167 | -0.00355 | -0.01269 | 0.00875 | 0.00107 | -0.00517 | -0.02212 | -0.01597 | 0.00229 | -0.00974
[5 empty] | 2.06333 | -0.00245 | -0.01186 | 0.00838 | -0.000177 | -0.00441 | -0.02102 | -0.01419 | 0.000882 | -0.00902
[5 empty] | 2.065 | -0.00121 | -0.01104 | 0.00734 | -0.000721 | -0.00357 | -0.02044 | -0.01331 | -0.00102 | -0.00853
[5 empty] | 2.06667 | -0.000542 | -0.01075 | 0.00633 | -0.000454 | -0.003 | -0.02057 | -0.01357 | -0.00267 | -0.00835
[5 empty] | 2.06833 | -0.000856 | -0.01095 | 0.0059 | 0.00043 | -0.00291 | -0.02114 | -0.01458 | -0.00335 | -0.00848
[5 empty] | 2.07 | -0.00213 | -0.01135 | 0.00598 | 0.00153 | -0.00329 | -0.02157 | -0.01593 | -0.00293 | -0.00907
[5 empty] | 2.07167 | -0.00404 | -0.01169 | 0.00632 | 0.00261 | -0.00407 | -0.0217 | -0.01755 | -0.00186 | -0.01012
[5 empty] | 2.07333 | -0.00585 | -0.01184 | 0.007 | 0.00354 | -0.00534 | -0.02184 | -0.01948 | -0.000733 | -0.01134
[5 empty] | 2.075 | -0.00667 | -0.01187 | 0.00795 | 0.00413 | -0.00694 | -0.0223 | -0.02157 | 5e-05 | -0.01247
[5 empty] | 2.07667 | -0.00588 | -0.012 | 0.00872 | 0.00421 | -0.00807 | -0.02311 | -0.0235 | 0.00036 | -0.01342
[5 empty] | 2.07833 | -0.0034 | -0.01252 | 0.00911 | 0.00392 | -0.00777 | -0.02407 | -0.02486 | 0.000197 | -0.01413
[5 empty] | 2.08 | 0.000155 | -0.01359 | 0.0096 | 0.00349 | -0.00577 | -0.02473 | -0.02534 | -0.00043 | -0.01456
[5 empty] | 2.08167 | 0.00366 | -0.0149 | 0.01072 | 0.00311 | -0.00289 | -0.02465 | -0.02492 | -0.00141 | -0.01494
[5 empty] | 2.08333 | 0.00608 | -0.01578 | 0.01244 | 0.00301 | -0.000281 | -0.02373 | -0.02382 | -0.00248 | -0.01544
[5 empty] | 2.085 | 0.00711 | -0.0157 | 0.0141 | 0.00343 | 0.00154 | -0.02248 | -0.0225 | -0.00337 | -0.01587
[5 empty] | 2.08667 | 0.0072 | -0.01476 | 0.01507 | 0.0043 | 0.00274 | -0.02162 | -0.02165 | -0.00403 | -0.0158
[5 empty] | 2.08833 | 0.00708 | -0.01346 | 0.01516 | 0.00517 | 0.00351 | -0.02153 | -0.02179 | -0.00453 | -0.01489
[5 empty] | 2.09 | 0.00722 | -0.01225 | 0.01449 | 0.00555 | 0.00386 | -0.02203 | -0.02279 | -0.00479 | -0.01323
[5 empty] | 2.09167 | 0.00751 | -0.01123 | 0.01325 | 0.00538 | 0.00374 | -0.02259 | -0.02413 | -0.00466 | -0.01152
[5 empty] | 2.09333 | 0.00755 | -0.01023 | 0.01176 | 0.00496 | 0.00332 | -0.02265 | -0.02526 | -0.00432 | -0.01044
[5 empty] | 2.095 | 0.00712 | -0.00897 | 0.01053 | 0.00457 | 0.00314 | -0.02218 | -0.02573 | -0.00391 | -0.01008
[5 empty] | 2.09667 | 0.00631 | -0.00746 | 0.01002 | 0.00435 | 0.00375 | -0.0217 | -0.02529 | -0.00331 | -0.0101
[5 empty] | 2.09833 | 0.00531 | -0.00613 | 0.01029 | 0.00436 | 0.00507 | -0.02143 | -0.02404 | -0.00261 | -0.01036
[5 empty] | 2.1 | 0.0044 | -0.0053 | 0.01098 | 0.00458 | 0.00634 | -0.02107 | -0.02253 | -0.0022 | -0.01089
[5 empty] | 2.10167 | 0.0039 | -0.00506 | 0.01161 | 0.00493 | 0.00677 | -0.02035 | -0.02141 | -0.00245 | -0.01164
[5 empty] | 2.10333 | 0.00384 | -0.0054 | 0.01189 | 0.00536 | 0.00617 | -0.01957 | -0.02095 | -0.00338 | -0.01242
[5 empty] | 2.105 | 0.00402 | -0.00612 | 0.01195 | 0.00595 | 0.0049 | -0.01921 | -0.02087 | -0.0046 | -0.01311
[5 empty] | 2.10667 | 0.00429 | -0.00689 | 0.01196 | 0.00698 | 0.00341 | -0.01946 | -0.02069 | -0.00545 | -0.01351
[5 empty] | 2.10833 | 0.00463 | -0.00731 | 0.01189 | 0.00877 | 0.00207 | -0.01998 | -0.0203 | -0.00547 | -0.01334
[5 empty] | 2.11 | 0.00497 | -0.00712 | 0.01159 | 0.01123 | 0.00115 | -0.02018 | -0.01994 | -0.00463 | -0.01274
[5 empty] | 2.11167 | 0.00507 | -0.00617 | 0.01116 | 0.0137 | 0.000883 | -0.01966 | -0.0199 | -0.0032 | -0.01223
[5 empty] | 2.11333 | 0.00462 | -0.00464 | 0.01088 | 0.01547 | 0.00114 | -0.01846 | -0.02037 | -0.00174 | -0.01203
[5 empty] | 2.115 | 0.0035 | -0.00327 | 0.01073 | 0.01637 | 0.00131 | -0.01695 | -0.02136 | -0.000916 | -0.01184
[5 empty] | 2.11667 | 0.00178 | -0.00306 | 0.01037 | 0.01657 | 0.00082 | -0.01539 | -0.0225 | -0.000857 | -0.01147
[5 empty] | 2.11833 | -0.000296 | -0.00447 | 0.00968 | 0.01586 | -0.000312 | -0.0141 | -0.02329 | -0.000905 | -0.01129
[5 empty] | 2.12 | -0.00221 | -0.00701 | 0.00869 | 0.01375 | -0.00195 | -0.01363 | -0.02362 | -0.000516 | -0.01169
[5 empty] | 2.12167 | -0.00313 | -0.00966 | 0.00731 | 0.01035 | -0.00422 | -0.01424 | -0.02365 | 5.3e-05 | -0.01244
[5 empty] | 2.12333 | -0.0024 | -0.01152 | 0.00557 | 0.00664 | -0.007 | -0.01565 | -0.02327 | 0.00026 | -0.01294
[5 empty] | 2.125 | -0.000383 | -0.01217 | 0.00389 | 0.00382 | -0.00963 | -0.01734 | -0.02214 | 1.3e-05 | -0.01295
[5 empty] | 2.12667 | 0.00153 | -0.0114 | 0.00267 | 0.00246 | -0.01142 | -0.01895 | -0.02025 | -0.000352 | -0.01276
[5 empty] | 2.12833 | 0.00214 | -0.00912 | 0.00214 | 0.00232 | -0.01213 | -0.0204 | -0.01814 | -0.000593 | -0.01268
[5 empty] | 2.13 | 0.00133 | -0.00591 | 0.00234 | 0.00283 | -0.01201 | -0.02168 | -0.01669 | -0.000621 | -0.01265
[5 empty] | 2.13167 | -0.000256 | -0.00285 | 0.00299 | 0.00372 | -0.0116 | -0.02268 | -0.01665 | -8.9e-05 | -0.01244
[5 empty] | 2.13333 | -0.00197 | -0.00089 | 0.00359 | 0.00494 | -0.0116 | -0.0235 | -0.01826 | 0.00143 | -0.01184
[5 empty] | 2.135 | -0.00331 | -0.000441 | 0.00371 | 0.00617 | -0.01247 | -0.02437 | -0.02134 | 0.00361 | -0.01076
[5 empty] | 2.13667 | -0.00392 | -0.00109 | 0.00291 | 0.00688 | -0.01414 | -0.02529 | -0.02552 | 0.0053 | -0.00929
[5 empty] | 2.13833 | -0.0035 | -0.00198 | 0.0011 | 0.0067 | -0.01609 | -0.02621 | -0.03023 | 0.00553 | -0.00773
[5 empty] | 2.14 | -0.00198 | -0.00271 | -0.00123 | 0.00563 | -0.0176 | -0.02728 | -0.03458 | 0.00436 | -0.00664
[5 empty] | 2.14167 | 0.000353 | -0.00332 | -0.00353 | 0.00428 | -0.01807 | -0.02855 | -0.03776 | 0.00264 | -0.0064
[5 empty] | 2.14333 | 0.0029 | -0.00366 | -0.00564 | 0.00339 | -0.01725 | -0.02965 | -0.03958 | 0.00137 | -0.00664
[5 empty] | 2.145 | 0.00517 | -0.00346 | -0.00726 | 0.00297 | -0.01523 | -0.02991 | -0.0404 | 0.00115 | -0.00679
[5 empty] | 2.14667 | 0.00678 | -0.00292 | -0.00775 | 0.00258 | -0.01223 | -0.02888 | -0.04058 | 0.00187 | -0.00686
[5 empty] | 2.14833 | 0.00762 | -0.00284 | -0.00686 | 0.00215 | -0.00866 | -0.02683 | -0.04008 | 0.00297 | -0.00743
[5 empty] | 2.15 | 0.0079 | -0.00393 | -0.00501 | 0.00191 | -0.00529 | -0.02447 | -0.03882 | 0.00385 | -0.00872
[5 empty] | 2.15167 | 0.00797 | -0.00598 | -0.00293 | 0.00201 | -0.00306 | -0.02227 | -0.03698 | 0.00408 | -0.0102
[5 empty] | 2.15333 | 0.00807 | -0.00811 | -0.00112 | 0.00222 | -0.00247 | -0.02034 | -0.03491 | 0.00341 | -0.01105
[5 empty] | 2.155 | 0.00841 | -0.00969 | 0.000331 | 0.00209 | -0.00318 | -0.01875 | -0.03297 | 0.00204 | -0.01085
[5 empty] | 2.15667 | 0.00917 | -0.01067 | 0.00155 | 0.00136 | -0.00433 | -0.0179 | -0.03134 | 0.000629 | -0.00991
[5 empty] | 2.15833 | 0.0102 | -0.01123 | 0.00265 | 0.00011 | -0.00522 | -0.01848 | -0.02979 | -0.00012 | -0.00895
[5 empty] | 2.16 | 0.01112 | -0.0114 | 0.00357 | -0.00121 | -0.00554 | -0.02068 | -0.02811 | 8.7e-05 | -0.00826
[5 empty] | 2.16167 | 0.01184 | -0.01121 | 0.00417 | -0.00195 | -0.00524 | -0.0235 | -0.02672 | 0.000911 | -0.00764
[5 empty] | 2.16333 | 0.01238 | -0.01082 | 0.00442 | -0.00154 | -0.00442 | -0.02544 | -0.02645 | 0.00185 | -0.0071
[5 empty] | 2.165 | 0.01234 | -0.01044 | 0.00446 | 4.3e-05 | -0.00356 | -0.02574 | -0.02749 | 0.00282 | -0.00685
[5 empty] | 2.16667 | 0.01138 | -0.01037 | 0.00411 | 0.00195 | -0.00324 | -0.02461 | -0.02892 | 0.004 | -0.00698
[5 empty] | 2.16833 | 0.00987 | -0.01099 | 0.00296 | 0.00309 | -0.00386 | -0.02258 | -0.02964 | 0.00549 | -0.00739
[5 empty] | 2.17 | 0.00862 | -0.01251 | 0.0011 | 0.00288 | -0.00538 | -0.02033 | -0.0294 | 0.00716 | -0.00767
[5 empty] | 2.17167 | 0.00817 | -0.01447 | -0.000687 | 0.00155 | -0.00741 | -0.01853 | -0.02858 | 0.00884 | -0.00764
[5 empty] | 2.17333 | 0.0084 | -0.016 | -0.00153 | -3.1e-05 | -0.00938 | -0.01759 | -0.02775 | 0.01021 | -0.00759
[5 empty] | 2.175 | 0.00876 | -0.01634 | -0.00111 | -0.00102 | -0.01074 | -0.01766 | -0.02735 | 0.01086 | -0.00785
[5 empty] | 2.17667 | 0.00889 | -0.01541 | 0.000104 | -0.00111 | -0.01122 | -0.01893 | -0.02749 | 0.01058 | -0.0085
[5 empty] | 2.17833 | 0.00866 | -0.01401 | 0.00121 | -0.000418 | -0.01097 | -0.02154 | -0.0281 | 0.00942 | -0.00941
[5 empty] | 2.18 | 0.00804 | -0.01316 | 0.00172 | 0.000732 | -0.01021 | -0.02536 | -0.02926 | 0.00763 | -0.01027
[5 empty] | 2.18167 | 0.00729 | -0.01315 | 0.002 | 0.00181 | -0.00932 | -0.02992 | -0.03103 | 0.00573 | -0.01089
[5 empty] | 2.18333 | 0.00687 | -0.01348 | 0.00263 | 0.00233 | -0.0089 | -0.03454 | -0.03312 | 0.00444 | -0.01123
[5 empty] | 2.185 | 0.00698 | -0.01377 | 0.00355 | 0.00214 | -0.00916 | -0.03837 | -0.03504 | 0.00439 | -0.01138
[5 empty] | 2.18667 | 0.00746 | -0.01396 | 0.00415 | 0.00122 | -0.00973 | -0.04073 | -0.03643 | 0.00573 | -0.01155
[5 empty] | 2.18833 | 0.00806 | -0.01382 | 0.00405 | -0.000345 | -0.01027 | -0.04144 | -0.03706 | 0.00822 | -0.01191
[5 empty] | 2.19 | 0.00851 | -0.01277 | 0.00331 | -0.002 | -0.01079 | -0.04065 | -0.03676 | 0.01122 | -0.01259
[5 empty] | 2.19167 | 0.00856 | -0.0106 | 0.00217 | -0.00276 | -0.0115 | -0.03853 | -0.03554 | 0.01388 | -0.01377
[5 empty] | 2.19333 | 0.00809 | -0.00784 | 0.000883 | -0.00198 | -0.01233 | -0.03537 | -0.03343 | 0.01554 | -0.01514
[5 empty] | 2.195 | 0.00721 | -0.00533 | -0.000309 | -0.000156 | -0.01282 | -0.03171 | -0.03061 | 0.01603 | -0.01569
[5 empty] | 2.19667 | 0.00623 | -0.00365 | -0.00131 | 0.00151 | -0.01262 | -0.02802 | -0.02746 | 0.01565 | -0.01479
[5 empty] | 2.19833 | 0.00554 | -0.003 | -0.00222 | 0.00224 | -0.01179 | -0.02442 | -0.02468 | 0.01488 | -0.0131
[5 empty] | 2.2 | 0.00527 | -0.0035 | -0.00303 | 0.00228 | -0.01065 | -0.02096 | -0.023 | 0.01402 | -0.01185
[5 empty] | 2.20167 | 0.00524 | -0.00514 | -0.00365 | 0.00224 | -0.00967 | -0.01798 | -0.02249 | 0.0132 | -0.01159
[5 empty] | 2.20333 | 0.00543 | -0.00753 | -0.00409 | 0.00219 | -0.00932 | -0.01585 | -0.02245 | 0.01255 | -0.0121
[5 empty] | 2.205 | 0.00622 | -0.01014 | -0.00445 | 0.00169 | -0.00961 | -0.01466 | -0.02231 | 0.01223 | -0.013
[5 empty] | 2.20667 | 0.0077 | -0.01261 | -0.00467 | 0.000586 | -0.01023 | -0.01423 | -0.02211 | 0.01214 | -0.01407
[5 empty] | 2.20833 | 0.00934 | -0.01453 | -0.00467 | -0.000532 | -0.01091 | -0.01447 | -0.02226 | 0.01201 | -0.01494
[5 empty] | 2.21 | 0.01048 | -0.01533 | -0.00447 | -0.00086 | -0.01165 | -0.01507 | -0.02318 | 0.0118 | -0.01491
[5 empty] | 2.21167 | 0.01084 | -0.01486 | -0.00393 | -6.1e-05 | -0.01268 | -0.01541 | -0.02498 | 0.01185 | -0.0135
[5 empty] | 2.21333 | 0.0105 | -0.01346 | -0.00283 | 0.00173 | -0.01397 | -0.01488 | -0.02738 | 0.01242 | -0.01104
[5 empty] | 2.215 | 0.0096 | -0.01163 | -0.00132 | 0.00404 | -0.01497 | -0.01356 | -0.02988 | 0.01314 | -0.00842
[5 empty] | 2.21667 | 0.00832 | -0.00974 | 4.7e-05 | 0.00641 | -0.01516 | -0.01218 | -0.03206 | 0.01327 | -0.00631
[5 empty] | 2.21833 | 0.00691 | -0.0082 | 0.000955 | 0.0089 | -0.01471 | -0.01152 | -0.03362 | 0.01248 | -0.00484
[5 empty] | 2.22 | 0.00576 | -0.00745 | 0.00139 | 0.01174 | -0.01416 | -0.0119 | -0.03445 | 0.01097 | -0.00377
[5 empty] | 2.22167 | 0.00502 | -0.00759 | 0.00115 | 0.01469 | -0.01387 | -0.01321 | -0.03484 | 0.00903 | -0.003
[5 empty] | 2.22333 | 0.00453 | -0.0082 | 0.000205 | 0.017 | -0.01396 | -0.01517 | -0.03509 | 0.00693 | -0.00276
[5 empty] | 2.225 | 0.00399 | -0.00869 | -0.000806 | 0.0179 | -0.01425 | -0.01756 | -0.03529 | 0.0052 | -0.00322
[5 empty] | 2.22667 | 0.00331 | -0.00892 | -0.000991 | 0.01697 | -0.01424 | -0.02031 | -0.03556 | 0.00429 | -0.00416
[5 empty] | 2.22833 | 0.00257 | -0.00914 | -0.000157 | 0.01419 | -0.01351 | -0.02325 | -0.03601 | 0.00416 | -0.00523
[5 empty] | 2.23 | 0.00191 | -0.00954 | 0.00106 | 0.01005 | -0.012 | -0.02571 | -0.03649 | 0.00453 | -0.00635
[5 empty] | 2.23167 | 0.00139 | -0.01019 | 0.00193 | 0.0055 | -0.00994 | -0.02684 | -0.0369 | 0.00524 | -0.00762
[5 empty] | 2.23333 | 0.00135 | -0.01116 | 0.00227 | 0.00158 | -0.00779 | -0.02647 | -0.03732 | 0.00615 | -0.00894
[5 empty] | 2.235 | 0.00214 | -0.01247 | 0.0023 | -0.000949 | -0.00627 | -0.02519 | -0.03783 | 0.00702 | -0.00992
[5 empty] | 2.23667 | 0.00367 | -0.01385 | 0.00217 | -0.00184 | -0.00608 | -0.02354 | -0.03819 | 0.00774 | -0.01004
[5 empty] | 2.23833 | 0.00531 | -0.01471 | 0.00193 | -0.00159 | -0.00721 | -0.0215 | -0.03796 | 0.0085 | -0.00906
[5 empty] | 2.24 | 0.00628 | -0.01455 | 0.00151 | -0.00118 | -0.00893 | -0.01918 | -0.03696 | 0.0095 | -0.00728
[5 empty] | 2.24167 | 0.00628 | -0.01368 | 0.000903 | -0.00135 | -0.01054 | -0.01729 | -0.03565 | 0.0106 | -0.00561
[5 empty] | 2.24333 | 0.00546 | -0.01329 | 0.000353 | -0.00234 | -0.01183 | -0.01653 | -0.03493 | 0.01138 | -0.00477
[5 empty] | 2.245 | 0.00402 | -0.01439 | 6.1e-05 | -0.00395 | -0.01286 | -0.01696 | -0.03565 | 0.01168 | -0.00477
[5 empty] | 2.24667 | 0.00221 | -0.01659 | -5.4e-05 | -0.00553 | -0.01332 | -0.01819 | -0.03788 | 0.01194 | -0.00512
[5 empty] | 2.24833 | 0.000408 | -0.0186 | -0.000148 | -0.00617 | -0.01258 | -0.01951 | -0.04053 | 0.01275 | -0.00539
[5 empty] | 2.25 | -0.00111 | -0.01962 | -0.000215 | -0.00554 | -0.01064 | -0.0203 | -0.04217 | 0.01409 | -0.00566
[5 empty] | 2.25167 | -0.00255 | -0.0196 | -7.5e-05 | -0.0042 | -0.00822 | -0.02042 | -0.04226 | 0.01525 | -0.00629
[5 empty] | 2.25333 | -0.00418 | -0.01864 | 0.000377 | -0.00305 | -0.00618 | -0.02 | -0.04104 | 0.0155 | -0.00747
[5 empty] | 2.255 | -0.00573 | -0.01701 | 0.000937 | -0.0025 | -0.00503 | -0.01922 | -0.03895 | 0.0147 | -0.0091
[5 empty] | 2.25667 | -0.00672 | -0.01533 | 0.00125 | -0.00218 | -0.00471 | -0.01853 | -0.03644 | 0.01321 | -0.01101
[5 empty] | 2.25833 | -0.00699 | -0.01418 | 0.00111 | -0.00143 | -0.00463 | -0.01852 | -0.03415 | 0.01143 | -0.01306
[5 empty] | 2.26 | -0.00652 | -0.0136 | 0.000615 | 9.9e-05 | -0.00416 | -0.01929 | -0.03276 | 0.00962 | -0.01505
[5 empty] | 2.26167 | -0.0053 | -0.01288 | 0.000131 | 0.00201 | -0.00311 | -0.02033 | -0.03272 | 0.00812 | -0.01647
[5 empty] | 2.26333 | -0.00345 | -0.01119 | 4.8e-05 | 0.00362 | -0.0017 | -0.02102 | -0.03382 | 0.0072 | -0.01674
[5 empty] | 2.265 | -0.00125 | -0.00837 | 0.000591 | 0.00475 | -0.000356 | -0.02146 | -0.03519 | 0.00687 | -0.01565
[5 empty] | 2.26667 | 0.00102 | -0.00504 | 0.00177 | 0.00572 | 0.000569 | -0.02216 | -0.03594 | 0.00696 | -0.01341
[5 empty] | 2.26833 | 0.00333 | -0.00205 | 0.00322 | 0.00661 | 0.000957 | -0.02312 | -0.03565 | 0.00741 | -0.01031
[5 empty] | 2.27 | 0.00563 | 7.9e-05 | 0.00421 | 0.00728 | 0.00072 | -0.02374 | -0.03435 | 0.00801 | -0.0068
[5 empty] | 2.27167 | 0.00758 | 0.00139 | 0.00407 | 0.00774 | -0.000342 | -0.02348 | -0.03239 | 0.00835 | -0.00338
[5 empty] | 2.27333 | 0.00853 | 0.0022 | 0.00257 | 0.00801 | -0.00218 | -0.0224 | -0.03048 | 0.00831 | -0.000457
[5 empty] | 2.275 | 0.00814 | 0.00263 | -1.5e-05 | 0.00777 | -0.00432 | -0.0209 | -0.02935 | 0.00808 | 0.00164
[5 empty] | 2.27667 | 0.00683 | 0.00243 | -0.00311 | 0.00654 | -0.00617 | -0.01935 | -0.02938 | 0.0078 | 0.00259
[5 empty] | 2.27833 | 0.00536 | 0.00126 | -0.00621 | 0.00411 | -0.0072 | -0.01764 | -0.03031 | 0.00746 | 0.00204
[5 empty] | 2.28 | 0.00417 | -0.000941 | -0.00914 | 0.000842 | -0.00721 | -0.01556 | -0.03132 | 0.00708 | -0.000184
[5 empty] | 2.28167 | 0.00324 | -0.0037 | -0.01182 | -0.00237 | -0.00664 | -0.01345 | -0.0315 | 0.00682 | -0.00344
[5 empty] | 2.28333 | 0.00263 | -0.00625 | -0.01381 | -0.0046 | -0.00619 | -0.01211 | -0.0305 | 0.00684 | -0.00641
[5 empty] | 2.285 | 0.00269 | -0.008 | -0.0145 | -0.00552 | -0.00598 | -0.01206 | -0.02861 | 0.00702 | -0.00822
[5 empty] | 2.28667 | 0.00378 | -0.00887 | -0.01379 | -0.00532 | -0.00547 | -0.01317 | -0.02638 | 0.00691 | -0.00884
[5 empty] | 2.28833 | 0.00584 | -0.00911 | -0.01239 | -0.00436 | -0.00419 | -0.01508 | -0.02434 | 0.00618 | -0.00873
[5 empty] | 2.29 | 0.00812 | -0.00891 | -0.01132 | -0.0031 | -0.00218 | -0.01738 | -0.023 | 0.00494 | -0.00844
[5 empty] | 2.29167 | 0.00953 | -0.0083 | -0.01119 | -0.00196 | 0.000138 | -0.01943 | -0.02283 | 0.00352 | -0.00825
[5 empty] | 2.29333 | 0.00957 | -0.00735 | -0.01173 | -0.00124 | 0.00227 | -0.02058 | -0.02394 | 0.0021 | -0.00816
[5 empty] | 2.295 | 0.00876 | -0.00615 | -0.01227 | -0.00116 | 0.00372 | -0.02075 | -0.02588 | 0.000769 | -0.00821
[5 empty] | 2.29667 | 0.00791 | -0.00498 | -0.01244 | -0.00182 | 0.00423 | -0.02033 | -0.02791 | -0.000227 | -0.00852
[5 empty] | 2.29833 | 0.00725 | -0.00432 | -0.01239 | -0.00305 | 0.00397 | -0.01951 | -0.02956 | -0.000676 | -0.00907
[5 empty] | 2.3 | 0.00635 | -0.00463 | -0.01242 | -0.00447 | 0.00337 | -0.01829 | -0.03079 | -0.000796 | -0.00956
[5 empty] | 2.30167 | 0.00459 | -0.006 | -0.01286 | -0.00577 | 0.00281 | -0.01696 | -0.03167 | -0.00106 | -0.00944
[5 empty] | 2.30333 | 0.00189 | -0.00788 | -0.01384 | -0.00662 | 0.00226 | -0.01618 | -0.0322 | -0.00157 | -0.00826
[5 empty] | 2.305 | -0.00116 | -0.00942 | -0.01512 | -0.00664 | 0.00121 | -0.01655 | -0.03236 | -0.0019 | -0.0063
[5 empty] | 2.30667 | -0.00382 | -0.00996 | -0.01614 | -0.00579 | -0.000764 | -0.01809 | -0.03237 | -0.00164 | -0.00451
[5 empty] | 2.30833 | -0.0056 | -0.00947 | -0.0164 | -0.00433 | -0.00359 | -0.02007 | -0.03239 | -0.000627 | -0.00384
[5 empty] | 2.31 | -0.00636 | -0.00846 | -0.01574 | -0.00253 | -0.00686 | -0.02158 | -0.03232 | 0.00138 | -0.00484
[5 empty] | 2.31167 | -0.00593 | -0.00732 | -0.01423 | -0.00073 | -0.0101 | -0.02188 | -0.03182 | 0.00452 | -0.00726
[5 empty] | 2.31333 | -0.00447 | -0.00607 | -0.01181 | 0.00048 | -0.01286 | -0.02066 | -0.03084 | 0.00849 | -0.0102
[5 empty] | 2.315 | -0.00261 | -0.00475 | -0.0086 | 0.000759 | -0.01449 | -0.01835 | -0.02958 | 0.01256 | -0.01262
[5 empty] | 2.31667 | -0.000946 | -0.00352 | -0.00514 | 0.000346 | -0.01425 | -0.01599 | -0.02818 | 0.01569 | -0.01385
[5 empty] | 2.31833 | 0.000313 | -0.00242 | -0.00214 | -0.000288 | -0.01195 | -0.01453 | -0.02688 | 0.01682 | -0.01382
[5 empty] | 2.32 | 0.00125 | -0.00136 | -0.000175 | -0.000933 | -0.00865 | -0.01431 | -0.02618 | 0.01543 | -0.01312
[5 empty] | 2.32167 | 0.00194 | -0.000458 | 0.000504 | -0.00164 | -0.00596 | -0.01494 | -0.02645 | 0.01185 | -0.0125
[5 empty] | 2.32333 | 0.00239 | 0.000108 | 1.5e-05 | -0.00238 | -0.00468 | -0.01575 | -0.0274 | 0.0072 | -0.01241
[5 empty] | 2.325 | 0.00254 | 0.000524 | -0.00115 | -0.00306 | -0.00451 | -0.01622 | -0.02847 | 0.00297 | -0.01292
[5 empty] | 2.32667 | 0.00229 | 0.00105 | -0.00233 | -0.00356 | -0.00494 | -0.01627 | -0.02954 | 0.000228 | -0.01394
[5 empty] | 2.32833 | 0.00159 | 0.00149 | -0.00331 | -0.0038 | -0.00569 | -0.01615 | -0.03078 | -0.000953 | -0.01525
[5 empty] | 2.33 | 0.000533 | 0.00135 | -0.00433 | -0.00394 | -0.00656 | -0.01602 | -0.03211 | -0.00125 | -0.01661
[5 empty] | 2.33167 | -0.000654 | 0.000544 | -0.00545 | -0.00425 | -0.00735 | -0.01571 | -0.03309 | -0.00109 | -0.01792
[5 empty] | 2.33333 | -0.00152 | -0.000591 | -0.00626 | -0.00459 | -0.00799 | -0.01509 | -0.0334 | -2e-05 | -0.01956
[5 empty] | 2.335 | -0.00163 | -0.00173 | -0.00657 | -0.0044 | -0.00858 | -0.01427 | -0.03315 | 0.00258 | -0.02209
[5 empty] | 2.33667 | -0.000984 | -0.00262 | -0.00674 | -0.00344 | -0.00917 | -0.01362 | -0.03275 | 0.00641 | -0.0252
[5 empty] | 2.33833 | 0.000119 | -0.00308 | -0.00714 | -0.00216 | -0.00967 | -0.01352 | -0.03254 | 0.0102 | -0.02755
[5 empty] | 2.34 | 0.00153 | -0.00307 | -0.00774 | -0.00107 | -0.00999 | -0.01408 | -0.03245 | 0.0127 | -0.02817
[5 empty] | 2.34167 | 0.0032 | -0.00266 | -0.00814 | -0.000182 | -0.01017 | -0.01512 | -0.0323 | 0.01336 | -0.02732
[5 empty] | 2.34333 | 0.00492 | -0.00193 | -0.00808 | 0.000858 | -0.01021 | -0.01643 | -0.03218 | 0.01231 | -0.02579
[5 empty] | 2.345 | 0.00647 | -0.000921 | -0.00772 | 0.00209 | -0.00997 | -0.01771 | -0.0323 | 0.01031 | -0.02417
[5 empty] | 2.34667 | 0.00786 | 0.000219 | -0.00729 | 0.00325 | -0.00943 | -0.01855 | -0.03269 | 0.00834 | -0.0227
[5 empty] | 2.34833 | 0.00908 | 0.00127 | -0.0068 | 0.00416 | -0.00869 | -0.01866 | -0.03309 | 0.00726 | -0.02152
[5 empty] | 2.35 | 0.00999 | 0.0021 | -0.00624 | 0.00462 | -0.0081 | -0.01795 | -0.03313 | 0.00758 | -0.02078
[5 empty] | 2.35167 | 0.01044 | 0.00259 | -0.00565 | 0.00416 | -0.00801 | -0.0165 | -0.03267 | 0.00918 | -0.02049
[5 empty] | 2.35333 | 0.01044 | 0.00264 | -0.00485 | 0.00258 | -0.00838 | -0.01455 | -0.03189 | 0.01133 | -0.02046
[5 empty] | 2.355 | 0.00993 | 0.00219 | -0.00356 | 0.000228 | -0.00887 | -0.01252 | -0.0311 | 0.01324 | -0.02031
[5 empty] | 2.35667 | 0.00885 | 0.00149 | -0.0019 | -0.00224 | -0.00922 | -0.01082 | -0.03058 | 0.0146 | -0.01977
[5 empty] | 2.35833 | 0.00746 | 0.00108 | -0.00047 | -0.0042 | -0.00936 | -0.00946 | -0.03062 | 0.01534 | -0.01894
[5 empty] | 2.36 | 0.00611 | 0.0014 | 6e-05 | -0.00543 | -0.00923 | -0.00817 | -0.03135 | 0.01537 | -0.01822
[5 empty] | 2.36167 | 0.00468 | 0.00229 | -0.000546 | -0.00622 | -0.00892 | -0.00661 | -0.03256 | 0.01476 | -0.018
[5 empty] | 2.36333 | 0.00291 | 0.00309 | -0.0021 | -0.00673 | -0.00878 | -0.00472 | -0.03366 | 0.0136 | -0.01831
[5 empty] | 2.365 | 0.000953 | 0.00336 | -0.00422 | -0.00666 | -0.00903 | -0.00301 | -0.03406 | 0.0119 | -0.01868
[5 empty] | 2.36667 | -0.000707 | 0.00311 | -0.00643 | -0.00587 | -0.00934 | -0.00225 | -0.03376 | 0.00988 | -0.01847
[5 empty] | 2.36833 | -0.00154 | 0.00208 | -0.00827 | -0.00501 | -0.00919 | -0.00282 | -0.03354 | 0.00808 | -0.01735
[5 empty] | 2.37 | -0.0013 | -4.1e-05 | -0.00934 | -0.00496 | -0.00838 | -0.00433 | -0.03436 | 0.00688 | -0.01552
[5 empty] | 2.37167 | -0.000234 | -0.00289 | -0.00946 | -0.0062 | -0.00719 | -0.0058 | -0.03656 | 0.00626 | -0.01351
[5 empty] | 2.37333 | 0.00111 | -0.0055 | -0.00874 | -0.00853 | -0.0063 | -0.00663 | -0.03947 | 0.0061 | -0.01179
[5 empty] | 2.375 | 0.00231 | -0.00703 | -0.00751 | -0.01106 | -0.00624 | -0.00692 | -0.04193 | 0.00637 | -0.01047
[5 empty] | 2.37667 | 0.00329 | -0.00723 | -0.00625 | -0.01269 | -0.0068 | -0.00699 | -0.04303 | 0.00705 | -0.00941
[5 empty] | 2.37833 | 0.00428 | -0.0065 | -0.00555 | -0.01297 | -0.00722 | -0.00687 | -0.04253 | 0.00801 | -0.00847
[5 empty] | 2.38 | 0.00567 | -0.0055 | -0.00581 | -0.01215 | -0.00701 | -0.00649 | -0.0407 | 0.00898 | -0.00777
[5 empty] | 2.38167 | 0.00765 | -0.00471 | -0.00693 | -0.01057 | -0.0065 | -0.0062 | -0.03814 | 0.00974 | -0.00757
[5 empty] | 2.38333 | 0.01004 | -0.00417 | -0.00859 | -0.00853 | -0.00642 | -0.00676 | -0.03578 | 0.01008 | -0.00788
[5 empty] | 2.385 | 0.01239 | -0.00361 | -0.0104 | -0.00633 | -0.00693 | -0.00835 | -0.03448 | 0.00978 | -0.00839
[5 empty] | 2.38667 | 0.01399 | -0.00281 | -0.01204 | -0.00431 | -0.00756 | -0.01025 | -0.03424 | 0.00889 | -0.00863
[5 empty] | 2.38833 | 0.01416 | -0.00173 | -0.01325 | -0.00289 | -0.00795 | -0.0115 | -0.03428 | 0.00769 | -0.00831
[5 empty] | 2.39 | 0.01289 | -0.000448 | -0.01395 | -0.00241 | -0.00825 | -0.01145 | -0.03404 | 0.00664 | -0.00758
[5 empty] | 2.39167 | 0.01099 | 0.000678 | -0.01422 | -0.00281 | -0.00873 | -0.01002 | -0.03372 | 0.00626 | -0.00688
[5 empty] | 2.39333 | 0.00918 | 0.0013 | -0.01422 | -0.0036 | -0.00916 | -0.00779 | -0.03378 | 0.00696 | -0.0065
[5 empty] | 2.395 | 0.00754 | 0.00136 | -0.01415 | -0.00414 | -0.00889 | -0.00568 | -0.03444 | 0.0086 | -0.00652
[5 empty] | 2.39667 | 0.00584 | 0.000917 | -0.01439 | -0.00406 | -0.0076 | -0.00456 | -0.03554 | 0.01056 | -0.00722
[5 empty] | 2.39833 | 0.00387 | 2.7e-05 | -0.01525 | -0.00361 | -0.00579 | -0.00501 | -0.03665 | 0.01216 | -0.00898
[5 empty] | 2.4 | 0.00164 | -0.000996 | -0.01667 | -0.00336 | -0.00428 | -0.00701 | -0.03724 | 0.01306 | -0.01165
[5 empty] | 2.40167 | -0.000397 | -0.00151 | -0.0183 | -0.00362 | -0.00363 | -0.00958 | -0.03699 | 0.01325 | -0.01431
[5 empty] | 2.40333 | -0.00147 | -0.00126 | -0.01954 | -0.0042 | -0.00407 | -0.01146 | -0.03598 | 0.01301 | -0.01593
[5 empty] | 2.405 | -0.000945 | -0.000741 | -0.01976 | -0.00479 | -0.00558 | -0.01209 | -0.0347 | 0.01256 | -0.01594
[5 empty] | 2.40667 | 0.00114 | -0.000614 | -0.01869 | -0.00514 | -0.00801 | -0.01155 | -0.03365 | 0.01188 | -0.01447
[5 empty] | 2.40833 | 0.00398 | -0.00107 | -0.01656 | -0.00524 | -0.01073 | -0.00996 | -0.03317 | 0.01087 | -0.01225
[5 empty] | 2.41 | 0.0065 | -0.0018 | -0.01391 | -0.00516 | -0.01285 | -0.00765 | -0.03336 | 0.00954 | -0.01012
[5 empty] | 2.41167 | 0.0081 | -0.00246 | -0.01135 | -0.00489 | -0.01381 | -0.00535 | -0.03405 | 0.00801 | -0.00898
[5 empty] | 2.41333 | 0.0089 | -0.00299 | -0.00962 | -0.00443 | -0.01348 | -0.00399 | -0.03486 | 0.00639 | -0.00946
[5 empty] | 2.415 | 0.00911 | -0.0032 | -0.00932 | -0.00394 | -0.0121 | -0.00411 | -0.03559 | 0.00492 | -0.01138
[5 empty] | 2.41667 | 0.0086 | -0.00251 | -0.01029 | -0.00356 | -0.0101 | -0.0057 | -0.03644 | 0.00401 | -0.014
[5 empty] | 2.41833 | 0.00719 | -0.000617 | -0.01165 | -0.00337 | -0.00802 | -0.00814 | -0.03761 | 0.00396 | -0.01664
[5 empty] | 2.42 | 0.00529 | 0.00205 | -0.01243 | -0.00336 | -0.00646 | -0.01054 | -0.03907 | 0.00476 | -0.01892
[5 empty] | 2.42167 | 0.0039 | 0.00487 | -0.01191 | -0.00332 | -0.00576 | -0.0122 | -0.04056 | 0.00613 | -0.02041
[5 empty] | 2.42333 | 0.0037 | 0.00742 | -0.01004 | -0.0031 | -0.00573 | -0.01297 | -0.04168 | 0.00771 | -0.02055
[5 empty] | 2.425 | 0.00441 | 0.00919 | -0.00737 | -0.00297 | -0.00581 | -0.013 | -0.04197 | 0.0093 | -0.01927
[5 empty] | 2.42667 | 0.00517 | 0.00951 | -0.00449 | -0.00349 | -0.00562 | -0.01239 | -0.04121 | 0.01084 | -0.01728
[5 empty] | 2.42833 | 0.0055 | 0.00808 | -0.00177 | -0.00501 | -0.00515 | -0.01118 | -0.03987 | 0.01219 | -0.01536
[5 empty] | 2.43 | 0.00545 | 0.00543 | 6.3e-05 | -0.00739 | -0.00445 | -0.00966 | -0.0389 | 0.01315 | -0.01358
[5 empty] | 2.43167 | 0.00501 | 0.00265 | 0.000269 | -0.01003 | -0.00371 | -0.00825 | -0.03888 | 0.01348 | -0.01172
[5 empty] | 2.43333 | 0.00414 | 0.000637 | -0.00121 | -0.01209 | -0.00326 | -0.00728 | -0.03964 | 0.01299 | -0.0099
[5 empty] | 2.435 | 0.0034 | -0.000442 | -0.00361 | -0.01277 | -0.00302 | -0.00691 | -0.04058 | 0.01156 | -0.00863
[5 empty] | 2.43667 | 0.00348 | -0.000841 | -0.00596 | -0.01177 | -0.00254 | -0.00726 | -0.04111 | 0.00938 | -0.00834
[5 empty] | 2.43833 | 0.00433 | -0.000887 | -0.00773 | -0.00955 | -0.00165 | -0.00838 | -0.04096 | 0.00706 | -0.00887
[5 empty] | 2.44 | 0.00527 | -0.000948 | -0.00889 | -0.00719 | -0.000617 | -0.0101 | -0.04019 | 0.00532 | -0.00968
[5 empty] | 2.44167 | 0.00583 | -0.00122 | -0.00951 | -0.00574 | 0.00038 | -0.01185 | -0.03912 | 0.00444 | -0.01024
[5 empty] | 2.44333 | 0.00595 | -0.00159 | -0.00951 | -0.0058 | 0.00118 | -0.01297 | -0.03832 | 0.00418 | -0.01031
[5 empty] | 2.445 | 0.00564 | -0.00197 | -0.00868 | -0.0072 | 0.00139 | -0.01311 | -0.03843 | 0.0043 | -0.01013
[5 empty] | 2.44667 | 0.00491 | -0.00246 | -0.00709 | -0.0091 | 0.000814 | -0.01231 | -0.03953 | 0.00476 | -0.01013
[5 empty] | 2.44833 | 0.00378 | -0.00329 | -0.00518 | -0.01083 | -0.000137 | -0.01084 | -0.04098 | 0.00549 | -0.01059
[5 empty] | 2.45 | 0.00233 | -0.00459 | -0.00344 | -0.01217 | -0.000796 | -0.00895 | -0.042 | 0.00596 | -0.01153
[5 empty] | 2.45167 | 0.000774 | -0.00608 | -0.0022 | -0.01328 | -0.000682 | -0.00695 | -0.0422 | 0.00553 | -0.0128
[5 empty] | 2.45333 | -0.000406 | -0.00726 | -0.00175 | -0.01445 | 0.000233 | -0.00521 | -0.04182 | 0.00398 | -0.01389
[5 empty] | 2.455 | -0.000903 | -0.00776 | -0.00232 | -0.01596 | 0.00127 | -0.00431 | -0.04133 | 0.00158 | -0.01414
[5 empty] | 2.45667 | -0.00101 | -0.00764 | -0.00367 | -0.01794 | 0.00149 | -0.00474 | -0.04092 | -0.00124 | -0.01341
[5 empty] | 2.45833 | -0.00123 | -0.00744 | -0.00487 | -0.0201 | 0.00072 | -0.00622 | -0.0405 | -0.00399 | -0.01221
[5 empty] | 2.46 | -0.00156 | -0.00756 | -0.0048 | -0.0218 | -0.000166 | -0.00808 | -0.04034 | -0.0062 | -0.01106
[5 empty] | 2.46167 | -0.00148 | -0.00766 | -0.00299 | -0.02238 | -0.000225 | -0.01001 | -0.0409 | -0.00758 | -0.01016
[5 empty] | 2.46333 | -0.000966 | -0.00709 | -0.000125 | -0.02158 | 0.000637 | -0.01195 | -0.04229 | -0.00815 | -0.00963
[5 empty] | 2.465 | -0.000676 | -0.00591 | 0.0027 | -0.01996 | 0.00178 | -0.01351 | -0.0442 | -0.00795 | -0.00987
[5 empty] | 2.46667 | -0.000885 | -0.00503 | 0.00485 | -0.01859 | 0.00242 | -0.01422 | -0.04607 | -0.00708 | -0.01105
[5 empty] | 2.46833 | -0.000976 | -0.00535 | 0.00622 | -0.01819 | 0.00206 | -0.01405 | -0.04709 | -0.00583 | -0.01275
[5 empty] | 2.47 | -0.000244 | -0.00688 | 0.00693 | -0.01864 | 0.000699 | -0.01339 | -0.04667 | -0.00478 | -0.01415
[5 empty] | 2.47167 | 0.00111 | -0.00856 | 0.00707 | -0.01915 | -0.00117 | -0.01244 | -0.04484 | -0.00438 | -0.01467
[5 empty] | 2.47333 | 0.00202 | -0.0092 | 0.0069 | -0.019 | -0.00299 | -0.01131 | -0.04212 | -0.00464 | -0.01426
[5 empty] | 2.475 | 0.00155 | -0.00842 | 0.00695 | -0.01791 | -0.00448 | -0.01041 | -0.03917 | -0.00506 | -0.01335
[5 empty] | 2.47667 | -0.00023 | -0.00666 | 0.00768 | -0.01609 | -0.00554 | -0.01025 | -0.03646 | -0.0053 | -0.01264
[5 empty] | 2.47833 | -0.00236 | -0.00467 | 0.00894 | -0.01415 | -0.00616 | -0.01096 | -0.0344 | -0.00556 | -0.01272
[5 empty] | 2.48 | -0.00372 | -0.00318 | 0.00989 | -0.01278 | -0.00628 | -0.01233 | -0.0335 | -0.00619 | -0.01381
[5 empty] | 2.48167 | -0.00374 | -0.00263 | 0.00948 | -0.01228 | -0.00582 | -0.01403 | -0.0338 | -0.00711 | -0.01547
[5 empty] | 2.48333 | -0.00249 | -0.00293 | 0.00726 | -0.0125 | -0.00503 | -0.01571 | -0.03472 | -0.00769 | -0.01703
[5 empty] | 2.485 | -0.000449 | -0.00369 | 0.00389 | -0.01291 | -0.00431 | -0.01686 | -0.03585 | -0.00753 | -0.01791
[5 empty] | 2.48667 | 0.00175 | -0.00444 | 0.000589 | -0.01291 | -0.00387 | -0.01691 | -0.03737 | -0.00706 | -0.01787
[5 empty] | 2.48833 | 0.00331 | -0.00468 | -0.00158 | -0.01243 | -0.00365 | -0.0157 | -0.03929 | -0.007 | -0.01707
[5 empty] | 2.49 | 0.00326 | -0.00396 | -0.00202 | -0.01212 | -0.00337 | -0.01371 | -0.04099 | -0.00762 | -0.01581
[5 empty] | 2.49167 | 0.00107 | -0.00227 | -0.000924 | -0.01269 | -0.00265 | -0.01154 | -0.04176 | -0.00865 | -0.01436
[5 empty] | 2.49333 | -0.00234 | -0.000298 | 0.000848 | -0.01438 | -0.00133 | -0.00955 | -0.0416 | -0.00965 | -0.013
[5 empty] | 2.495 | -0.00513 | 0.00105 | 0.00236 | -0.0168 | 0.000375 | -0.00791 | -0.04117 | -0.00996 | -0.01205
[5 empty] | 2.49667 | -0.00585 | 0.00138 | 0.00288 | -0.01919 | 0.00225 | -0.00684 | -0.04114 | -0.00902 | -0.01159
[5 empty] | 2.49833 | -0.00407 | 0.000856 | 0.00191 | -0.02082 | 0.00407 | -0.00658 | -0.04163 | -0.00671 | -0.01149
[5 empty] | 2.5 | -0.000415 | -3.4e-05 | -0.000327 | -0.02124 | 0.00543 | -0.00739 | -0.04244 | -0.00367 | -0.01184
[5 empty] | 2.50167 | 0.00378 | -0.000754 | -0.00293 | -0.02024 | 0.0058 | -0.00928 | -0.04342 | -0.00101 | -0.01282
[5 empty] | 2.50333 | 0.00713 | -0.00109 | -0.00495 | -0.01808 | 0.0049 | -0.01165 | -0.04438 | 0.000668 | -0.01411
[5 empty] | 2.505 | 0.00887 | -0.00116 | -0.00575 | -0.01553 | 0.00298 | -0.01335 | -0.04509 | 0.00157 | -0.015
[5 empty] | 2.50667 | 0.00932 | -0.0011 | -0.00523 | -0.0136 | 0.000802 | -0.01363 | -0.04553 | 0.00194 | -0.01528
[5 empty] | 2.50833 | 0.00967 | -0.000987 | -0.00383 | -0.01293 | -0.000884 | -0.01268 | -0.04584 | 0.00156 | -0.01537
[5 empty] | 2.51 | 0.01098 | -0.00109 | -0.00215 | -0.01336 | -0.00182 | -0.0114 | -0.04593 | 0.000368 | -0.0158
[5 empty] | 2.51167 | 0.01317 | -0.0017 | -0.0006 | -0.01416 | -0.0022 | -0.01075 | -0.04559 | -0.00126 | -0.01667
[5 empty] | 2.51333 | 0.01498 | -0.00271 | 0.000313 | -0.01467 | -0.00246 | -0.01137 | -0.04477 | -0.00288 | -0.01756
[5 empty] | 2.515 | 0.01499 | -0.00379 | 5.4e-05 | -0.01448 | -0.00288 | -0.01329 | -0.04345 | -0.00421 | -0.01783
[5 empty] | 2.51667 | 0.01285 | -0.00486 | -0.00143 | -0.01316 | -0.00334 | -0.01575 | -0.04149 | -0.00512 | -0.01719
[5 empty] | 2.51833 | 0.00948 | -0.00585 | -0.00386 | -0.01074 | -0.00345 | -0.01778 | -0.03905 | -0.00551 | -0.01579
[5 empty] | 2.52 | 0.00622 | -0.00633 | -0.00695 | -0.00815 | -0.00315 | -0.0189 | -0.03677 | -0.00525 | -0.01405
[5 empty] | 2.52167 | 0.00386 | -0.00595 | -0.01013 | -0.00654 | -0.00291 | -0.01931 | -0.03528 | -0.00413 | -0.01279
[5 empty] | 2.52333 | 0.00271 | -0.00473 | -0.01237 | -0.00599 | -0.00328 | -0.01949 | -0.03457 | -0.00203 | -0.01272
[5 empty] | 2.525 | 0.00295 | -0.00283 | -0.01254 | -0.00571 | -0.00424 | -0.01976 | -0.03436 | 0.000783 | -0.0137
[5 empty] | 2.52667 | 0.00441 | -0.000559 | -0.00996 | -0.00514 | -0.00508 | -0.02032 | -0.03473 | 0.00347 | -0.01489
[5 empty] | 2.52833 | 0.00635 | 0.00168 | -0.00454 | -0.00454 | -0.00521 | -0.02133 | -0.03574 | 0.00503 | -0.01557
[5 empty] | 2.53 | 0.00814 | 0.00351 | 0.00344 | -0.00451 | -0.00472 | -0.02256 | -0.03698 | 0.0051 | -0.01534
[5 empty] | 2.53167 | 0.00973 | 0.00461 | 0.01298 | -0.00517 | -0.00406 | -0.0235 | -0.03778 | 0.00404 | -0.01434
[5 empty] | 2.53333 | 0.01123 | 0.00471 | 0.02147 | -0.0059 | -0.00338 | -0.02382 | -0.03785 | 0.00258 | -0.01324
[5 empty] | 2.535 | 0.01248 | 0.00379 | 0.02563 | -0.0062 | -0.00272 | -0.02343 | -0.03755 | 0.00146 | -0.01264
[5 empty] | 2.53667 | 0.01302 | 0.00218 | 0.02378 | -0.00621 | -0.00239 | -0.02221 | -0.03767 | 0.000931 | -0.01262
[5 empty] | 2.53833 | 0.01238 | 0.000382 | 0.01678 | -0.00614 | -0.00278 | -0.02046 | -0.0389 | 0.000636 | -0.01294
[5 empty] | 2.54 | 0.01045 | -0.00124 | 0.00711 | -0.00592 | -0.00386 | -0.01899 | -0.04122 | 0.000224 | -0.01332
[5 empty] | 2.54167 | 0.00774 | -0.0028 | -0.00228 | -0.00552 | -0.00512 | -0.01838 | -0.04391 | 3.6e-05 | -0.01331
[5 empty] | 2.54333 | 0.00496 | -0.00464 | -0.00897 | -0.00509 | -0.00597 | -0.01851 | -0.04607 | 0.000947 | -0.01235
[5 empty] | 2.545 | 0.00285 | -0.00673 | -0.01206 | -0.00469 | -0.00615 | -0.01896 | -0.04737 | 0.00341 | -0.01045
[5 empty] | 2.54667 | 0.00199 | -0.0085 | -0.01219 | -0.00432 | -0.00571 | -0.01928 | -0.04813 | 0.00678 | -0.00819
[5 empty] | 2.54833 | 0.00256 | -0.00938 | -0.01045 | -0.00413 | -0.00492 | -0.01914 | -0.04879 | 0.0098 | -0.00618
[5 empty] | 2.55 | 0.00405 | -0.00916 | -0.00776 | -0.0044 | -0.00422 | -0.01856 | -0.04963 | 0.01164 | -0.00483
[5 empty] | 2.55167 | 0.00556 | -0.00787 | -0.00503 | -0.00538 | -0.00429 | -0.01778 | -0.05056 | 0.01227 | -0.00419
[5 empty] | 2.55333 | 0.00635 | -0.00578 | -0.00318 | -0.00697 | -0.00574 | -0.01715 | -0.05107 | 0.01208 | -0.00396
[5 empty] | 2.555 | 0.0063 | -0.00367 | -0.00273 | -0.00877 | -0.00837 | -0.0171 | -0.05058 | 0.01157 | -0.00383
[5 empty] | 2.55667 | 0.00588 | -0.00251 | -0.0036 | -0.01046 | -0.01086 | -0.01796 | -0.04905 | 0.01119 | -0.00385
[5 empty] | 2.55833 | 0.00574 | -0.00249 | -0.00541 | -0.01198 | -0.01192 | -0.01958 | -0.04714 | 0.01109 | -0.00421
[5 empty] | 2.56 | 0.00621 | -0.00289 | -0.00763 | -0.01311 | -0.01142 | -0.02132 | -0.04576 | 0.01079 | -0.00502
[5 empty] | 2.56167 | 0.00708 | -0.00298 | -0.00958 | -0.01341 | -0.01018 | -0.02242 | -0.04544 | 0.00962 | -0.00607
[5 empty] | 2.56333 | 0.00776 | -0.00245 | -0.01059 | -0.01267 | -0.00896 | -0.02236 | -0.04613 | 0.00755 | -0.0071
[5 empty] | 2.565 | 0.00782 | -0.00119 | -0.01043 | -0.01133 | -0.00805 | -0.02145 | -0.04745 | 0.00511 | -0.00813
[5 empty] | 2.56667 | 0.00751 | 0.000625 | -0.00952 | -0.01018 | -0.00717 | -0.02062 | -0.04886 | 0.00284 | -0.00933
[5 empty] | 2.56833 | 0.00751 | 0.00228 | -0.00855 | -0.00979 | -0.00609 | -0.02064 | -0.0497 | 0.00108 | -0.01073
[5 empty] | 2.57 | 0.00809 | 0.003 | -0.00778 | -0.01037 | -0.00499 | -0.02171 | -0.04965 | -7.8e-05 | -0.01217
[5 empty] | 2.57167 | 0.00879 | 0.00278 | -0.0071 | -0.01202 | -0.00424 | -0.02339 | -0.04895 | -0.000825 | -0.01365
[5 empty] | 2.57333 | 0.00898 | 0.00234 | -0.00662 | -0.01451 | -0.00381 | -0.025 | -0.04809 | -0.00127 | -0.01515
[5 empty] | 2.575 | 0.00821 | 0.00228 | -0.00681 | -0.01709 | -0.00333 | -0.02603 | -0.04748 | -0.00128 | -0.01637
[5 empty] | 2.57667 | 0.00639 | 0.00246 | -0.008 | -0.019 | -0.00251 | -0.02628 | -0.0473 | -0.000735 | -0.0171
[5 empty] | 2.57833 | 0.00388 | 0.00238 | -0.00986 | -0.01994 | -0.00148 | -0.02575 | -0.04732 | 6.8e-05 | -0.01741
[5 empty] | 2.58 | 0.00141 | 0.00183 | -0.01176 | -0.02019 | -0.000635 | -0.02477 | -0.04717 | 0.000637 | -0.01751
[5 empty] | 2.58167 | -0.000642 | 0.000953 | -0.01345 | -0.0203 | -6.6e-05 | -0.02407 | -0.04675 | 0.000744 | -0.01769
[5 empty] | 2.58333 | -0.00217 | -4.4e-05 | -0.015 | -0.02034 | 0.000647 | -0.02409 | -0.04615 | 0.000588 | -0.01804
[5 empty] | 2.585 | -0.00295 | -0.000951 | -0.01613 | -0.01969 | 0.00182 | -0.02465 | -0.04553 | 0.00051 | -0.01828
[5 empty] | 2.58667 | -0.0028 | -0.00153 | -0.01609 | -0.01766 | 0.00315 | -0.02526 | -0.0451 | 0.000692 | -0.01793
[5 empty] | 2.58833 | -0.00192 | -0.0016 | -0.01447 | -0.01444 | 0.00389 | -0.02586 | -0.04487 | 0.0012 | -0.01675
[5 empty] | 2.59 | -0.000892 | -0.00104 | -0.01192 | -0.01096 | 0.00347 | -0.02688 | -0.04449 | 0.00217 | -0.01485
[5 empty] | 2.59167 | -0.000339 | 0.000162 | -0.00988 | -0.008 | 0.002 | -0.02874 | -0.04345 | 0.00366 | -0.01261
[5 empty] | 2.59333 | -0.000534 | 0.00174 | -0.00942 | -0.00586 | 0.000283 | -0.0311 | -0.04152 | 0.00537 | -0.01056
[5 empty] | 2.595 | -0.00132 | 0.00299 | -0.0104 | -0.00459 | -0.000984 | -0.03299 | -0.03913 | 0.0068 | -0.00922
[5 empty] | 2.59667 | -0.00245 | 0.00314 | -0.01187 | -0.00408 | -0.0017 | -0.03363 | -0.0369 | 0.00767 | -0.00874
[5 empty] | 2.59833 | -0.00361 | 0.00215 | -0.01303 | -0.0041 | -0.00203 | -0.03312 | -0.03507 | 0.0082 | -0.00874
[5 empty] | 2.6 | -0.00427 | 0.000834 | -0.01357 | -0.00444 | -0.00186 | -0.03229 | -0.03358 | 0.00886 | -0.00835
[5 empty] | 2.60167 | -0.00395 | 0.000135 | -0.01357 | -0.00498 | -0.00107 | -0.03187 | -0.03232 | 0.00982 | -0.00688
[5 empty] | 2.60333 | -0.00297 | 0.000537 | -0.01312 | -0.00555 | -4.4e-05 | -0.03182 | -0.0313 | 0.01082 | -0.00461
[5 empty] | 2.605 | -0.00227 | 0.00184 | -0.01214 | -0.00583 | 0.000707 | -0.03142 | -0.03082 | 0.01144 | -0.0026
[5 empty] | 2.60667 | -0.00223 | 0.00341 | -0.01067 | -0.00563 | 0.00106 | -0.03023 | -0.03154 | 0.01133 | -0.00178
[5 empty] | 2.60833 | -0.00244 | 0.00462 | -0.0092 | -0.00509 | 0.00108 | -0.02865 | -0.03366 | 0.01053 | -0.00235
[5 empty] | 2.61 | -0.00264 | 0.00506 | -0.00836 | -0.0045 | 0.000775 | -0.02739 | -0.03628 | 0.00969 | -0.0037
[5 empty] | 2.61167 | -0.00311 | 0.00476 | -0.00847 | -0.00409 | 0.000138 | -0.02685 | -0.03816 | 0.00955 | -0.00495
[5 empty] | 2.61333 | -0.00422 | 0.00434 | -0.0092 | -0.00399 | -0.000774 | -0.02714 | -0.03888 | 0.01009 | -0.00578
[5 empty] | 2.615 | -0.00601 | 0.00424 | -0.00991 | -0.00438 | -0.00179 | -0.02818 | -0.03891 | 0.01064 | -0.00665
[5 empty] | 2.61667 | -0.0083 | 0.00437 | -0.01046 | -0.00561 | -0.00253 | -0.02956 | -0.03896 | 0.0107 | -0.00809
[5 empty] | 2.61833 | -0.01062 | 0.00441 | -0.01133 | -0.00785 | -0.00269 | -0.03081 | -0.03928 | 0.01053 | -0.00993
[5 empty] | 2.62 | -0.01229 | 0.00432 | -0.01262 | -0.01058 | -0.00244 | -0.03175 | -0.0394 | 0.0108 | -0.01142
[5 empty] | 2.62167 | -0.01266 | 0.00425 | -0.01374 | -0.0129 | -0.00219 | -0.03249 | -0.03895 | 0.01219 | -0.01189
[5 empty] | 2.62333 | -0.01149 | 0.00436 | -0.01412 | -0.01441 | -0.00222 | -0.03304 | -0.03844 | 0.01488 | -0.01123
[5 empty] | 2.625 | -0.00921 | 0.00444 | -0.0138 | -0.01523 | -0.00255 | -0.03344 | -0.03867 | 0.01822 | -0.0099
[5 empty] | 2.62667 | -0.00647 | 0.00399 | -0.01321 | -0.01533 | -0.00294 | -0.03406 | -0.03964 | 0.02108 | -0.00866
[5 empty] | 2.62833 | -0.0037 | 0.00276 | -0.01294 | -0.01447 | -0.00311 | -0.03521 | -0.04068 | 0.02255 | -0.00818
[5 empty] | 2.63 | -0.00129 | 0.0008 | -0.01334 | -0.01268 | -0.00335 | -0.03657 | -0.04127 | 0.02242 | -0.00878
[5 empty] | 2.63167 | 0.000287 | -0.00164 | -0.01429 | -0.01036 | -0.00409 | -0.03749 | -0.04135 | 0.02107 | -0.01019
[5 empty] | 2.63333 | 0.000864 | -0.00402 | -0.01524 | -0.00798 | -0.00502 | -0.03753 | -0.04117 | 0.01914 | -0.01183
[5 empty] | 2.635 | 0.000714 | -0.00564 | -0.01557 | -0.00592 | -0.00504 | -0.03635 | -0.04114 | 0.01726 | -0.01339
[5 empty] | 2.63667 | 0.000246 | -0.00608 | -0.01497 | -0.00447 | -0.00361 | -0.03399 | -0.04152 | 0.01557 | -0.01479
[5 empty] | 2.63833 | -0.000219 | -0.00557 | -0.01381 | -0.00373 | -0.0016 | -0.03142 | -0.04228 | 0.01397 | -0.01579
[5 empty] | 2.64 | -0.000565 | -0.00472 | -0.01288 | -0.00357 | -0.000298 | -0.02986 | -0.0433 | 0.01261 | -0.01582
[5 empty] | 2.64167 | -0.000987 | -0.00404 | -0.01283 | -0.00381 | -0.000165 | -0.02978 | -0.04447 | 0.01164 | -0.01455
[5 empty] | 2.64333 | -0.00179 | -0.0038 | -0.01352 | -0.00403 | -0.000687 | -0.03073 | -0.04561 | 0.01094 | -0.01229
[5 empty] | 2.645 | -0.0029 | -0.00428 | -0.01419 | -0.00358 | -0.00114 | -0.03198 | -0.04655 | 0.01034 | -0.00989
[5 empty] | 2.64667 | -0.00383 | -0.00572 | -0.01427 | -0.00228 | -0.00131 | -0.03313 | -0.04736 | 0.00981 | -0.00818
[5 empty] | 2.64833 | -0.00406 | -0.00806 | -0.01364 | -0.000705 | -0.00149 | -0.03389 | -0.04822 | 0.00945 | -0.00761
[5 empty] | 2.65 | -0.00339 | -0.01066 | -0.01258 | 0.000465 | -0.00201 | -0.03385 | -0.049 | 0.00923 | -0.00797
[5 empty] | 2.65167 | -0.00213 | -0.01253 | -0.01144 | 0.000827 | -0.0028 | -0.03298 | -0.04918 | 0.00894 | -0.00857
[5 empty] | 2.65333 | -0.000994 | -0.01303 | -0.01034 | 0.000184 | -0.00354 | -0.03184 | -0.04852 | 0.00864 | -0.00873
[5 empty] | 2.655 | -0.000563 | -0.01228 | -0.00928 | -0.00126 | -0.00417 | -0.03079 | -0.04749 | 0.00853 | -0.00806
[5 empty] | 2.65667 | -0.000612 | -0.01117 | -0.00826 | -0.00294 | -0.00485 | -0.02953 | -0.04672 | 0.00855 | -0.00671
[5 empty] | 2.65833 | -0.00039 | -0.01061 | -0.00737 | -0.00429 | -0.00581 | -0.02783 | -0.04611 | 0.00846 | -0.00519
[5 empty] | 2.66 | 0.000374 | -0.01079 | -0.00693 | -0.00509 | -0.0072 | -0.02604 | -0.04495 | 0.00818 | -0.00394
[5 empty] | 2.66167 | 0.00119 | -0.01112 | -0.00713 | -0.00549 | -0.00869 | -0.02457 | -0.04287 | 0.00784 | -0.00319
[5 empty] | 2.66333 | 0.00155 | -0.01099 | -0.00795 | -0.00567 | -0.00958 | -0.02338 | -0.04034 | 0.00779 | -0.00319
[5 empty] | 2.665 | 0.00143 | -0.0103 | -0.00928 | -0.00566 | -0.00944 | -0.02247 | -0.03817 | 0.00836 | -0.00437
[5 empty] | 2.66667 | 0.00121 | -0.00917 | -0.011 | -0.00549 | -0.00839 | -0.02193 | -0.03681 | 0.00961 | -0.00672
[5 empty] | 2.66833 | 0.00132 | -0.00753 | -0.01283 | -0.00522 | -0.00678 | -0.02133 | -0.03638 | 0.01126 | -0.00974
[5 empty] | 2.67 | 0.00211 | -0.0053 | -0.01445 | -0.00504 | -0.00494 | -0.02025 | -0.03671 | 0.0126 | -0.01284
[5 empty] | 2.67167 | 0.00357 | -0.00277 | -0.01555 | -0.0052 | -0.00314 | -0.01915 | -0.03738 | 0.01253 | -0.01569
[5 empty] | 2.67333 | 0.00522 | -0.000563 | -0.01588 | -0.00586 | -0.00202 | -0.01866 | -0.03819 | 0.01042 | -0.01807
[5 empty] | 2.675 | 0.00639 | 0.000715 | -0.01542 | -0.00707 | -0.00231 | -0.01854 | -0.03947 | 0.00693 | -0.01977
[5 empty] | 2.67667 | 0.00683 | 0.000937 | -0.01446 | -0.00849 | -0.00403 | -0.01801 | -0.04136 | 0.00345 | -0.02091
[5 empty] | 2.67833 | 0.00664 | 0.00043 | -0.01322 | -0.00959 | -0.00633 | -0.01684 | -0.04338 | 0.0012 | -0.02192
[5 empty] | 2.68 | 0.00608 | -0.00039 | -0.01172 | -0.01011 | -0.00807 | -0.01579 | -0.04498 | 0.000849 | -0.02324
[5 empty] | 2.68167 | 0.00558 | -0.00125 | -0.0102 | -0.01003 | -0.00845 | -0.01558 | -0.0459 | 0.00239 | -0.025
[5 empty] | 2.68333 | 0.00559 | -0.00187 | -0.00906 | -0.00937 | -0.00736 | -0.01602 | -0.04586 | 0.00506 | -0.02683
[5 empty] | 2.685 | 0.0064 | -0.00205 | -0.00854 | -0.00833 | -0.00538 | -0.01619 | -0.04468 | 0.00775 | -0.02808
[5 empty] | 2.68667 | 0.00787 | -0.00182 | -0.00863 | -0.00734 | -0.00344 | -0.01525 | -0.04269 | 0.00975 | -0.02834
[5 empty] | 2.68833 | 0.00936 | -0.00139 | -0.00918 | -0.00681 | -0.00231 | -0.01324 | -0.0405 | 0.01121 | -0.02759
[5 empty] | 2.69 | 0.00998 | -0.00101 | -0.00984 | -0.00685 | -0.00228 | -0.01119 | -0.03855 | 0.01246 | -0.02612
[5 empty] | 2.69167 | 0.00932 | -0.000746 | -0.01026 | -0.00726 | -0.00346 | -0.01051 | -0.03709 | 0.01335 | -0.02422
[5 empty] | 2.69333 | 0.00771 | -0.000485 | -0.01035 | -0.00768 | -0.00551 | -0.01187 | -0.0363 | 0.01357 | -0.02228
[5 empty] | 2.695 | 0.00573 | -0.000302 | -0.01029 | -0.0078 | -0.00731 | -0.01462 | -0.03623 | 0.01317 | -0.02079
[5 empty] | 2.69667 | 0.00375 | -0.000525 | -0.01023 | -0.00763 | -0.00784 | -0.01725 | -0.03656 | 0.01225 | -0.02002
[5 empty] | 2.69833 | 0.00209 | -0.00126 | -0.01024 | -0.00732 | -0.00724 | -0.01849 | -0.03672 | 0.01069 | -0.01986
[5 empty] | 2.7 | 0.00118 | -0.00223 | -0.01051 | -0.00671 | -0.00627 | -0.01816 | -0.03618 | 0.00863 | -0.02021
[5 empty] | 2.70167 | 0.00145 | -0.00306 | -0.01133 | -0.00556 | -0.00524 | -0.01682 | -0.03484 | 0.00678 | -0.0208
[5 empty] | 2.70333 | 0.00283 | -0.00351 | -0.01268 | -0.00411 | -0.00392 | -0.01527 | -0.03309 | 0.00587 | -0.02098
[5 empty] | 2.705 | 0.0048 | -0.00364 | -0.01394 | -0.00287 | -0.00219 | -0.01433 | -0.03134 | 0.00603 | -0.02019
[5 empty] | 2.70667 | 0.00674 | -0.00388 | -0.01444 | -0.00213 | -0.000613 | -0.01458 | -0.02988 | 0.00688 | -0.01853
[5 empty] | 2.70833 | 0.00826 | -0.00462 | -0.01415 | -0.00196 | -0.000328 | -0.01596 | -0.02925 | 0.00797 | -0.0165
[5 empty] | 2.71 | 0.00906 | -0.00548 | -0.01358 | -0.00198 | -0.00208 | -0.01772 | -0.02985 | 0.00897 | -0.01428
[5 empty] | 2.71167 | 0.00891 | -0.0056 | -0.01314 | -0.00133 | -0.00542 | -0.01896 | -0.03151 | 0.00949 | -0.01199
[5 empty] | 2.71333 | 0.00785 | -0.00464 | -0.01269 | 0.000627 | -0.00898 | -0.01933 | -0.03364 | 0.0095 | -0.01011
[5 empty] | 2.715 | 0.00638 | -0.00327 | -0.01163 | 0.00356 | -0.01126 | -0.0191 | -0.03578 | 0.00954 | -0.00914
[5 empty] | 2.71667 | 0.0051 | -0.00218 | -0.00966 | 0.00648 | -0.01145 | -0.01853 | -0.0374 | 0.01009 | -0.00904
[5 empty] | 2.71833 | 0.00445 | -0.00132 | -0.00728 | 0.0086 | -0.01 | -0.01763 | -0.03774 | 0.01085 | -0.00929
[5 empty] | 2.72 | 0.0046 | -0.00033 | -0.00532 | 0.00971 | -0.00818 | -0.01655 | -0.03642 | 0.01108 | -0.00949
[5 empty] | 2.72167 | 0.00529 | 0.00067 | -0.00431 | 0.00997 | -0.00695 | -0.01574 | -0.03388 | 0.01053 | -0.00978
[5 empty] | 2.72333 | 0.00584 | 0.00121 | -0.00434 | 0.00954 | -0.00648 | -0.01551 | -0.03108 | 0.00949 | -0.01047
[5 empty] | 2.725 | 0.00566 | 0.00106 | -0.00507 | 0.00849 | -0.0065 | -0.01577 | -0.02894 | 0.00833 | -0.01137
[5 empty] | 2.72667 | 0.00486 | 0.000474 | -0.00589 | 0.00681 | -0.00669 | -0.01653 | -0.028 | 0.0072 | -0.01195
[5 empty] | 2.72833 | 0.00398 | -0.000128 | -0.00617 | 0.0045 | -0.0068 | -0.0181 | -0.0282 | 0.00607 | -0.01203
[5 empty] | 2.73 | 0.00331 | -0.000677 | -0.00565 | 0.00211 | -0.00689 | -0.02053 | -0.02918 | 0.00499 | -0.01201
[5 empty] | 2.73167 | 0.00289 | -0.00131 | -0.00475 | 0.000789 | -0.00728 | -0.02305 | -0.03063 | 0.00419 | -0.01222
[5 empty] | 2.73333 | 0.00274 | -0.00192 | -0.00419 | 0.00108 | -0.00808 | -0.02447 | -0.03234 | 0.00409 | -0.01251
[5 empty] | 2.735 | 0.00271 | -0.00215 | -0.00432 | 0.00204 | -0.00898 | -0.02425 | -0.03406 | 0.00502 | -0.01249
[5 empty] | 2.73667 | 0.00264 | -0.00163 | -0.00489 | 0.00211 | -0.00951 | -0.02266 | -0.03545 | 0.0068 | -0.01194
[5 empty] | 2.73833 | 0.00254 | -0.000119 | -0.00563 | 0.000388 | -0.00949 | -0.0204 | -0.03619 | 0.00864 | -0.01134
[5 empty] | 2.74 | 0.00254 | 0.00218 | -0.00647 | -0.00281 | -0.00925 | -0.01833 | -0.03619 | 0.00965 | -0.01172
[5 empty] | 2.74167 | 0.00271 | 0.00445 | -0.00732 | -0.00632 | -0.00935 | -0.01726 | -0.0356 | 0.00946 | -0.01366
[5 empty] | 2.74333 | 0.0032 | 0.00587 | -0.00793 | -0.00875 | -0.01002 | -0.01744 | -0.03453 | 0.00831 | -0.01665
[5 empty] | 2.745 | 0.00426 | 0.00625 | -0.00823 | -0.00935 | -0.01088 | -0.01844 | -0.03294 | 0.00664 | -0.01977
[5 empty] | 2.74667 | 0.00596 | 0.00598 | -0.00824 | -0.00838 | -0.01128 | -0.01956 | -0.03098 | 0.00469 | -0.02222
[5 empty] | 2.74833 | 0.00776 | 0.00537 | -0.00788 | -0.00666 | -0.01071 | -0.02034 | -0.02912 | 0.00253 | -0.02337
[5 empty] | 2.75 | 0.00881 | 0.00441 | -0.00713 | -0.00497 | -0.00891 | -0.02064 | -0.02806 | 0.000284 | -0.02288
[5 empty] | 2.75167 | 0.00855 | 0.00303 | -0.00638 | -0.00384 | -0.00606 | -0.02046 | -0.02825 | -0.00173 | -0.02124
[5 empty] | 2.75333 | 0.00721 | 0.00141 | -0.00626 | -0.00346 | -0.00313 | -0.0198 | -0.0296 | -0.00293 | -0.01934
[5 empty] | 2.755 | 0.00575 | -0.000257 | -0.00727 | -0.00374 | -0.00132 | -0.01898 | -0.03145 | -0.00274 | -0.01757
[5 empty] | 2.75667 | 0.00512 | -0.00187 | -0.0092 | -0.00471 | -0.00117 | -0.01856 | -0.03307 | -0.00113 | -0.01578
[5 empty] | 2.75833 | 0.0056 | -0.00331 | -0.01108 | -0.00623 | -0.00227 | -0.01895 | -0.03401 | 0.00117 | -0.01404
[5 empty] | 2.76 | 0.00679 | -0.00446 | -0.01172 | -0.00763 | -0.00348 | -0.02023 | -0.03419 | 0.0032 | -0.01289
[5 empty] | 2.76167 | 0.00815 | -0.00531 | -0.01073 | -0.00816 | -0.00375 | -0.02205 | -0.03394 | 0.00455 | -0.01271
[5 empty] | 2.76333 | 0.00924 | -0.00581 | -0.00893 | -0.0075 | -0.0029 | -0.02399 | -0.03371 | 0.00528 | -0.01343
[5 empty] | 2.765 | 0.00983 | -0.00601 | -0.00749 | -0.00613 | -0.00151 | -0.02599 | -0.03386 | 0.00551 | -0.01483
[5 empty] | 2.76667 | 0.00981 | -0.00631 | -0.00679 | -0.00508 | -0.000292 | -0.02806 | -0.03454 | 0.00522 | -0.01657
[5 empty] | 2.76833 | 0.00888 | -0.00692 | -0.00633 | -0.0051 | 0.000123 | -0.02982 | -0.03568 | 0.00436 | -0.01809
[5 empty] | 2.77 | 0.00677 | -0.00751 | -0.00564 | -0.00614 | -0.000742 | -0.03045 | -0.03689 | 0.00299 | -0.0189
[5 empty] | 2.77167 | 0.00382 | -0.00767 | -0.00474 | -0.00779 | -0.00311 | -0.02918 | -0.03765 | 0.0013 | -0.01877
[5 empty] | 2.77333 | 0.00106 | -0.00741 | -0.00399 | -0.00965 | -0.00662 | -0.02596 | -0.03755 | -0.000478 | -0.01769
[5 empty] | 2.775 | -0.000508 | -0.00713 | -0.00376 | -0.01124 | -0.0101 | -0.02186 | -0.03668 | -0.00209 | -0.01618
[5 empty] | 2.77667 | -0.00061 | -0.00739 | -0.0043 | -0.01212 | -0.01209 | -0.01829 | -0.03561 | -0.00338 | -0.0154
[5 empty] | 2.77833 | 2.1e-05 | -0.00851 | -0.00572 | -0.01217 | -0.01187 | -0.01599 | -0.035 | -0.00421 | -0.01638
[5 empty] | 2.78 | 0.0004 | -0.01017 | -0.00788 | -0.01132 | -0.01001 | -0.01509 | -0.03506 | -0.0044 | -0.01905
[5 empty] | 2.78167 | 0.000375 | -0.01168 | -0.01026 | -0.0095 | -0.00768 | -0.01553 | -0.03534 | -0.00378 | -0.02231
[5 empty] | 2.78333 | 0.000525 | -0.01227 | -0.01203 | -0.00697 | -0.00552 | -0.01691 | -0.03516 | -0.00242 | -0.02489
[5 empty] | 2.785 | 0.00116 | -0.01123 | -0.0126 | -0.00437 | -0.00343 | -0.01829 | -0.03431 | -0.000675 | -0.02612
[5 empty] | 2.78667 | 0.00211 | -0.00804 | -0.01183 | -0.00233 | -0.00101 | -0.01862 | -0.03318 | 0.000897 | -0.02598
[5 empty] | 2.78833 | 0.00326 | -0.00272 | -0.00984 | -0.00128 | 0.00166 | -0.01743 | -0.03218 | 0.00185 | -0.02479
[5 empty] | 2.79 | 0.00462 | 0.00371 | -0.0071 | -0.00152 | 0.00382 | -0.01521 | -0.03134 | 0.002 | -0.02297
[5 empty] | 2.79167 | 0.00616 | 0.00929 | -0.0045 | -0.0033 | 0.00456 | -0.01285 | -0.03058 | 0.00136 | -0.02104
[5 empty] | 2.79333 | 0.00779 | 0.01231 | -0.00279 | -0.00636 | 0.00366 | -0.01121 | -0.03002 | 0.000193 | -0.01936
[5 empty] | 2.795 | 0.00929 | 0.0126 | -0.00203 | -0.00976 | 0.00183 | -0.01078 | -0.03009 | -0.000998 | -0.0182
[5 empty] | 2.79667 | 0.01038 | 0.01096 | -0.00197 | -0.01243 | 0.000245 | -0.01158 | -0.03103 | -0.00161 | -0.0177
[5 empty] | 2.79833 | 0.01094 | 0.008 | -0.00265 | -0.01374 | -0.000212 | -0.01337 | -0.0326 | -0.00124 | -0.01774
[5 empty] | 2.8 | 0.01105 | 0.00427 | -0.00404 | -0.01373 | 0.000433 | -0.01563 | -0.03419 | 9.2e-05 | -0.01821
[5 empty] | 2.80167 | 0.01101 | 0.000566 | -0.00561 | -0.01317 | 0.0016 | -0.01756 | -0.03517 | 0.00188 | -0.01911
[5 empty] | 2.80333 | 0.01098 | -0.00258 | -0.00655 | -0.01291 | 0.0029 | -0.0186 | -0.03528 | 0.00328 | -0.0202
[5 empty] | 2.805 | 0.01088 | -0.00504 | -0.00626 | -0.01316 | 0.00434 | -0.01882 | -0.03462 | 0.00377 | -0.02082
[5 empty] | 2.80667 | 0.01065 | -0.00676 | -0.00473 | -0.01348 | 0.00586 | -0.0184 | -0.03366 | 0.00368 | -0.02042
[5 empty] | 2.80833 | 0.01045 | -0.00776 | -0.00259 | -0.01337 | 0.00708 | -0.01717 | -0.0331 | 0.00408 | -0.01888
[5 empty] | 2.81 | 0.01037 | -0.00807 | -0.000685 | -0.01271 | 0.00761 | -0.01502 | -0.03345 | 0.00568 | -0.01667
[5 empty] | 2.81167 | 0.01042 | -0.00771 | 0.000397 | -0.01171 | 0.00735 | -0.01247 | -0.03461 | 0.00786 | -0.0148
[5 empty] | 2.81333 | 0.0104 | -0.0067 | 0.000471 | -0.0106 | 0.00661 | -0.01036 | -0.03614 | 0.00931 | -0.01414
[5 empty] | 2.815 | 0.01004 | -0.00535 | -0.000247 | -0.00936 | 0.00608 | -0.00917 | -0.03778 | 0.00946 | -0.01487
[5 empty] | 2.81667 | 0.00916 | -0.00412 | -0.00112 | -0.0077 | 0.00655 | -0.00879 | -0.03945 | 0.00894 | -0.0165
[5 empty] | 2.81833 | 0.00797 | -0.00333 | -0.00146 | -0.00561 | 0.0083 | -0.00873 | -0.04109 | 0.00859 | -0.01826
[5 empty] | 2.82 | 0.00706 | -0.00327 | -0.00091 | -0.0037 | 0.01066 | -0.00849 | -0.04245 | 0.00878 | -0.01955
[5 empty] | 2.82167 | 0.00709 | -0.00405 | 0.000599 | -0.00258 | 0.01244 | -0.00791 | -0.04313 | 0.00945 | -0.02026
[5 empty] | 2.82333 | 0.008 | -0.00535 | 0.00294 | -0.00228 | 0.01269 | -0.00725 | -0.04308 | 0.01047 | -0.02057
[5 empty] | 2.825 | 0.00904 | -0.00662 | 0.0055 | -0.0024 | 0.01112 | -0.00687 | -0.0427 | 0.01157 | -0.02056
[5 empty] | 2.82667 | 0.00974 | -0.00756 | 0.0073 | -0.00259 | 0.0083 | -0.00704 | -0.04239 | 0.01221 | -0.02014
[5 empty] | 2.82833 | 0.01022 | -0.00811 | 0.00796 | -0.00264 | 0.00519 | -0.00792 | -0.04211 | 0.01205 | -0.01936
[5 empty] | 2.83 | 0.01064 | -0.00825 | 0.00802 | -0.00233 | 0.00263 | -0.00954 | -0.04154 | 0.01159 | -0.01853
[5 empty] | 2.83167 | 0.01102 | -0.00777 | 0.00836 | -0.00145 | 0.00111 | -0.01164 | -0.0404 | 0.01166 | -0.0179
[5 empty] | 2.83333 | 0.01128 | -0.0067 | 0.00928 | -8.3e-05 | 0.000924 | -0.0137 | -0.03886 | 0.01244 | -0.01753
[5 empty] | 2.835 | 0.01141 | -0.00547 | 0.01024 | 0.00155 | 0.00195 | -0.01539 | -0.03731 | 0.01311 | -0.01742
[5 empty] | 2.83667 | 0.01176 | -0.00465 | 0.01049 | 0.00325 | 0.00361 | -0.01644 | -0.03625 | 0.01281 | -0.01715
[5 empty] | 2.83833 | 0.01277 | -0.00437 | 0.00971 | 0.00478 | 0.00505 | -0.01674 | -0.03597 | 0.01164 | -0.0161
[5 empty] | 2.84 | 0.01446 | -0.00423 | 0.00833 | 0.00582 | 0.00553 | -0.0165 | -0.0362 | 0.0105 | -0.01417
[5 empty] | 2.84167 | 0.01625 | -0.00399 | 0.00718 | 0.00619 | 0.0047 | -0.01617 | -0.03641 | 0.01027 | -0.01195
[5 empty] | 2.84333 | 0.01727 | -0.00402 | 0.0068 | 0.00596 | 0.00285 | -0.01628 | -0.03645 | 0.01112 | -0.01004
[5 empty] | 2.845 | 0.01676 | -0.00502 | 0.00709 | 0.00515 | 0.000771 | -0.01736 | -0.03668 | 0.01255 | -0.00856
[5 empty] | 2.84667 | 0.01476 | -0.00716 | 0.00756 | 0.00393 | -0.000626 | -0.01949 | -0.03737 | 0.014 | -0.0075
[5 empty] | 2.84833 | 0.0121 | -0.00973 | 0.00798 | 0.00298 | -0.000968 | -0.02227 | -0.03844 | 0.01509 | -0.00686
[5 empty] | 2.85 | 0.00959 | -0.01161 | 0.00841 | 0.00305 | -0.000605 | -0.02514 | -0.03975 | 0.01565 | -0.00645
[5 empty] | 2.85167 | 0.00763 | -0.01235 | 0.00874 | 0.00417 | -0.000145 | -0.02749 | -0.04095 | 0.01559 | -0.00592
[5 empty] | 2.85333 | 0.00634 | -0.01237 | 0.00872 | 0.00578 | 6.4e-05 | -0.0286 | -0.04151 | 0.01465 | -0.00517
[5 empty] | 2.855 | 0.006 | -0.01236 | 0.00834 | 0.00709 | 0.000134 | -0.02793 | -0.04128 | 0.01251 | -0.00444
[5 empty] | 2.85667 | 0.00702 | -0.01294 | 0.00804 | 0.00735 | 0.000503 | -0.02583 | -0.04069 | 0.00931 | -0.00403
[5 empty] | 2.85833 | 0.00921 | -0.01449 | 0.00846 | 0.00611 | 0.0014 | -0.02346 | -0.04007 | 0.00587 | -0.00406
[5 empty] | 2.86 | 0.0115 | -0.01673 | 0.00973 | 0.00341 | 0.00244 | -0.02199 | -0.03921 | 0.00332 | -0.00463
[5 empty] | 2.86167 | 0.0128 | -0.01885 | 0.01139 | -0.000273 | 0.00305 | -0.02182 | -0.03778 | 0.00247 | -0.00584
[5 empty] | 2.86333 | 0.01268 | -0.02004 | 0.01303 | -0.00416 | 0.00321 | -0.02248 | -0.03581 | 0.00337 | -0.00758
[5 empty] | 2.865 | 0.01129 | -0.02016 | 0.0145 | -0.00753 | 0.00349 | -0.02312 | -0.03359 | 0.00553 | -0.00949
[5 empty] | 2.86667 | 0.00903 | -0.01992 | 0.01585 | -0.01 | 0.00419 | -0.02313 | -0.03146 | 0.00816 | -0.01111
[5 empty] | 2.86833 | 0.00652 | -0.02013 | 0.01707 | -0.01147 | 0.00495 | -0.02253 | -0.02958 | 0.01054 | -0.01229
[5 empty] | 2.87 | 0.00438 | -0.02101 | 0.01769 | -0.01205 | 0.00541 | -0.02176 | -0.02804 | 0.01223 | -0.01311
[5 empty] | 2.87167 | 0.00303 | -0.02189 | 0.01699 | -0.01187 | 0.00562 | -0.02099 | -0.02705 | 0.01301 | -0.01386
[5 empty] | 2.87333 | 0.00261 | -0.02155 | 0.01485 | -0.01106 | 0.00593 | -0.02001 | -0.02687 | 0.01292 | -0.01464
[5 empty] | 2.875 | 0.00316 | -0.01915 | 0.01185 | -0.00982 | 0.0067 | -0.01862 | -0.02758 | 0.01218 | -0.01536
[5 empty] | 2.87667 | 0.00446 | -0.01509 | 0.00869 | -0.00845 | 0.00793 | -0.01707 | -0.02896 | 0.01105 | -0.01604
[5 empty] | 2.87833 | 0.00592 | -0.01069 | 0.00601 | -0.00719 | 0.00919 | -0.01586 | -0.03067 | 0.00998 | -0.01676
[5 empty] | 2.88 | 0.00702 | -0.00728 | 0.00444 | -0.00594 | 0.00997 | -0.01512 | -0.03237 | 0.00938 | -0.01771
[5 empty] | 2.88167 | 0.00769 | -0.00554 | 0.00425 | -0.00428 | 0.01038 | -0.01477 | -0.03366 | 0.00912 | -0.01905
[5 empty] | 2.88333 | 0.00803 | -0.00554 | 0.0049 | -0.00205 | 0.01091 | -0.01491 | -0.03419 | 0.0087 | -0.02044
[5 empty] | 2.885 | 0.00806 | -0.00714 | 0.00553 | 0.0003 | 0.01166 | -0.01546 | -0.03386 | 0.00782 | -0.0211
[5 empty] | 2.88667 | 0.008 | -0.00957 | 0.00568 | 0.00236 | 0.0121 | -0.01583 | -0.03307 | 0.00658 | -0.02059
[5 empty] | 2.88833 | 0.00832 | -0.0115 | 0.00559 | 0.00417 | 0.01179 | -0.01561 | -0.03248 | 0.00528 | -0.01913
[5 empty] | 2.89 | 0.0092 | -0.01223 | 0.00558 | 0.00566 | 0.01125 | -0.01521 | -0.03243 | 0.00421 | -0.01734
[5 empty] | 2.89167 | 0.01033 | -0.01203 | 0.0056 | 0.00638 | 0.01135 | -0.01538 | -0.03273 | 0.0037 | -0.01586
[5 empty] | 2.89333 | 0.01117 | -0.01128 | 0.00533 | 0.00592 | 0.01216 | -0.01645 | -0.03295 | 0.00397 | -0.01505
[5 empty] | 2.895 | 0.01142 | -0.0101 | 0.00458 | 0.0043 | 0.01287 | -0.01815 | -0.03274 | 0.00503 | -0.01473
[5 empty] | 2.89667 | 0.01117 | -0.00871 | 0.00356 | 0.00205 | 0.01283 | -0.01991 | -0.03206 | 0.0068 | -0.01444
[5 empty] | 2.89833 | 0.01067 | -0.00749 | 0.00282 | -8e-06 | 0.01227 | -0.02107 | -0.03136 | 0.00918 | -0.01389
[5 empty] | 2.9 | 0.01012 | -0.00669 | 0.00275 | -0.0012 | 0.01177 | -0.02107 | -0.03119 | 0.01166 | -0.01295
[5 empty] | 2.90167 | 0.00946 | -0.00624 | 0.00329 | -0.00145 | 0.01149 | -0.02001 | -0.03166 | 0.01342 | -0.01168
[5 empty] | 2.90333 | 0.00869 | -0.00605 | 0.00425 | -0.00125 | 0.01126 | -0.0188 | -0.03252 | 0.01383 | -0.01042
[5 empty] | 2.905 | 0.00795 | -0.00607 | 0.00542 | -0.000996 | 0.01105 | -0.01841 | -0.03337 | 0.01284 | -0.0097
[5 empty] | 2.90667 | 0.00745 | -0.00633 | 0.00649 | -0.000597 | 0.01117 | -0.01924 | -0.034 | 0.01114 | -0.00992
[5 empty] | 2.90833 | 0.00714 | -0.00696 | 0.007 | 0.000224 | 0.01178 | -0.0211 | -0.03449 | 0.00971 | -0.01128
[5 empty] | 2.91 | 0.00678 | -0.00796 | 0.00667 | 0.00149 | 0.01263 | -0.02322 | -0.03505 | 0.00909 | -0.01358
[5 empty] | 2.91167 | 0.00631 | -0.00894 | 0.00554 | 0.0027 | 0.01321 | -0.0247 | -0.03583 | 0.00903 | -0.01616
[5 empty] | 2.91333 | 0.00604 | -0.00945 | 0.00373 | 0.00306 | 0.01302 | -0.02521 | -0.03706 | 0.009 | -0.01835
[5 empty] | 2.915 | 0.00618 | -0.00919 | 0.00143 | 0.00225 | 0.0121 | -0.02501 | -0.03891 | 0.00879 | -0.01985
[5 empty] | 2.91667 | 0.00679 | -0.00821 | -0.000873 | 0.000742 | 0.01105 | -0.0243 | -0.04106 | 0.00864 | -0.0206
[5 empty] | 2.91833 | 0.00799 | -0.00715 | -0.00255 | -0.00086 | 0.01055 | -0.02308 | -0.04283 | 0.00881 | -0.02051
[5 empty] | 2.92 | 0.00986 | -0.00709 | -0.00321 | -0.00226 | 0.01073 | -0.02138 | -0.04371 | 0.00924 | -0.01972
[5 empty] | 2.92167 | 0.01203 | -0.00849 | -0.00301 | -0.00336 | 0.01117 | -0.01944 | -0.04359 | 0.00941 | -0.01876
[5 empty] | 2.92333 | 0.01384 | -0.0106 | -0.00264 | -0.00413 | 0.01145 | -0.01765 | -0.04263 | 0.00855 | -0.01808
[5 empty] | 2.925 | 0.01466 | -0.01217 | -0.0029 | -0.0046 | 0.0116 | -0.01633 | -0.04116 | 0.00639 | -0.01773
[5 empty] | 2.92667 | 0.01429 | -0.01256 | -0.00434 | -0.00482 | 0.0118 | -0.01562 | -0.03959 | 0.00371 | -0.0177
[5 empty] | 2.92833 | 0.01296 | -0.01194 | -0.00699 | -0.00499 | 0.01199 | -0.01574 | -0.03816 | 0.00191 | -0.01802
[5 empty] | 2.93 | 0.01093 | -0.01112 | -0.01033 | -0.00551 | 0.01194 | -0.0168 | -0.03698 | 0.00172 | -0.01845
[5 empty] | 2.93167 | 0.00877 | -0.01099 | -0.01361 | -0.00656 | 0.01146 | -0.01848 | -0.03609 | 0.0028 | -0.01867
[5 empty] | 2.93333 | 0.00718 | -0.01172 | -0.01624 | -0.00753 | 0.01055 | -0.02015 | -0.03531 | 0.00434 | -0.01867
[5 empty] | 2.935 | 0.00643 | -0.01278 | -0.01784 | -0.00762 | 0.00927 | -0.02144 | -0.03445 | 0.00572 | -0.01885
[5 empty] | 2.93667 | 0.00627 | -0.01355 | -0.01816 | -0.00682 | 0.00779 | -0.0224 | -0.03382 | 0.00659 | -0.01931
[5 empty] | 2.93833 | 0.0062 | -0.01405 | -0.01738 | -0.00572 | 0.00637 | -0.02321 | -0.03412 | 0.0069 | -0.01949
[5 empty] | 2.94 | 0.0057 | -0.01468 | -0.01598 | -0.00489 | 0.00529 | -0.02396 | -0.03581 | 0.00662 | -0.01884
[5 empty] | 2.94167 | 0.00476 | -0.01558 | -0.01424 | -0.00453 | 0.00475 | -0.02462 | -0.03858 | 0.00587 | -0.01743
[5 empty] | 2.94333 | 0.00397 | -0.0163 | -0.01201 | -0.00443 | 0.00467 | -0.02499 | -0.04142 | 0.00507 | -0.01555
[5 empty] | 2.945 | 0.00366 | -0.01627 | -0.00915 | -0.00416 | 0.00479 | -0.02479 | -0.04307 | 0.00463 | -0.01334
[5 empty] | 2.94667 | 0.00372 | -0.01524 | -0.00607 | -0.00347 | 0.00498 | -0.02405 | -0.04273 | 0.00439 | -0.01111
[5 empty] | 2.94833 | 0.00393 | -0.01338 | -0.00337 | -0.00236 | 0.00518 | -0.0233 | -0.04052 | 0.00382 | -0.0095
[5 empty] | 2.95 | 0.00399 | -0.01119 | -0.00131 | -0.00124 | 0.00541 | -0.0229 | -0.03753 | 0.00289 | -0.00908
[5 empty] | 2.95167 | 0.00377 | -0.00941 | 0.000175 | -0.000717 | 0.00575 | -0.02269 | -0.03494 | 0.00194 | -0.01021
[5 empty] | 2.95333 | 0.00368 | -0.00861 | 0.00119 | -0.00121 | 0.00621 | -0.02236 | -0.03333 | 0.000973 | -0.01273
[5 empty] | 2.955 | 0.00432 | -0.00884 | 0.00192 | -0.00263 | 0.00653 | -0.02202 | -0.03275 | -0.000416 | -0.01594
[5 empty] | 2.95667 | 0.0056 | -0.00975 | 0.00235 | -0.00469 | 0.00631 | -0.0222 | -0.03302 | -0.00215 | -0.01909
[5 empty] | 2.95833 | 0.00672 | -0.01077 | 0.0021 | -0.00689 | 0.00529 | -0.02318 | -0.03362 | -0.00343 | -0.02196
[5 empty] | 2.96 | 0.00697 | -0.01152 | 0.0009 | -0.00865 | 0.00348 | -0.02457 | -0.03397 | -0.00352 | -0.02463
[5 empty] | 2.96167 | 0.00627 | -0.01183 | -0.000796 | -0.00955 | 0.00125 | -0.02567 | -0.03388 | -0.00244 | -0.02681
[5 empty] | 2.96333 | 0.00513 | -0.01157 | -0.00198 | -0.00942 | -0.000824 | -0.02607 | -0.03354 | -0.000561 | -0.0279
[5 empty] | 2.965 | 0.00417 | -0.01071 | -0.002 | -0.00828 | -0.00227 | -0.0256 | -0.03334 | 0.00203 | -0.02787
[5 empty] | 2.96667 | 0.00364 | -0.0095 | -0.00105 | -0.00649 | -0.00258 | -0.02429 | -0.03366 | 0.00521 | -0.02727
[5 empty] | 2.96833 | 0.00355 | -0.00855 | 0.000386 | -0.00462 | -0.0015 | -0.02272 | -0.03457 | 0.00815 | -0.02684
[5 empty] | 2.97 | 0.00413 | -0.00858 | 0.00185 | -0.00322 | 0.000328 | -0.02196 | -0.03563 | 0.00974 | -0.02701
[5 empty] | 2.97167 | 0.00584 | -0.00983 | 0.00296 | -0.00258 | 0.00175 | -0.02275 | -0.03618 | 0.00956 | -0.02775
[5 empty] | 2.97333 | 0.00857 | -0.01182 | 0.00367 | -0.00264 | 0.00203 | -0.02499 | -0.0358 | 0.00833 | -0.02857
[5 empty] | 2.975 | 0.01141 | -0.01386 | 0.00426 | -0.00305 | 0.00137 | -0.0281 | -0.03455 | 0.00722 | -0.02876
[5 empty] | 2.97667 | 0.01305 | -0.01546 | 0.00483 | -0.00335 | 0.000587 | -0.0313 | -0.03297 | 0.00671 | -0.02787
[5 empty] | 2.97833 | 0.01253 | -0.01638 | 0.00499 | -0.00326 | 0.000371 | -0.03361 | -0.03184 | 0.00651 | -0.02609
[5 empty] | 2.98 | 0.00977 | -0.01672 | 0.00415 | -0.00286 | 0.000753 | -0.03438 | -0.03159 | 0.00634 | -0.02427
[5 empty] | 2.98167 | 0.00598 | -0.01663 | 0.00233 | -0.0025 | 0.00136 | -0.0337 | -0.0322 | 0.00629 | -0.02323
[5 empty] | 2.98333 | 0.00285 | -0.01627 | 0.000423 | -0.00242 | 0.00193 | -0.0321 | -0.03354 | 0.00655 | -0.02298
[5 empty] | 2.985 | 0.00127 | -0.01595 | -0.000532 | -0.00254 | 0.00248 | -0.0303 | -0.0354 | 0.00711 | -0.02289
[5 empty] | 2.98667 | 0.000946 | -0.0158 | -0.000146 | -0.00248 | 0.00311 | -0.02909 | -0.03743 | 0.00781 | -0.02262
[5 empty] | 2.98833 | 0.00122 | -0.01577 | 0.00109 | -0.00208 | 0.00374 | -0.02896 | -0.03927 | 0.00838 | -0.02235
[5 empty] | 2.99 | 0.00184 | -0.01586 | 0.00224 | -0.00153 | 0.00407 | -0.02979 | -0.04058 | 0.00847 | -0.02226
[5 empty] | 2.99167 | 0.00263 | -0.0159 | 0.00266 | -0.00103 | 0.00372 | -0.03115 | -0.0411 | 0.008 | -0.02218
[5 empty] | 2.99333 | 0.00305 | -0.01546 | 0.00233 | -0.000653 | 0.00258 | -0.03258 | -0.04072 | 0.00724 | -0.02177
[5 empty] | 2.995 | 0.00267 | -0.01451 | 0.00136 | -0.000404 | 0.000981 | -0.03356 | -0.03952 | 0.00654 | -0.02113
[5 empty] | 2.99667 | 0.00174 | -0.01358 | -0.000226 | -0.000223 | -0.000596 | -0.0335 | -0.03801 | 0.00633 | -0.02098
[5 empty] | 2.99833 | 0.000854 | -0.01305 | -0.00218 | -0.000315 | -0.00177 | -0.03205 | -0.03692 | 0.00719 | -0.02197
[5 empty] | 3 | 0.000274 | -0.01277 | -0.00398 | -0.00132 | -0.00216 | -0.0295 | -0.03669 | 0.00913 | -0.02394
[5 empty] | 3.00167 | -7.4e-05 | -0.01243 | -0.00526 | -0.00362 | -0.00177 | -0.02686 | -0.03731 | 0.0114 | -0.02626
[5 empty] | 3.00333 | -0.000363 | -0.01192 | -0.00591 | -0.00672 | -0.00122 | -0.0253 | -0.03849 | 0.01307 | -0.0285
[5 empty] | 3.005 | -0.000643 | -0.01131 | -0.00577 | -0.00955 | -0.00114 | -0.02538 | -0.04 | 0.01357 | -0.03053
[5 empty] | 3.00667 | -0.000609 | -0.01081 | -0.00502 | -0.01116 | -0.00155 | -0.02679 | -0.04164 | 0.0129 | -0.03204
[5 empty] | 3.00833 | 1.8e-05 | -0.01106 | -0.00445 | -0.01117 | -0.00233 | -0.0288 | -0.04318 | 0.01157 | -0.0323
[5 empty] | 3.01 | 0.000723 | -0.01251 | -0.00485 | -0.00988 | -0.00356 | -0.03056 | -0.04436 | 0.0102 | -0.031
[5 empty] | 3.01167 | 0.000452 | -0.01481 | -0.00633 | -0.00801 | -0.00514 | -0.03134 | -0.04501 | 0.00907 | -0.02886
[5 empty] | 3.01333 | -0.00127 | -0.0171 | -0.00859 | -0.00624 | -0.00662 | -0.03095 | -0.04542 | 0.00821 | -0.02703
[5 empty] | 3.015 | -0.00375 | -0.01865 | -0.01135 | -0.0051 | -0.00757 | -0.02987 | -0.04612 | 0.0075 | -0.02591
[5 empty] | 3.01667 | -0.00581 | -0.01914 | -0.01434 | -0.00505 | -0.00792 | -0.02854 | -0.04701 | 0.00667 | -0.02522
[5 empty] | 3.01833 | -0.00687 | -0.01883 | -0.01693 | -0.00624 | -0.00789 | -0.02685 | -0.04749 | 0.00538 | -0.02455
[5 empty] | 3.02 | -0.00722 | -0.01795 | -0.01826 | -0.00813 | -0.0077 | -0.02452 | -0.04725 | 0.00357 | -0.02336
[5 empty] | 3.02167 | -0.00732 | -0.01639 | -0.01823 | -0.00967 | -0.00727 | -0.0218 | -0.04637 | 0.00185 | -0.02128
[5 empty] | 3.02333 | -0.00735 | -0.01416 | -0.01736 | -0.01012 | -0.00637 | -0.01946 | -0.04512 | 0.00121 | -0.0188
[5 empty] | 3.025 | -0.00732 | -0.01178 | -0.0161 | -0.00969 | -0.00513 | -0.01808 | -0.04384 | 0.00204 | -0.01684
[5 empty] | 3.02667 | -0.00723 | -0.00978 | -0.0148 | -0.00918 | -0.00396 | -0.01771 | -0.04271 | 0.00381 | -0.01578
[5 empty] | 3.02833 | -0.0069 | -0.00848 | -0.01393 | -0.00916 | -0.00307 | -0.01806 | -0.0417 | 0.0054 | -0.01537
[5 empty] | 3.03 | -0.00619 | -0.00809 | -0.01355 | -0.00947 | -0.0024 | -0.01884 | -0.041 | 0.0058 | -0.01523
[5 empty] | 3.03167 | -0.00543 | -0.00868 | -0.01292 | -0.00965 | -0.00164 | -0.01974 | -0.04074 | 0.00495 | -0.01527
[5 empty] | 3.03333 | -0.00525 | -0.00982 | -0.01131 | -0.00975 | -0.000868 | -0.0204 | -0.04078 | 0.00356 | -0.01564
[5 empty] | 3.035 | -0.00578 | -0.01083 | -0.00894 | -0.01037 | -0.000699 | -0.02064 | -0.04106 | 0.00228 | -0.0167
[5 empty] | 3.03667 | -0.00663 | -0.01124 | -0.00684 | -0.01169 | -0.00157 | -0.02057 | -0.04158 | 0.00174 | -0.01863
[5 empty] | 3.03833 | -0.0072 | -0.01097 | -0.00574 | -0.01308 | -0.00303 | -0.02047 | -0.0421 | 0.0026 | -0.02102
[5 empty] | 3.04 | -0.00706 | -0.01041 | -0.00563 | -0.01356 | -0.00398 | -0.02064 | -0.04217 | 0.00498 | -0.02286
[5 empty] | 3.04167 | -0.00642 | -0.01022 | -0.00606 | -0.01263 | -0.00362 | -0.02129 | -0.04162 | 0.0081 | -0.0235
[5 empty] | 3.04333 | -0.00615 | -0.01084 | -0.0065 | -0.01063 | -0.00205 | -0.02222 | -0.04063 | 0.01079 | -0.02326
[5 empty] | 3.045 | -0.00698 | -0.01221 | -0.00648 | -0.00857 | -0.000146 | -0.02279 | -0.03964 | 0.01216 | -0.02281
[5 empty] | 3.04667 | -0.00863 | -0.01398 | -0.00585 | -0.00733 | 0.00125 | -0.02265 | -0.03906 | 0.01208 | -0.02263
[5 empty] | 3.04833 | -0.01012 | -0.01571 | -0.00504 | -0.00704 | 0.00195 | -0.02227 | -0.03921 | 0.01101 | -0.02284
[5 empty] | 3.05 | -0.01055 | -0.01701 | -0.0047 | -0.00724 | 0.00217 | -0.0224 | -0.04001 | 0.00946 | -0.02339
[5 empty] | 3.05167 | -0.0097 | -0.01786 | -0.00517 | -0.00751 | 0.00196 | -0.02329 | -0.04097 | 0.0076 | -0.02436
[5 empty] | 3.05333 | -0.00788 | -0.01848 | -0.00607 | -0.00754 | 0.00121 | -0.0246 | -0.04156 | 0.00548 | -0.02588
[5 empty] | 3.055 | -0.0056 | -0.01896 | -0.00677 | -0.00703 | -4.7e-05 | -0.02579 | -0.04157 | 0.00342 | -0.02753
[5 empty] | 3.05667 | -0.00346 | -0.01914 | -0.00698 | -0.00606 | -0.00151 | -0.02663 | -0.0412 | 0.00182 | -0.02845
[5 empty] | 3.05833 | -0.00203 | -0.01858 | -0.00683 | -0.00515 | -0.00273 | -0.02712 | -0.04079 | 0.00107 | -0.02818
[5 empty] | 3.06 | -0.00158 | -0.01704 | -0.00662 | -0.00481 | -0.0033 | -0.02727 | -0.04058 | 0.00143 | -0.02688
[5 empty] | 3.06167 | -0.00195 | -0.01489 | -0.00641 | -0.00504 | -0.00295 | -0.02713 | -0.04081 | 0.00256 | -0.02502
[5 empty] | 3.06333 | -0.00258 | -0.01285 | -0.00606 | -0.0054 | -0.0017 | -0.02688 | -0.0416 | 0.00336 | -0.02306
[5 empty] | 3.065 | -0.00272 | -0.01155 | -0.00576 | -0.0055 | 0.000122 | -0.02692 | -0.04265 | 0.00278 | -0.02134
[5 empty] | 3.06667 | -0.00205 | -0.01121 | -0.00593 | -0.00525 | 0.00213 | -0.02769 | -0.04356 | 0.000774 | -0.02006
[5 empty] | 3.06833 | -0.000841 | -0.01157 | -0.00668 | -0.00478 | 0.0039 | -0.02903 | -0.04417 | -0.00169 | -0.01932
[5 empty] | 3.07 | 0.000427 | -0.01211 | -0.00783 | -0.00406 | 0.00481 | -0.02998 | -0.04463 | -0.00366 | -0.01901
[5 empty] | 3.07167 | 0.00132 | -0.01241 | -0.0092 | -0.00302 | 0.00439 | -0.02943 | -0.0451 | -0.00478 | -0.0187
[5 empty] | 3.07333 | 0.00142 | -0.01234 | -0.01054 | -0.00196 | 0.00275 | -0.0273 | -0.04554 | -0.00526 | -0.01787
[5 empty] | 3.075 | 0.000478 | -0.01193 | -0.01126 | -0.00126 | 0.000611 | -0.02464 | -0.04586 | -0.00544 | -0.01642
[5 empty] | 3.07667 | -0.0012 | -0.01118 | -0.01097 | -0.000913 | -0.00116 | -0.02268 | -0.04597 | -0.00546 | -0.01484
[5 empty] | 3.07833 | -0.0028 | -0.01002 | -0.01001 | -0.000707 | -0.00195 | -0.02193 | -0.04569 | -0.005 | -0.01363
[5 empty] | 3.08 | -0.00366 | -0.00842 | -0.0091 | -0.000682 | -0.0017 | -0.02197 | -0.04495 | -0.00341 | -0.0129
[5 empty] | 3.08167 | -0.00372 | -0.00656 | -0.00848 | -0.001 | -0.000992 | -0.02198 | -0.0442 | -0.000362 | -0.01256
[5 empty] | 3.08333 | -0.00326 | -0.00491 | -0.00797 | -0.00163 | -0.000428 | -0.02159 | -0.04406 | 0.00359 | -0.01266
[5 empty] | 3.085 | -0.00279 | -0.00382 | -0.0077 | -0.00231 | 4.3e-05 | -0.02113 | -0.04468 | 0.00739 | -0.01356
[5 empty] | 3.08667 | -0.00285 | -0.00319 | -0.00807 | -0.00289 | 0.000752 | -0.0208 | -0.04581 | 0.0101 | -0.01541
[5 empty] | 3.08833 | -0.00375 | -0.00302 | -0.0094 | -0.00335 | 0.00165 | -0.0205 | -0.04712 | 0.01115 | -0.01783
[5 empty] | 3.09 | -0.00542 | -0.00346 | -0.01152 | -0.00378 | 0.00232 | -0.02022 | -0.04839 | 0.01043 | -0.02025
[5 empty] | 3.09167 | -0.00743 | -0.00444 | -0.01363 | -0.00425 | 0.00241 | -0.02011 | -0.04954 | 0.0083 | -0.02245
[5 empty] | 3.09333 | -0.00918 | -0.0056 | -0.01453 | -0.00466 | 0.00184 | -0.02027 | -0.05054 | 0.00544 | -0.02456
[5 empty] | 3.095 | -0.01035 | -0.00655 | -0.01352 | -0.00477 | 0.000589 | -0.02055 | -0.05132 | 0.00264 | -0.02644
[5 empty] | 3.09667 | -0.01099 | -0.00722 | -0.01102 | -0.00472 | -0.00118 | -0.02069 | -0.0517 | 0.000516 | -0.02749
[5 empty] | 3.09833 | -0.01131 | -0.00778 | -0.00821 | -0.00512 | -0.00286 | -0.02043 | -0.05132 | -0.000718 | -0.02727
[5 empty] | 3.1 | -0.0115 | -0.00841 | -0.00615 | -0.00618 | -0.00388 | -0.01951 | -0.05007 | -0.0012 | -0.02591
[5 empty] | 3.10167 | -0.01171 | -0.00904 | -0.00508 | -0.0072 | -0.00426 | -0.01794 | -0.04839 | -0.00104 | -0.02417
[5 empty] | 3.10333 | -0.01186 | -0.00953 | -0.00473 | -0.00734 | -0.00443 | -0.01597 | -0.04694 | -0.000138 | -0.02296
[5 empty] | 3.105 | -0.01148 | -0.00977 | -0.00486 | -0.00661 | -0.00466 | -0.01373 | -0.04609 | 0.0016 | -0.02266
[5 empty] | 3.10667 | -0.01004 | -0.00984 | -0.0053 | -0.00554 | -0.00493 | -0.01119 | -0.04562 | 0.00408 | -0.02287
[5 empty] | 3.10833 | -0.00752 | -0.00976 | -0.00545 | -0.00455 | -0.0049 | -0.00867 | -0.04527 | 0.00671 | -0.023
[5 empty] | 3.11 | -0.00471 | -0.00948 | -0.00456 | -0.00411 | -0.00422 | -0.00695 | -0.0452 | 0.00855 | -0.0229
[5 empty] | 3.11167 | -0.00274 | -0.0088 | -0.00251 | -0.00499 | -0.00311 | -0.00674 | -0.04584 | 0.00872 | -0.02277
[5 empty] | 3.11333 | -0.0021 | -0.00737 | 8.7e-05 | -0.00753 | -0.00225 | -0.00805 | -0.04724 | 0.00695 | -0.02275
[5 empty] | 3.115 | -0.00203 | -0.00503 | 0.0026 | -0.01104 | -0.0021 | -0.01013 | -0.04883 | 0.00392 | -0.02281
[5 empty] | 3.11667 | -0.00157 | -0.0022 | 0.00468 | -0.01433 | -0.00271 | -0.01193 | -0.04981 | 0.00105 | -0.02296
[5 empty] | 3.11833 | -0.000466 | 0.000317 | 0.00584 | -0.01655 | -0.00393 | -0.01281 | -0.04976 | -0.000443 | -0.02338
[5 empty] | 3.12 | 0.00105 | 0.00193 | 0.00554 | -0.01745 | -0.00537 | -0.01271 | -0.04896 | -0.000262 | -0.02409
[5 empty] | 3.12167 | 0.00282 | 0.0026 | 0.00378 | -0.01719 | -0.00655 | -0.01208 | -0.04823 | 0.00125 | -0.02477
[5 empty] | 3.12333 | 0.00469 | 0.00252 | 0.00126 | -0.01618 | -0.00703 | -0.0117 | -0.04838 | 0.00362 | -0.02487
[5 empty] | 3.125 | 0.0064 | 0.00185 | -0.00119 | -0.01494 | -0.00675 | -0.0121 | -0.04959 | 0.00647 | -0.0241
[5 empty] | 3.12667 | 0.00758 | 0.000925 | -0.00302 | -0.01393 | -0.00638 | -0.01311 | -0.05125 | 0.00928 | -0.02269
[5 empty] | 3.12833 | 0.00793 | 0.000213 | -0.00411 | -0.01337 | -0.00688 | -0.01419 | -0.05256 | 0.0113 | -0.02135
[5 empty] | 3.13 | 0.00742 | -8.5e-05 | -0.00452 | -0.01336 | -0.00824 | -0.01491 | -0.05298 | 0.0119 | -0.02077
[5 empty] | 3.13167 | 0.00624 | 9.2e-05 | -0.00432 | -0.01397 | -0.0093 | -0.01491 | -0.0522 | 0.01118 | -0.02113
[5 empty] | 3.13333 | 0.00493 | 0.000832 | -0.00364 | -0.01494 | -0.00896 | -0.0139 | -0.05038 | 0.00991 | -0.02214
[5 empty] | 3.135 | 0.00411 | 0.00202 | -0.00269 | -0.01571 | -0.0073 | -0.01207 | -0.04816 | 0.00889 | -0.02338
[5 empty] | 3.13667 | 0.00405 | 0.00297 | -0.00166 | -0.01569 | -0.00512 | -0.01028 | -0.04615 | 0.00856 | -0.02452
[5 empty] | 3.13833 | 0.00443 | 0.00258 | -0.000832 | -0.01452 | -0.00293 | -0.00949 | -0.0445 | 0.00888 | -0.02542
[5 empty] | 3.14 | 0.00478 | 0.000303 | -0.000736 | -0.01235 | -0.000876 | -0.01008 | -0.04317 | 0.00947 | -0.02595
[5 empty] | 3.14167 | 0.00497 | -0.00325 | -0.0016 | -0.01004 | 0.000827 | -0.01162 | -0.04234 | 0.00978 | -0.02615
[5 empty] | 3.14333 | 0.00508 | -0.00675 | -0.00286 | -0.00883 | 0.00187 | -0.01338 | -0.04233 | 0.00908 | -0.02617
[5 empty] | 3.145 | 0.00511 | -0.00908 | -0.00363 | -0.0094 | 0.00208 | -0.01495 | -0.04327 | 0.00671 | -0.02609
[5 empty] | 3.14667 | 0.00489 | -0.00965 | -0.00363 | -0.01149 | 0.0015 | -0.01644 | -0.04527 | 0.00278 | -0.02596
[5 empty] | 3.14833 | 0.00428 | -0.00882 | -0.00329 | -0.01412 | 0.000476 | -0.01804 | -0.04815 | -0.00147 | -0.02592
[5 empty] | 3.15 | 0.00331 | -0.00788 | -0.00291 | -0.01634 | -0.000391 | -0.01969 | -0.05118 | -0.00463 | -0.02613
[5 empty] | 3.15167 | 0.00211 | -0.00813 | -0.00232 | -0.01769 | -0.00061 | -0.02115 | -0.05331 | -0.00617 | -0.02669
[5 empty] | 3.15333 | 0.000806 | -0.00988 | -0.00134 | -0.01809 | -0.000346 | -0.02212 | -0.0539 | -0.00641 | -0.0274
[5 empty] | 3.155 | -0.000397 | -0.01196 | -0.00012 | -0.01772 | -0.000541 | -0.02225 | -0.05291 | -0.00593 | -0.0277
[5 empty] | 3.15667 | -0.000986 | -0.01287 | 0.00113 | -0.01688 | -0.00199 | -0.02128 | -0.05087 | -0.00541 | -0.02727
[5 empty] | 3.15833 | -0.000467 | -0.01204 | 0.0023 | -0.01603 | -0.00418 | -0.01951 | -0.04865 | -0.00556 | -0.02651
[5 empty] | 3.16 | 0.00111 | -0.01001 | 0.00288 | -0.01552 | -0.0057 | -0.01771 | -0.04718 | -0.00672 | -0.02622
[5 empty] | 3.16167 | 0.00306 | -0.00781 | 0.00221 | -0.0153 | -0.00587 | -0.01645 | -0.04708 | -0.00861 | -0.02667
[5 empty] | 3.16333 | 0.00443 | -0.00652 | 0.0003 | -0.01482 | -0.00543 | -0.01576 | -0.04856 | -0.01054 | -0.02748
[5 empty] | 3.165 | 0.00444 | -0.00671 | -0.00199 | -0.01371 | -0.00548 | -0.01544 | -0.05136 | -0.01175 | -0.02808
[5 empty] | 3.16667 | 0.00278 | -0.0082 | -0.00372 | -0.01238 | -0.0064 | -0.01527 | -0.05474 | -0.01189 | -0.02806
[5 empty] | 3.16833 | -0.000131 | -0.01038 | -0.00449 | -0.01174 | -0.00763 | -0.01501 | -0.05776 | -0.01124 | -0.02736
[5 empty] | 3.17 | -0.00328 | -0.01261 | -0.00449 | -0.01231 | -0.00833 | -0.01446 | -0.05955 | -0.01035 | -0.02629
[5 empty] | 3.17167 | -0.00579 | -0.01453 | -0.00414 | -0.01377 | -0.00817 | -0.01372 | -0.05976 | -0.00945 | -0.02542
[5 empty] | 3.17333 | -0.00724 | -0.01626 | -0.00386 | -0.01535 | -0.00752 | -0.01315 | -0.05856 | -0.00822 | -0.02522
[5 empty] | 3.175 | -0.00749 | -0.01801 | -0.00399 | -0.01653 | -0.00692 | -0.01318 | -0.05628 | -0.00641 | -0.02587
[5 empty] | 3.17667 | -0.0066 | -0.01952 | -0.00452 | -0.01731 | -0.00646 | -0.01384 | -0.05325 | -0.0043 | -0.02716
[5 empty] | 3.17833 | -0.00483 | -0.02024 | -0.00503 | -0.01807 | -0.00597 | -0.01443 | -0.05014 | -0.00253 | -0.02876
[5 empty] | 3.18 | -0.00267 | -0.01986 | -0.00534 | -0.01896 | -0.00551 | -0.01428 | -0.04777 | -0.00164 | -0.03031
[5 empty] | 3.18167 | -0.000756 | -0.01853 | -0.00569 | -0.01977 | -0.00546 | -0.01351 | -0.04652 | -0.00172 | -0.03119
[5 empty] | 3.18333 | 0.000248 | -0.01677 | -0.00636 | -0.02013 | -0.00597 | -0.01257 | -0.04615 | -0.00234 | -0.03063
[5 empty] | 3.185 | 6e-06 | -0.01522 | -0.00713 | -0.01993 | -0.00676 | -0.01161 | -0.04603 | -0.00288 | -0.02858
[5 empty] | 3.18667 | -0.00126 | -0.01417 | -0.00752 | -0.01935 | -0.00735 | -0.01071 | -0.04578 | -0.00305 | -0.02576
[5 empty] | 3.18833 | -0.00295 | -0.01359 | -0.00745 | -0.01888 | -0.00728 | -0.0104 | -0.04546 | -0.00287 | -0.02295
[5 empty] | 3.19 | -0.00454 | -0.01336 | -0.00738 | -0.01899 | -0.00628 | -0.01132 | -0.04512 | -0.00241 | -0.02036
[5 empty] | 3.19167 | -0.00597 | -0.01324 | -0.00784 | -0.0197 | -0.00439 | -0.01343 | -0.04464 | -0.00176 | -0.01805
[5 empty] | 3.19333 | -0.00736 | -0.01308 | -0.00902 | -0.02064 | -0.00218 | -0.01582 | -0.04401 | -0.00121 | -0.01636
[5 empty] | 3.195 | -0.00862 | -0.013 | -0.0107 | -0.02163 | -0.000367 | -0.0176 | -0.0434 | -0.00104 | -0.01567
[5 empty] | 3.19667 | -0.00928 | -0.01319 | -0.01252 | -0.02259 | 0.00071 | -0.01881 | -0.04298 | -0.00124 | -0.0161
[5 empty] | 3.19833 | -0.00875 | -0.01374 | -0.01418 | -0.02323 | 0.000886 | -0.02018 | -0.04282 | -0.00174 | -0.01751
[5 empty] | 3.2 | -0.00703 | -0.01463 | -0.01543 | -0.02308 | 0.000127 | -0.02221 | -0.04278 | -0.00255 | -0.01937
[5 empty] | 3.20167 | -0.00497 | -0.0157 | -0.01605 | -0.02218 | -0.0012 | -0.02478 | -0.04273 | -0.00367 | -0.0209
[5 empty] | 3.20333 | -0.0036 | -0.01666 | -0.01615 | -0.02133 | -0.00258 | -0.02722 | -0.04277 | -0.00477 | -0.02156
[5 empty] | 3.205 | -0.00311 | -0.01742 | -0.01611 | -0.02148 | -0.00358 | -0.02854 | -0.04308 | -0.0053 | -0.02122
[5 empty] | 3.20667 | -0.00271 | -0.01791 | -0.01602 | -0.02293 | -0.00374 | -0.02815 | -0.04374 | -0.00516 | -0.02017
[5 empty] | 3.20833 | -0.00157 | -0.0181 | -0.01572 | -0.02496 | -0.00294 | -0.02658 | -0.04475 | -0.00479 | -0.01905
[5 empty] | 3.21 | 0.000302 | -0.01815 | -0.01528 | -0.02649 | -0.00172 | -0.02501 | -0.04587 | -0.00455 | -0.01855
[5 empty] | 3.21167 | 0.00224 | -0.01811 | -0.01495 | -0.02685 | -0.000817 | -0.02427 | -0.04671 | -0.00463 | -0.01903
[5 empty] | 3.21333 | 0.00353 | -0.0178 | -0.01489 | -0.02607 | -0.000753 | -0.02448 | -0.04728 | -0.00539 | -0.02038
[5 empty] | 3.215 | 0.00391 | -0.01689 | -0.01507 | -0.02455 | -0.00191 | -0.02526 | -0.04776 | -0.0073 | -0.02196
[5 empty] | 3.21667 | 0.00359 | -0.01525 | -0.01547 | -0.02272 | -0.00429 | -0.02588 | -0.04804 | -0.01024 | -0.02301
[5 empty] | 3.21833 | 0.00305 | -0.013 | -0.01613 | -0.02069 | -0.00711 | -0.02561 | -0.04787 | -0.01314 | -0.02343
[5 empty] | 3.22 | 0.00268 | -0.01049 | -0.01725 | -0.01833 | -0.00911 | -0.02416 | -0.04748 | -0.01463 | -0.0237
[5 empty] | 3.22167 | 0.00268 | -0.0082 | -0.01882 | -0.01585 | -0.00939 | -0.02183 | -0.04743 | -0.01418 | -0.02402
[5 empty] | 3.22333 | 0.00317 | -0.00682 | -0.02043 | -0.01374 | -0.00791 | -0.01921 | -0.04792 | -0.01222 | -0.02406
[5 empty] | 3.225 | 0.00401 | -0.00703 | -0.02162 | -0.01248 | -0.0052 | -0.01676 | -0.04859 | -0.00977 | -0.02368
[5 empty] | 3.22667 | 0.00453 | -0.00883 | -0.02219 | -0.01246 | -0.00182 | -0.01497 | -0.0489 | -0.00786 | -0.02311
[5 empty] | 3.22833 | 0.00389 | -0.01136 | -0.02212 | -0.01383 | 0.00165 | -0.01442 | -0.04872 | -0.00689 | -0.02256
[5 empty] | 3.23 | 0.00189 | -0.01343 | -0.02163 | -0.01609 | 0.00458 | -0.01538 | -0.04848 | -0.00632 | -0.02206
[5 empty] | 3.23167 | -0.000983 | -0.01424 | -0.02104 | -0.0183 | 0.0064 | -0.01749 | -0.04873 | -0.00529 | -0.02156
[5 empty] | 3.23333 | -0.00396 | -0.0138 | -0.02049 | -0.0197 | 0.00679 | -0.01985 | -0.0496 | -0.00351 | -0.02108
[5 empty] | 3.235 | -0.00625 | -0.01279 | -0.01983 | -0.01998 | 0.00565 | -0.0217 | -0.05055 | -0.00164 | -0.0207
[5 empty] | 3.23667 | -0.00736 | -0.01182 | -0.01878 | -0.01907 | 0.00322 | -0.02273 | -0.05105 | -0.00087 | -0.02048
[5 empty] | 3.23833 | -0.00712 | -0.01108 | -0.01731 | -0.01749 | 0.000216 | -0.02304 | -0.05104 | -0.00186 | -0.02018
[5 empty] | 3.24 | -0.00561 | -0.0109 | -0.01579 | -0.01629 | -0.00245 | -0.02269 | -0.05071 | -0.00425 | -0.01938
[5 empty] | 3.24167 | -0.00301 | -0.01176 | -0.01445 | -0.01615 | -0.00421 | -0.02173 | -0.05009 | -0.00692 | -0.01802
[5 empty] | 3.24333 | 0.000294 | -0.01353 | -0.01305 | -0.01678 | -0.00512 | -0.0204 | -0.04935 | -0.00884 | -0.0166
[5 empty] | 3.245 | 0.00333 | -0.0153 | -0.01132 | -0.0176 | -0.00566 | -0.01919 | -0.04883 | -0.00948 | -0.01586
[5 empty] | 3.24667 | 0.00486 | -0.01637 | -0.00971 | -0.01834 | -0.00641 | -0.0186 | -0.04867 | -0.00887 | -0.01605
[5 empty] | 3.24833 | 0.00421 | -0.01692 | -0.00911 | -0.01898 | -0.00759 | -0.01887 | -0.04899 | -0.00724 | -0.01688
[5 empty] | 3.25 | 0.00171 | -0.01762 | -0.00983 | -0.01978 | -0.00899 | -0.0198 | -0.04999 | -0.00483 | -0.0181
[5 empty] | 3.25167 | -0.00153 | -0.01889 | -0.0112 | -0.02139 | -0.01025 | -0.02086 | -0.05156 | -0.00206 | -0.01975
[5 empty] | 3.25333 | -0.00417 | -0.0206 | -0.01228 | -0.02425 | -0.01134 | -0.02164 | -0.05338 | 0.000564 | -0.02156
[5 empty] | 3.255 | -0.00521 | -0.02226 | -0.01278 | -0.02786 | -0.01241 | -0.02224 | -0.05513 | 0.00259 | -0.02251
[5 empty] | 3.25667 | -0.00436 | -0.02345 | -0.01301 | -0.03095 | -0.01313 | -0.02312 | -0.05638 | 0.00372 | -0.02172
[5 empty] | 3.25833 | -0.00205 | -0.02387 | -0.01349 | -0.03225 | -0.01288 | -0.02441 | -0.05661 | 0.00381 | -0.01955
[5 empty] | 3.26 | 0.000851 | -0.02354 | -0.01452 | -0.0312 | -0.01166 | -0.02575 | -0.05565 | 0.00297 | -0.01711
[5 empty] | 3.26167 | 0.0036 | -0.02293 | -0.01614 | -0.02828 | -0.01026 | -0.02653 | -0.05387 | 0.00192 | -0.01517
[5 empty] | 3.26333 | 0.00577 | -0.02245 | -0.01784 | -0.02451 | -0.0092 | -0.02619 | -0.05208 | 0.00155 | -0.01394
[5 empty] | 3.265 | 0.00717 | -0.02202 | -0.01879 | -0.02066 | -0.0084 | -0.02458 | -0.05106 | 0.00201 | -0.01335
[5 empty] | 3.26667 | 0.00771 | -0.02133 | -0.01844 | -0.01717 | -0.00765 | -0.02212 | -0.05107 | 0.00276 | -0.01326
[5 empty] | 3.26833 | 0.00734 | -0.02049 | -0.01691 | -0.01445 | -0.00704 | -0.01955 | -0.05175 | 0.00341 | -0.01344
[5 empty] | 3.27 | 0.00605 | -0.01997 | -0.01488 | -0.01282 | -0.00678 | -0.01752 | -0.05244 | 0.00419 | -0.01371
[5 empty] | 3.27167 | 0.00401 | -0.02021 | -0.01322 | -0.0124 | -0.00691 | -0.01653 | -0.05269 | 0.00538 | -0.01421
[5 empty] | 3.27333 | 0.00162 | -0.02133 | -0.01257 | -0.0132 | -0.00712 | -0.01677 | -0.05252 | 0.00694 | -0.01508
[5 empty] | 3.275 | -0.000748 | -0.02309 | -0.0131 | -0.01505 | -0.00711 | -0.01781 | -0.05225 | 0.00866 | -0.01613
[5 empty] | 3.27667 | -0.0027 | -0.02501 | -0.01445 | -0.01742 | -0.00681 | -0.0189 | -0.05235 | 0.01029 | -0.01696
[5 empty] | 3.27833 | -0.00364 | -0.0265 | -0.01602 | -0.01943 | -0.00607 | -0.01951 | -0.05328 | 0.01162 | -0.0174
[5 empty] | 3.28 | -0.00296 | -0.02716 | -0.01732 | -0.02041 | -0.00474 | -0.01938 | -0.05487 | 0.01252 | -0.01775
[5 empty] | 3.28167 | -0.00073 | -0.02696 | -0.01823 | -0.02025 | -0.0031 | -0.01848 | -0.05649 | 0.01302 | -0.01851
[5 empty] | 3.28333 | 0.00219 | -0.02595 | -0.01876 | -0.01905 | -0.00166 | -0.01715 | -0.0578 | 0.01319 | -0.01985
[5 empty] | 3.285 | 0.00498 | -0.02435 | -0.01906 | -0.01683 | -0.00082 | -0.01588 | -0.05849 | 0.01312 | -0.02141
[5 empty] | 3.28667 | 0.00749 | -0.02278 | -0.01937 | -0.01398 | -0.000474 | -0.01489 | -0.05817 | 0.01284 | -0.0227
[5 empty] | 3.28833 | 0.0098 | -0.02204 | -0.0198 | -0.01133 | -0.000217 | -0.01413 | -0.05683 | 0.01256 | -0.02349
[5 empty] | 3.29 | 0.01163 | -0.02218 | -0.01996 | -0.00965 | 0.000321 | -0.0136 | -0.05488 | 0.01273 | -0.02375
[5 empty] | 3.29167 | 0.01243 | -0.02235 | -0.01916 | -0.00929 | 0.0013 | -0.01337 | -0.0528 | 0.01354 | -0.02342
[5 empty] | 3.29333 | 0.0119 | -0.02175 | -0.01716 | -0.01 | 0.00263 | -0.01333 | -0.05113 | 0.01445 | -0.02241
[5 empty] | 3.295 | 0.01005 | -0.0204 | -0.01455 | -0.01116 | 0.00411 | -0.01335 | -0.05019 | 0.01462 | -0.02098
[5 empty] | 3.29667 | 0.00723 | -0.01898 | -0.01206 | -0.01234 | 0.00543 | -0.01361 | -0.04983 | 0.01359 | -0.01983
[5 empty] | 3.29833 | 0.00429 | -0.0182 | -0.01008 | -0.01327 | 0.00622 | -0.01433 | -0.04979 | 0.01126 | -0.01953
[5 empty] | 3.3 | 0.00223 | -0.01823 | -0.00868 | -0.01369 | 0.00653 | -0.01533 | -0.04994 | 0.00787 | -0.02017
[5 empty] | 3.30167 | 0.00138 | -0.01868 | -0.00769 | -0.0136 | 0.00691 | -0.01612 | -0.04995 | 0.00408 | -0.02119
[5 empty] | 3.30333 | 0.0012 | -0.01908 | -0.00664 | -0.01338 | 0.00762 | -0.01643 | -0.04945 | 0.000878 | -0.0217
[5 empty] | 3.305 | 0.000962 | -0.01925 | -0.00525 | -0.0136 | 0.00799 | -0.01645 | -0.04845 | -0.000901 | -0.02108
[5 empty] | 3.30667 | 0.00042 | -0.01917 | -0.00384 | -0.0145 | 0.0071 | -0.0164 | -0.0473 | -0.00112 | -0.01979
[5 empty] | 3.30833 | -0.000139 | -0.01882 | -0.00296 | -0.01606 | 0.0047 | -0.01624 | -0.04633 | -0.000209 | -0.01916
[5 empty] | 3.31 | -0.000391 | -0.01842 | -0.00306 | -0.01815 | 0.0014 | -0.01583 | -0.04585 | 0.00134 | -0.01991
[5 empty] | 3.31167 | -0.000252 | -0.01828 | -0.00434 | -0.02046 | -0.00186 | -0.01532 | -0.04611 | 0.00323 | -0.02151
[5 empty] | 3.31333 | 0.000311 | -0.01805 | -0.00645 | -0.02242 | -0.00439 | -0.01502 | -0.04709 | 0.0052 | -0.02301
[5 empty] | 3.315 | 0.00139 | -0.01674 | -0.0086 | -0.02357 | -0.00615 | -0.01495 | -0.04829 | 0.00701 | -0.02388
[5 empty] | 3.31667 | 0.00296 | -0.014 | -0.01028 | -0.02395 | -0.00758 | -0.01479 | -0.04912 | 0.00856 | -0.024
[5 empty] | 3.31833 | 0.00483 | -0.01063 | -0.0115 | -0.024 | -0.00886 | -0.01431 | -0.04947 | 0.00987 | -0.02339
[5 empty] | 3.32 | 0.00668 | -0.00788 | -0.01234 | -0.02422 | -0.00971 | -0.01375 | -0.0496 | 0.0109 | -0.022
[5 empty] | 3.32167 | 0.00805 | -0.00651 | -0.01277 | -0.02473 | -0.00965 | -0.01364 | -0.04979 | 0.01145 | -0.01982
[5 empty] | 3.32333 | 0.00846 | -0.00642 | -0.01297 | -0.02517 | -0.00875 | -0.01435 | -0.05015 | 0.01127 | -0.01736
[5 empty] | 3.325 | 0.00781 | -0.00692 | -0.01335 | -0.02503 | -0.00789 | -0.01569 | -0.0506 | 0.01029 | -0.01551
[5 empty] | 3.32667 | 0.00651 | -0.00755 | -0.01422 | -0.02404 | -0.00801 | -0.01707 | -0.05088 | 0.0087 | -0.01479
[5 empty] | 3.32833 | 0.00504 | -0.00849 | -0.0157 | -0.02245 | -0.00936 | -0.01817 | -0.05056 | 0.0068 | -0.01497
[5 empty] | 3.33 | 0.00337 | -0.01024 | -0.01771 | -0.02089 | -0.01149 | -0.01924 | -0.04942 | 0.00504 | -0.01546
[5 empty] | 3.33167 | 0.00136 | -0.0127 | -0.01994 | -0.01986 | -0.01376 | -0.02077 | -0.04776 | 0.00398 | -0.01582
[5 empty] | 3.33333 | -0.000621 | -0.01502 | -0.02189 | -0.01931 | -0.01574 | -0.02246 | -0.04619 | 0.00379 | -0.01595
[5 empty] | 3.335 | -0.00197 | -0.01653 | -0.02315 | -0.01896 | -0.01718 | -0.02319 | -0.0452 | 0.00414 | -0.01605
[5 empty] | 3.33667 | -0.00231 | -0.01727 | -0.02359 | -0.01843 | -0.01798 | -0.02226 | -0.04506 | 0.00469 | -0.01621
[5 empty] | 3.33833 | -0.00154 | -0.01743 | -0.02336 | -0.01752 | -0.0182 | -0.02009 | -0.04581 | 0.00534 | -0.01629
[5 empty] | 3.34 | 0.000191 | -0.01696 | -0.0226 | -0.01644 | -0.01823 | -0.01757 | -0.04717 | 0.00618 | -0.01626
[5 empty] | 3.34167 | 0.00245 | -0.01589 | -0.02121 | -0.01549 | -0.01881 | -0.01525 | -0.04881 | 0.00732 | -0.01657
[5 empty] | 3.34333 | 0.00447 | -0.01449 | -0.01909 | -0.01453 | -0.02015 | -0.01335 | -0.05043 | 0.00872 | -0.0176
[5 empty] | 3.345 | 0.00533 | -0.01323 | -0.01648 | -0.01313 | -0.0215 | -0.01203 | -0.05175 | 0.01011 | -0.01919
[5 empty] | 3.34667 | 0.00458 | -0.01262 | -0.01401 | -0.01109 | -0.0219 | -0.01161 | -0.0524 | 0.01119 | -0.02057
[5 empty] | 3.34833 | 0.00271 | -0.01302 | -0.01233 | -0.00887 | -0.02116 | -0.01245 | -0.05212 | 0.01164 | -0.02097
[5 empty] | 3.35 | 0.000838 | -0.01439 | -0.01177 | -0.00747 | -0.01986 | -0.0147 | -0.05094 | 0.01126 | -0.02028
[5 empty] | 3.35167 | 2e-05 | -0.01639 | -0.01199 | -0.00758 | -0.01866 | -0.01795 | -0.04912 | 0.01027 | -0.01933
[5 empty] | 3.35333 | 0.000568 | -0.01849 | -0.01231 | -0.00891 | -0.01794 | -0.02148 | -0.04688 | 0.00933 | -0.01909
[5 empty] | 3.355 | 0.0017 | -0.01992 | -0.01266 | -0.01049 | -0.01789 | -0.02485 | -0.04465 | 0.00905 | -0.01987
[5 empty] | 3.35667 | 0.00227 | -0.02025 | -0.01348 | -0.01133 | -0.01829 | -0.02782 | -0.04306 | 0.00958 | -0.02144
[5 empty] | 3.35833 | 0.00187 | -0.01988 | -0.0145 | -0.01099 | -0.01857 | -0.02978 | -0.04254 | 0.01064 | -0.02322
[5 empty] | 3.36 | 0.001 | -0.01964 | -0.01459 | -0.00964 | -0.01826 | -0.02995 | -0.04313 | 0.0116 | -0.02437
[5 empty] | 3.36167 | 0.000414 | -0.01998 | -0.01319 | -0.00777 | -0.01748 | -0.02829 | -0.04462 | 0.0119 | -0.02424
[5 empty] | 3.36333 | 0.00055 | -0.0205 | -0.01097 | -0.00588 | -0.01677 | -0.02577 | -0.04639 | 0.01147 | -0.02289
[5 empty] | 3.365 | 0.00133 | -0.02048 | -0.00903 | -0.00446 | -0.01646 | -0.0238 | -0.04747 | 0.01069 | -0.02122
[5 empty] | 3.36667 | 0.0023 | -0.01965 | -0.00806 | -0.00386 | -0.01648 | -0.02346 | -0.04727 | 0.01023 | -0.02005
[5 empty] | 3.36833 | 0.00312 | -0.01847 | -0.00819 | -0.00411 | -0.01656 | -0.0248 | -0.04607 | 0.01075 | -0.01955
[5 empty] | 3.37 | 0.0037 | -0.01761 | -0.00911 | -0.0049 | -0.01629 | -0.02667 | -0.04465 | 0.01221 | -0.01964
[5 empty] | 3.37167 | 0.00404 | -0.01733 | -0.01033 | -0.00579 | -0.01533 | -0.02768 | -0.04353 | 0.0137 | -0.02011
[5 empty] | 3.37333 | 0.00423 | -0.01719 | -0.01135 | -0.00643 | -0.01381 | -0.02718 | -0.04274 | 0.01433 | -0.02046
[5 empty] | 3.375 | 0.00471 | -0.01653 | -0.01178 | -0.00673 | -0.01232 | -0.02548 | -0.04203 | 0.01383 | -0.02028
[5 empty] | 3.37667 | 0.00587 | -0.01508 | -0.01161 | -0.00684 | -0.01144 | -0.0233 | -0.04125 | 0.01246 | -0.01972
[5 empty] | 3.37833 | 0.0076 | -0.01327 | -0.01122 | -0.00698 | -0.01146 | -0.02133 | -0.04043 | 0.01072 | -0.01912
[5 empty] | 3.38 | 0.0094 | -0.01179 | -0.011 | -0.0072 | -0.01244 | -0.02001 | -0.03971 | 0.00928 | -0.01867
[5 empty] | 3.38167 | 0.01074 | -0.01084 | -0.0112 | -0.00755 | -0.01422 | -0.01955 | -0.03923 | 0.00901 | -0.01845
[5 empty] | 3.38333 | 0.01131 | -0.00989 | -0.0121 | -0.00822 | -0.01615 | -0.01975 | -0.03918 | 0.01025 | -0.01871
[5 empty] | 3.385 | 0.01114 | -0.00854 | -0.0137 | -0.00926 | -0.01742 | -0.02026 | -0.03973 | 0.0123 | -0.01966
[5 empty] | 3.38667 | 0.01042 | -0.00737 | -0.01544 | -0.01036 | -0.01753 | -0.02096 | -0.04078 | 0.01393 | -0.02103
[5 empty] | 3.38833 | 0.00928 | -0.00728 | -0.01655 | -0.01105 | -0.01661 | -0.02187 | -0.04209 | 0.01455 | -0.02198
[5 empty] | 3.39 | 0.00786 | -0.00847 | -0.0168 | -0.01102 | -0.01555 | -0.02287 | -0.04337 | 0.01463 | -0.02169
[5 empty] | 3.39167 | 0.00649 | -0.01039 | -0.01665 | -0.01045 | -0.01528 | -0.02365 | -0.04437 | 0.01495 | -0.02004
[5 empty] | 3.39333 | 0.00553 | -0.01223 | -0.01648 | -0.01011 | -0.01599 | -0.02404 | -0.04492 | 0.01561 | -0.01762
[5 empty] | 3.395 | 0.00507 | -0.01328 | -0.01641 | -0.0107 | -0.01723 | -0.02407 | -0.04503 | 0.01591 | -0.01534
[5 empty] | 3.39667 | 0.00487 | -0.01345 | -0.01667 | -0.01224 | -0.01859 | -0.024 | -0.04473 | 0.0151 | -0.01403
[5 empty] | 3.39833 | 0.00463 | -0.01313 | -0.01745 | -0.01409 | -0.02001 | -0.02394 | -0.04419 | 0.01298 | -0.0139
[5 empty] | 3.4 | 0.00404 | -0.0128 | -0.01851 | -0.01556 | -0.02135 | -0.02363 | -0.04382 | 0.01008 | -0.01426
[5 empty] | 3.40167 | 0.00309 | -0.01295 | -0.0194 | -0.01642 | -0.02219 | -0.02282 | -0.04395 | 0.00747 | -0.01382
[5 empty] | 3.40333 | 0.00221 | -0.01382 | -0.02005 | -0.01666 | -0.02222 | -0.02181 | -0.04423 | 0.00609 | -0.01117
[5 empty] | 3.405 | 0.00193 | -0.01497 | -0.0207 | -0.01624 | -0.02151 | -0.02123 | -0.0439 | 0.00613 | -0.00539
[5 empty] | 3.40667 | 0.00255 | -0.01565 | -0.02131 | -0.01538 | -0.02028 | -0.02131 | -0.04279 | 0.00702 | 0.00284
[5 empty] | 3.40833 | 0.00383 | -0.0155 | -0.02166 | -0.01475 | -0.01871 | -0.0217 | -0.04151 | 0.00806 | 0.0108
[5 empty] | 3.41 | 0.00504 | -0.01498 | -0.02148 | -0.01482 | -0.01727 | -0.02194 | -0.04082 | 0.00861 | 0.01533
[5 empty] | 3.41167 | 0.00547 | -0.01504 | -0.02056 | -0.01541 | -0.01672 | -0.02171 | -0.04102 | 0.00832 | 0.01486
[5 empty] | 3.41333 | 0.00477 | -0.01629 | -0.0189 | -0.01615 | -0.01745 | -0.02088 | -0.04199 | 0.00738 | 0.0101
[5 empty] | 3.415 | 0.00298 | -0.01856 | -0.01666 | -0.0169 | -0.01906 | -0.01953 | -0.04321 | 0.00642 | 0.00325
[5 empty] | 3.41667 | 0.000611 | -0.02119 | -0.01406 | -0.01761 | -0.02065 | -0.01799 | -0.04416 | 0.00585 | -0.00333
[5 empty] | 3.41833 | -0.00131 | -0.02332 | -0.01141 | -0.01813 | -0.02155 | -0.01669 | -0.04487 | 0.00542 | -0.00827
[5 empty] | 3.42 | -0.00178 | -0.02426 | -0.00918 | -0.01826 | -0.02146 | -0.01607 | -0.04588 | 0.00471 | -0.01152
[5 empty] | 3.42167 | -0.0006 | -0.02388 | -0.00807 | -0.01812 | -0.02028 | -0.01639 | -0.04765 | 0.00384 | -0.01378
[5 empty] | 3.42333 | 0.00146 | -0.02254 | -0.00861 | -0.01809 | -0.01828 | -0.01741 | -0.05011 | 0.00328 | -0.01566
[5 empty] | 3.425 | 0.00339 | -0.02082 | -0.01058 | -0.01827 | -0.01632 | -0.01836 | -0.05241 | 0.00313 | -0.01714
[5 empty] | 3.42667 | 0.00462 | -0.01911 | -0.01309 | -0.01834 | -0.01528 | -0.01883 | -0.0533 | 0.00314 | -0.01786
[5 empty] | 3.42833 | 0.00521 | -0.01748 | -0.01514 | -0.01806 | -0.01549 | -0.01916 | -0.05238 | 0.00329 | -0.01782
[5 empty] | 3.43 | 0.0054 | -0.01591 | -0.01615 | -0.01758 | -0.01653 | -0.01998 | -0.05051 | 0.00386 | -0.01759
[5 empty] | 3.43167 | 0.00525 | -0.01449 | -0.01614 | -0.01739 | -0.01736 | -0.02119 | -0.04862 | 0.00496 | -0.01779
[5 empty] | 3.43333 | 0.00468 | -0.01327 | -0.01563 | -0.01769 | -0.0173 | -0.02184 | -0.04686 | 0.0064 | -0.01852
[5 empty] | 3.435 | 0.0038 | -0.01217 | -0.01523 | -0.01796 | -0.01671 | -0.02096 | -0.04511 | 0.00791 | -0.01919
[5 empty] | 3.43667 | 0.00308 | -0.01118 | -0.01525 | -0.01776 | -0.01655 | -0.01858 | -0.04346 | 0.00903 | -0.01901
[5 empty] | 3.43833 | 0.00288 | -0.01048 | -0.0155 | -0.01726 | -0.01733 | -0.01575 | -0.04222 | 0.00924 | -0.01768
[5 empty] | 3.44 | 0.00315 | -0.01032 | -0.01561 | -0.01688 | -0.01859 | -0.01379 | -0.04183 | 0.00849 | -0.0155
[5 empty] | 3.44167 | 0.00367 | -0.01092 | -0.0153 | -0.01705 | -0.01945 | -0.01364 | -0.04266 | 0.0072 | -0.01311
[5 empty] | 3.44333 | 0.00447 | -0.01231 | -0.01434 | -0.01787 | -0.01921 | -0.01537 | -0.04468 | 0.00599 | -0.01132
[5 empty] | 3.445 | 0.00563 | -0.01415 | -0.01288 | -0.01891 | -0.01756 | -0.01794 | -0.04728 | 0.00532 | -0.0106
[5 empty] | 3.44667 | 0.00692 | -0.01595 | -0.01164 | -0.01964 | -0.01485 | -0.01995 | -0.04969 | 0.00535 | -0.0109
[5 empty] | 3.44833 | 0.00781 | -0.01732 | -0.01117 | -0.02001 | -0.0119 | -0.02073 | -0.0511 | 0.00577 | -0.01204
[5 empty] | 3.45 | 0.00789 | -0.01794 | -0.01121 | -0.02001 | -0.0095 | -0.02046 | -0.05059 | 0.0061 | -0.01356
[5 empty] | 3.45167 | 0.00711 | -0.01764 | -0.01102 | -0.01948 | -0.00834 | -0.01953 | -0.04761 | 0.00601 | -0.01476
[5 empty] | 3.45333 | 0.00578 | -0.01644 | -0.0101 | -0.01851 | -0.00878 | -0.01819 | -0.04282 | 0.00571 | -0.0153
[5 empty] | 3.455 | 0.00435 | -0.0148 | -0.00873 | -0.01768 | -0.01052 | -0.01682 | -0.03795 | 0.00574 | -0.0155
[5 empty] | 3.45667 | 0.00301 | -0.01332 | -0.00791 | -0.01726 | -0.01277 | -0.01597 | -0.03477 | 0.00637 | -0.01545
[5 empty] | 3.45833 | 0.0017 | -0.01245 | -0.00866 | -0.01688 | -0.01476 | -0.01595 | -0.0341 | 0.00728 | -0.01469
[5 empty] | 3.46 | 0.000528 | -0.01226 | -0.01123 | -0.01625 | -0.01585 | -0.01669 | -0.0355 | 0.00791 | -0.01256
[5 empty] | 3.46167 | -1.5e-05 | -0.01243 | -0.01476 | -0.01571 | -0.01544 | -0.01766 | -0.03785 | 0.00798 | -0.00898
[5 empty] | 3.46333 | 0.000495 | -0.01246 | -0.01787 | -0.01561 | -0.01334 | -0.01834 | -0.04017 | 0.00747 | -0.00487
[5 empty] | 3.465 | 0.00181 | -0.01204 | -0.01964 | -0.01566 | -0.01026 | -0.01851 | -0.04191 | 0.00641 | -0.00166
[5 empty] | 3.46667 | 0.00311 | -0.01112 | -0.01997 | -0.01537 | -0.00746 | -0.01819 | -0.04307 | 0.00492 | -0.000205
[5 empty] | 3.46833 | 0.00362 | -0.00974 | -0.01931 | -0.01466 | -0.00588 | -0.01754 | -0.04403 | 0.00321 | -0.000273
[5 empty] | 3.47 | 0.00324 | -0.00813 | -0.01819 | -0.01389 | -0.00582 | -0.0169 | -0.04503 | 0.00175 | -0.00117
[5 empty] | 3.47167 | 0.00247 | -0.00664 | -0.01696 | -0.01347 | -0.00723 | -0.01686 | -0.04587 | 0.00102 | -0.00252
[5 empty] | 3.47333 | 0.00197 | -0.0054 | -0.01594 | -0.01345 | -0.00984 | -0.01807 | -0.04639 | 0.000965 | -0.00419
[5 empty] | 3.475 | 0.00216 | -0.00441 | -0.01559 | -0.01343 | -0.0131 | -0.02059 | -0.04693 | 0.00117 | -0.00566
[5 empty] | 3.47667 | 0.00317 | -0.00411 | -0.01619 | -0.01305 | -0.01636 | -0.02365 | -0.04793 | 0.00147 | -0.0063
[5 empty] | 3.47833 | 0.00461 | -0.00503 | -0.0176 | -0.01276 | -0.01905 | -0.02623 | -0.04953 | 0.0018 | -0.00603
[5 empty] | 3.48 | 0.00559 | -0.00704 | -0.0193 | -0.01354 | -0.02069 | -0.02769 | -0.05139 | 0.00201 | -0.00551
[5 empty] | 3.48167 | 0.00553 | -0.00958 | -0.02066 | -0.01576 | -0.02118 | -0.0279 | -0.05264 | 0.00192 | -0.00546
[5 empty] | 3.48333 | 0.00463 | -0.01224 | -0.02143 | -0.01871 | -0.02101 | -0.02707 | -0.05239 | 0.00154 | -0.00609
[5 empty] | 3.485 | 0.00333 | -0.0146 | -0.02195 | -0.02121 | -0.02083 | -0.0257 | -0.05061 | 0.00121 | -0.00721
[5 empty] | 3.48667 | 0.00187 | -0.01611 | -0.02255 | -0.02245 | -0.02107 | -0.02437 | -0.04815 | 0.00132 | -0.00849
[5 empty] | 3.48833 | 0.000667 | -0.01646 | -0.02321 | -0.02243 | -0.02153 | -0.02358 | -0.04582 | 0.0018 | -0.00962
[5 empty] | 3.49 | 0.000225 | -0.01586 | -0.02377 | -0.02161 | -0.02138 | -0.02363 | -0.04413 | 0.00241 | -0.01057
[5 empty] | 3.49167 | 0.000597 | -0.01506 | -0.0242 | -0.02051 | -0.01996 | -0.02443 | -0.04355 | 0.00334 | -0.0116
[5 empty] | 3.49333 | 0.00137 | -0.0147 | -0.02456 | -0.01984 | -0.01743 | -0.02536 | -0.04423 | 0.00501 | -0.01282
[5 empty] | 3.495 | 0.00219 | -0.01457 | -0.02482 | -0.02039 | -0.01456 | -0.02565 | -0.04582 | 0.00743 | -0.01378
[5 empty] | 3.49667 | 0.00304 | -0.01391 | -0.02468 | -0.02223 | -0.01216 | -0.02514 | -0.04768 | 0.01016 | -0.01398
[5 empty] | 3.49833 | 0.00395 | -0.01229 | -0.02378 | -0.02437 | -0.01052 | -0.02444 | -0.04915 | 0.01273 | -0.01345
[5 empty] | 3.5 | 0.00477 | -0.01032 | -0.02211 | -0.02559 | -0.00946 | -0.02406 | -0.04969 | 0.0149 | -0.01257
[5 empty] | 3.50167 | 0.00533 | -0.00919 | -0.02031 | -0.02545 | -0.00869 | -0.0241 | -0.04905 | 0.01643 | -0.01162
[5 empty] | 3.50333 | 0.00551 | -0.00967 | -0.01941 | -0.02425 | -0.00799 | -0.02464 | -0.04751 | 0.01702 | -0.01045
[5 empty] | 3.505 | 0.00545 | -0.01144 | -0.02003 | -0.02263 | -0.00711 | -0.02581 | -0.04579 | 0.01664 | -0.00874
[5 empty] | 3.50667 | 0.00564 | -0.01346 | -0.02177 | -0.02111 | -0.00619 | -0.02729 | -0.0445 | 0.01547 | -0.00678
[5 empty] | 3.50833 | 0.00648 | -0.01478 | -0.0236 | -0.01993 | -0.00575 | -0.02847 | -0.04378 | 0.01398 | -0.00564
[5 empty] | 3.51 | 0.00782 | -0.01531 | -0.02464 | -0.01909 | -0.00603 | -0.02871 | -0.04345 | 0.01295 | -0.00624
[5 empty] | 3.51167 | 0.00922 | -0.01567 | -0.02469 | -0.01856 | -0.00661 | -0.02756 | -0.04344 | 0.01303 | -0.00864
[5 empty] | 3.51333 | 0.01033 | -0.01633 | -0.02401 | -0.0184 | -0.00687 | -0.025 | -0.04365 | 0.01415 | -0.01201
[5 empty] | 3.515 | 0.01081 | -0.01733 | -0.02279 | -0.01866 | -0.00657 | -0.02148 | -0.04391 | 0.01579 | -0.01528
[5 empty] | 3.51667 | 0.01032 | -0.01833 | -0.02136 | -0.01924 | -0.00581 | -0.01778 | -0.04416 | 0.01743 | -0.01775
[5 empty] | 3.51833 | 0.00875 | -0.01893 | -0.02025 | -0.02006 | -0.005 | -0.01479 | -0.0444 | 0.01856 | -0.01941
[5 empty] | 3.52 | 0.00643 | -0.01901 | -0.01976 | -0.02111 | -0.00467 | -0.01321 | -0.04447 | 0.01875 | -0.02068
[5 empty] | 3.52167 | 0.00405 | -0.0189 | -0.01969 | -0.02221 | -0.00503 | -0.01312 | -0.04425 | 0.0181 | -0.02209
[5 empty] | 3.52333 | 0.00231 | -0.01888 | -0.01975 | -0.02298 | -0.00575 | -0.01407 | -0.04391 | 0.01731 | -0.02372
[5 empty] | 3.525 | 0.00153 | -0.01884 | -0.01987 | -0.0232 | -0.00637 | -0.01554 | -0.04365 | 0.01684 | -0.02501
[5 empty] | 3.52667 | 0.00155 | -0.01824 | -0.02004 | -0.02303 | -0.0065 | -0.01701 | -0.04345 | 0.01627 | -0.02535
[5 empty] | 3.52833 | 0.00207 | -0.01664 | -0.02045 | -0.02259 | -0.00615 | -0.01764 | -0.04335 | 0.01495 | -0.0245
[5 empty] | 3.53 | 0.00292 | -0.01432 | -0.02162 | -0.02168 | -0.00556 | -0.01697 | -0.0435 | 0.01293 | -0.02266
[5 empty] | 3.53167 | 0.00395 | -0.01223 | -0.02386 | -0.02014 | -0.00483 | -0.0156 | -0.04392 | 0.01098 | -0.02029
[5 empty] | 3.53333 | 0.00492 | -0.01124 | -0.02668 | -0.01814 | -0.00377 | -0.0147 | -0.04431 | 0.00977 | -0.01802
[5 empty] | 3.535 | 0.00573 | -0.01157 | -0.02925 | -0.01605 | -0.0022 | -0.01504 | -0.04433 | 0.00951 | -0.01638
[5 empty] | 3.53667 | 0.00633 | -0.01275 | -0.03089 | -0.01429 | -0.000195 | -0.01667 | -0.04408 | 0.00995 | -0.01556
[5 empty] | 3.53833 | 0.0068 | -0.01395 | -0.03139 | -0.01328 | 0.00179 | -0.01915 | -0.04388 | 0.01029 | -0.01525
[5 empty] | 3.54 | 0.00739 | -0.01455 | -0.03105 | -0.01357 | 0.00313 | -0.02185 | -0.04389 | 0.00979 | -0.01502
[5 empty] | 3.54167 | 0.00822 | -0.01438 | -0.03034 | -0.01558 | 0.00347 | -0.02437 | -0.04394 | 0.00868 | -0.01453
[5 empty] | 3.54333 | 0.00898 | -0.01372 | -0.02946 | -0.01906 | 0.00306 | -0.02675 | -0.04383 | 0.00783 | -0.01359
[5 empty] | 3.545 | 0.00915 | -0.01293 | -0.02824 | -0.02306 | 0.00218 | -0.02902 | -0.04376 | 0.00764 | -0.01245
[5 empty] | 3.54667 | 0.00836 | -0.01228 | -0.02651 | -0.02636 | 0.000606 | -0.03061 | -0.04419 | 0.00773 | -0.01183
[5 empty] | 3.54833 | 0.00653 | -0.01197 | -0.02448 | -0.02811 | -0.00189 | -0.03071 | -0.0454 | 0.00762 | -0.0122
[5 empty] | 3.55 | 0.00405 | -0.01217 | -0.02279 | -0.0282 | -0.00483 | -0.02915 | -0.04716 | 0.00701 | -0.01328
[5 empty] | 3.55167 | 0.00178 | -0.01283 | -0.02183 | -0.02694 | -0.00715 | -0.02655 | -0.04873 | 0.00577 | -0.01447
[5 empty] | 3.55333 | 0.000451 | -0.01332 | -0.02141 | -0.02478 | -0.00807 | -0.02365 | -0.0494 | 0.00417 | -0.01538
[5 empty] | 3.555 | 0.000178 | -0.01291 | -0.02091 | -0.0223 | -0.00779 | -0.02071 | -0.04922 | 0.00273 | -0.01586
[5 empty] | 3.55667 | 0.000369 | -0.01169 | -0.01991 | -0.02013 | -0.00707 | -0.01785 | -0.049 | 0.00191 | -0.01611
[5 empty] | 3.55833 | 0.000471 | -0.01035 | -0.01874 | -0.01853 | -0.00654 | -0.0156 | -0.04942 | 0.00185 | -0.01639
[5 empty] | 3.56 | 0.000601 | -0.00937 | -0.01804 | -0.01747 | -0.00646 | -0.01453 | -0.05029 | 0.0024 | -0.01668
[5 empty] | 3.56167 | 0.00112 | -0.00859 | -0.0179 | -0.01689 | -0.0067 | -0.01491 | -0.05092 | 0.00313 | -0.01687
[5 empty] | 3.56333 | 0.00196 | -0.00761 | -0.0179 | -0.01689 | -0.007 | -0.01681 | -0.05104 | 0.00367 | -0.01711
[5 empty] | 3.565 | 0.00271 | -0.00641 | -0.01794 | -0.01735 | -0.00713 | -0.02 | -0.05107 | 0.00414 | -0.01772
[5 empty] | 3.56667 | 0.00304 | -0.00538 | -0.01843 | -0.01794 | -0.00683 | -0.02372 | -0.05165 | 0.00505 | -0.01866
[5 empty] | 3.56833 | 0.00295 | -0.00495 | -0.01973 | -0.01845 | -0.00607 | -0.02705 | -0.05298 | 0.00684 | -0.01946
[5 empty] | 3.57 | 0.00278 | -0.00515 | -0.02171 | -0.01879 | -0.00543 | -0.02933 | -0.05466 | 0.00934 | -0.01973
[5 empty] | 3.57167 | 0.00291 | -0.0056 | -0.02385 | -0.01884 | -0.00568 | -0.03037 | -0.0561 | 0.01161 | -0.01951
[5 empty] | 3.57333 | 0.0034 | -0.00588 | -0.02552 | -0.01872 | -0.00686 | -0.03025 | -0.05693 | 0.01281 | -0.01917
[5 empty] | 3.575 | 0.00383 | -0.00591 | -0.0262 | -0.0188 | -0.00821 | -0.02932 | -0.05685 | 0.01289 | -0.01896
[5 empty] | 3.57667 | 0.00368 | -0.00589 | -0.02574 | -0.01948 | -0.009 | -0.02806 | -0.05572 | 0.01253 | -0.01907
[5 empty] | 3.57833 | 0.00261 | -0.00608 | -0.02434 | -0.02089 | -0.00904 | -0.02683 | -0.05373 | 0.0124 | -0.01959
[5 empty] | 3.58 | 0.000679 | -0.00651 | -0.02257 | -0.02275 | -0.00859 | -0.02581 | -0.05139 | 0.01263 | -0.02036
[5 empty] | 3.58167 | -0.00157 | -0.00683 | -0.02116 | -0.02447 | -0.00813 | -0.02515 | -0.04936 | 0.01311 | -0.02122
[5 empty] | 3.58333 | -0.00347 | -0.00645 | -0.02038 | -0.02564 | -0.00809 | -0.0248 | -0.04809 | 0.0139 | -0.02217
[5 empty] | 3.585 | -0.00472 | -0.00531 | -0.01976 | -0.02619 | -0.00859 | -0.02459 | -0.04753 | 0.01482 | -0.02315
[5 empty] | 3.58667 | -0.00536 | -0.00384 | -0.01837 | -0.0263 | -0.00941 | -0.02464 | -0.04739 | 0.01553 | -0.02386
[5 empty] | 3.58833 | -0.00557 | -0.00215 | -0.01582 | -0.02632 | -0.01014 | -0.02517 | -0.04744 | 0.01587 | -0.02408
[5 empty] | 3.59 | -0.0055 | -0.000118 | -0.01265 | -0.02659 | -0.01023 | -0.02601 | -0.0477 | 0.01589 | -0.02379
[5 empty] | 3.59167 | -0.0052 | 0.00185 | -0.01001 | -0.02697 | -0.00929 | -0.02654 | -0.04841 | 0.01587 | -0.02269
[5 empty] | 3.59333 | -0.00468 | 0.00292 | -0.00886 | -0.02703 | -0.00769 | -0.02621 | -0.0496 | 0.01637 | -0.02029
[5 empty] | 3.595 | -0.00393 | 0.00255 | -0.00936 | -0.02648 | -0.00642 | -0.0249 | -0.05067 | 0.01759 | -0.01661
[5 empty] | 3.59667 | -0.00292 | 0.000771 | -0.01083 | -0.02547 | -0.00622 | -0.02279 | -0.05066 | 0.0191 | -0.01261
[5 empty] | 3.59833 | -0.00195 | -0.00187 | -0.01231 | -0.02449 | -0.00708 | -0.02019 | -0.04913 | 0.02036 | -0.00963
[5 empty] | 3.6 | -0.00167 | -0.00448 | -0.01334 | -0.02395 | -0.00844 | -0.01766 | -0.04667 | 0.02102 | -0.00863
[5 empty] | 3.60167 | -0.00261 | -0.00628 | -0.01418 | -0.02381 | -0.00962 | -0.01605 | -0.04442 | 0.02099 | -0.00951
[5 empty] | 3.60333 | -0.00468 | -0.00688 | -0.01522 | -0.02364 | -0.00993 | -0.016 | -0.04338 | 0.02039 | -0.01114
[5 empty] | 3.605 | -0.00726 | -0.00625 | -0.01632 | -0.02322 | -0.0089 | -0.01729 | -0.04398 | 0.01941 | -0.01229
[5 empty] | 3.60667 | -0.00949 | -0.00462 | -0.01688 | -0.02292 | -0.0068 | -0.01903 | -0.04575 | 0.01829 | -0.01261
[5 empty] | 3.60833 | -0.01061 | -0.00246 | -0.01656 | -0.02318 | -0.00457 | -0.02037 | -0.04749 | 0.01728 | -0.01255
[5 empty] | 3.61 | -0.01028 | -0.000289 | -0.01556 | -0.02399 | -0.00347 | -0.02123 | -0.04827 | 0.01651 | -0.01271
[5 empty] | 3.61167 | -0.00862 | 0.00142 | -0.01444 | -0.02498 | -0.00442 | -0.02201 | -0.04826 | 0.01589 | -0.01333
[5 empty] | 3.61333 | -0.00618 | 0.00227 | -0.01352 | -0.026 | -0.00725 | -0.02299 | -0.04824 | 0.01525 | -0.01441
[5 empty] | 3.615 | -0.00362 | 0.00234 | -0.01258 | -0.02726 | -0.01075 | -0.02398 | -0.04861 | 0.01439 | -0.01579
[5 empty] | 3.61667 | -0.00139 | 0.00221 | -0.01118 | -0.02888 | -0.01356 | -0.02477 | -0.04917 | 0.01346 | -0.01712
[5 empty] | 3.61833 | 0.000461 | 0.00243 | -0.00926 | -0.03057 | -0.01517 | -0.02534 | -0.0495 | 0.01289 | -0.01804
[5 empty] | 3.62 | 0.00183 | 0.00314 | -0.0072 | -0.0317 | -0.01606 | -0.02584 | -0.04951 | 0.01291 | -0.0186
[5 empty] | 3.62167 | 0.00243 | 0.00414 | -0.0055 | -0.03184 | -0.01689 | -0.0264 | -0.04947 | 0.01368 | -0.0192
[5 empty] | 3.62333 | 0.00216 | 0.00485 | -0.00467 | -0.03127 | -0.01771 | -0.02695 | -0.04963 | 0.01525 | -0.02015
[5 empty] | 3.625 | 0.00142 | 0.00486 | -0.00508 | -0.03069 | -0.018 | -0.02705 | -0.04989 | 0.01717 | -0.02126
[5 empty] | 3.62667 | 0.000853 | 0.00424 | -0.0066 | -0.03031 | -0.01736 | -0.02628 | -0.05008 | 0.01874 | -0.02191
[5 empty] | 3.62833 | 0.000927 | 0.00344 | -0.00869 | -0.02971 | -0.01586 | -0.02481 | -0.05013 | 0.01956 | -0.02177
[5 empty] | 3.63 | 0.00155 | 0.00281 | -0.01089 | -0.02868 | -0.01404 | -0.02335 | -0.05011 | 0.01956 | -0.02111
[5 empty] | 3.63167 | 0.00217 | 0.00226 | -0.01301 | -0.02764 | -0.01255 | -0.0225 | -0.04994 | 0.01865 | -0.02053
[5 empty] | 3.63333 | 0.00219 | 0.00141 | -0.01494 | -0.02708 | -0.01168 | -0.02243 | -0.04935 | 0.01654 | -0.02035
[5 empty] | 3.635 | 0.0013 | 0.000171 | -0.01641 | -0.02718 | -0.0111 | -0.02296 | -0.04832 | 0.01342 | -0.02051
[5 empty] | 3.63667 | -0.000376 | -0.0012 | -0.01715 | -0.028 | -0.01046 | -0.02379 | -0.04723 | 0.01027 | -0.0206
[5 empty] | 3.63833 | -0.00223 | -0.00242 | -0.01712 | -0.02954 | -0.00993 | -0.0248 | -0.04651 | 0.00819 | -0.02015
[5 empty] | 3.64 | -0.00369 | -0.00313 | -0.01652 | -0.03129 | -0.01002 | -0.02605 | -0.04633 | 0.00736 | -0.01906
[5 empty] | 3.64167 | -0.00457 | -0.00316 | -0.01553 | -0.03245 | -0.011 | -0.02755 | -0.04645 | 0.00716 | -0.0179
[5 empty] | 3.64333 | -0.00494 | -0.00288 | -0.01418 | -0.03264 | -0.01267 | -0.02892 | -0.04642 | 0.007 | -0.01753
[5 empty] | 3.645 | -0.00516 | -0.00266 | -0.01243 | -0.03224 | -0.01453 | -0.02956 | -0.04613 | 0.00673 | -0.01823
[5 empty] | 3.64667 | -0.00553 | -0.0026 | -0.01051 | -0.03184 | -0.01597 | -0.02903 | -0.04589 | 0.00642 | -0.0196
[5 empty] | 3.64833 | -0.00597 | -0.00286 | -0.00925 | -0.03155 | -0.01652 | -0.02776 | -0.0458 | 0.00609 | -0.02124
[5 empty] | 3.65 | -0.00623 | -0.0034 | -0.00947 | -0.03112 | -0.01623 | -0.02681 | -0.04558 | 0.00603 | -0.02318
[5 empty] | 3.65167 | -0.00611 | -0.0038 | -0.01097 | -0.03038 | -0.01552 | -0.0268 | -0.0449 | 0.00695 | -0.0254
[5 empty] | 3.65333 | -0.00529 | -0.00389 | -0.01262 | -0.02916 | -0.01475 | -0.02744 | -0.04378 | 0.00904 | -0.02728
[5 empty] | 3.655 | -0.00353 | -0.0042 | -0.01353 | -0.02736 | -0.01419 | -0.02812 | -0.04236 | 0.01142 | -0.02812
[5 empty] | 3.65667 | -0.00133 | -0.00516 | -0.01373 | -0.02526 | -0.01414 | -0.0283 | -0.04068 | 0.01283 | -0.02811
[5 empty] | 3.65833 | 0.000247 | -0.00652 | -0.01402 | -0.02328 | -0.01447 | -0.02771 | -0.03907 | 0.01278 | -0.02809
[5 empty] | 3.66 | 0.000654 | -0.00779 | -0.01505 | -0.02155 | -0.01454 | -0.02635 | -0.03835 | 0.01179 | -0.0286
[5 empty] | 3.66167 | 0.000175 | -0.00868 | -0.01654 | -0.02009 | -0.01398 | -0.02451 | -0.0392 | 0.01063 | -0.02976
[5 empty] | 3.66333 | -0.000708 | -0.0092 | -0.01789 | -0.01908 | -0.01293 | -0.02268 | -0.04138 | 0.00978 | -0.03132
[5 empty] | 3.665 | -0.00171 | -0.00957 | -0.01891 | -0.01859 | -0.01175 | -0.02133 | -0.04408 | 0.0093 | -0.03283
[5 empty] | 3.66667 | -0.00277 | -0.0101 | -0.01952 | -0.01857 | -0.01091 | -0.02066 | -0.04678 | 0.00885 | -0.03397
[5 empty] | 3.66833 | -0.00399 | -0.01094 | -0.01952 | -0.01901 | -0.01073 | -0.02065 | -0.04955 | 0.00804 | -0.03476
[5 empty] | 3.67 | -0.00537 | -0.01196 | -0.01903 | -0.0197 | -0.01109 | -0.02107 | -0.0524 | 0.00698 | -0.03547
[5 empty] | 3.67167 | -0.00657 | -0.01289 | -0.01846 | -0.02029 | -0.0118 | -0.02165 | -0.05472 | 0.00617 | -0.03643
[5 empty] | 3.67333 | -0.00719 | -0.01343 | -0.01813 | -0.0208 | -0.01274 | -0.02244 | -0.05576 | 0.00595 | -0.03779
[5 empty] | 3.675 | -0.0071 | -0.01342 | -0.01822 | -0.02179 | -0.01374 | -0.02368 | -0.05532 | 0.00618 | -0.03931
[5 empty] | 3.67667 | -0.0065 | -0.01294 | -0.01865 | -0.02336 | -0.01448 | -0.02524 | -0.0536 | 0.00668 | -0.04067
[5 empty] | 3.67833 | -0.0056 | -0.01208 | -0.0191 | -0.02475 | -0.01483 | -0.0266 | -0.0509 | 0.00734 | -0.04166
[5 empty] | 3.68 | -0.00449 | -0.01083 | -0.0192 | -0.02522 | -0.01488 | -0.02734 | -0.04789 | 0.00795 | -0.04211
[5 empty] | 3.68167 | -0.00337 | -0.0095 | -0.01855 | -0.0247 | -0.01478 | -0.02746 | -0.04532 | 0.00824 | -0.04199
[5 empty] | 3.68333 | -0.00257 | -0.00865 | -0.01713 | -0.02362 | -0.01449 | -0.02726 | -0.04356 | 0.00824 | -0.0416
[5 empty] | 3.685 | -0.00213 | -0.00854 | -0.01558 | -0.02228 | -0.01415 | -0.0271 | -0.04268 | 0.00824 | -0.04145
[5 empty] | 3.68667 | -0.00189 | -0.00919 | -0.01468 | -0.02058 | -0.01418 | -0.02706 | -0.04271 | 0.00861 | -0.04157
[5 empty] | 3.68833 | -0.00181 | -0.01042 | -0.01466 | -0.01836 | -0.0147 | -0.02716 | -0.04354 | 0.00948 | -0.04158
[5 empty] | 3.69 | -0.00213 | -0.01176 | -0.01533 | -0.0158 | -0.0152 | -0.02761 | -0.04478 | 0.01057 | -0.04128
[5 empty] | 3.69167 | -0.00309 | -0.01259 | -0.01644 | -0.01361 | -0.01521 | -0.02849 | -0.04592 | 0.01139 | -0.04073
[5 empty] | 3.69333 | -0.00449 | -0.01277 | -0.01792 | -0.01251 | -0.01485 | -0.02945 | -0.04661 | 0.01157 | -0.04006
[5 empty] | 3.695 | -0.00589 | -0.01273 | -0.01985 | -0.01267 | -0.01449 | -0.03009 | -0.04678 | 0.0108 | -0.03963
[5 empty] | 3.69667 | -0.00674 | -0.01302 | -0.02207 | -0.01376 | -0.01426 | -0.0303 | -0.04664 | 0.00892 | -0.03974
[5 empty] | 3.69833 | -0.00671 | -0.01384 | -0.02413 | -0.01535 | -0.01413 | -0.03008 | -0.04646 | 0.00632 | -0.04029
[5 empty] | 3.7 | -0.00581 | -0.01489 | -0.02568 | -0.01714 | -0.01429 | -0.02931 | -0.0464 | 0.00361 | -0.0407
[5 empty] | 3.70167 | -0.00425 | -0.01569 | -0.02658 | -0.01898 | -0.01513 | -0.02809 | -0.04693 | 0.00119 | -0.04038
[5 empty] | 3.70333 | -0.00217 | -0.01578 | -0.02668 | -0.02097 | -0.01681 | -0.02688 | -0.04837 | -0.000588 | -0.03916
[5 empty] | 3.705 | 0.000289 | -0.01496 | -0.02623 | -0.02335 | -0.01897 | -0.02611 | -0.05035 | -0.00122 | -0.03734
[5 empty] | 3.70667 | 0.00269 | -0.0136 | -0.02602 | -0.0259 | -0.02092 | -0.02571 | -0.05202 | -0.000414 | -0.03534
[5 empty] | 3.70833 | 0.00449 | -0.01233 | -0.0267 | -0.02765 | -0.02189 | -0.02526 | -0.05302 | 0.00152 | -0.03347
[5 empty] | 3.71 | 0.0055 | -0.01146 | -0.02797 | -0.02776 | -0.02156 | -0.02447 | -0.05375 | 0.0038 | -0.03205
[5 empty] | 3.71167 | 0.00591 | -0.01086 | -0.02871 | -0.0262 | -0.02023 | -0.02312 | -0.05469 | 0.00549 | -0.03129
[5 empty] | 3.71333 | 0.00592 | -0.01032 | -0.02801 | -0.02353 | -0.01849 | -0.02112 | -0.05577 | 0.00585 | -0.03113
[5 empty] | 3.715 | 0.00558 | -0.00995 | -0.02598 | -0.02056 | -0.01704 | -0.01898 | -0.05654 | 0.00485 | -0.03136
[5 empty] | 3.71667 | 0.0049 | -0.01022 | -0.02346 | -0.01834 | -0.01642 | -0.01726 | -0.05682 | 0.00327 | -0.03181
[5 empty] | 3.71833 | 0.00403 | -0.01155 | -0.0212 | -0.01756 | -0.01683 | -0.01614 | -0.05689 | 0.00185 | -0.03224
[5 empty] | 3.72 | 0.00316 | -0.01371 | -0.01943 | -0.0181 | -0.0181 | -0.01598 | -0.05668 | 0.00106 | -0.03259
[5 empty] | 3.72167 | 0.00233 | -0.01585 | -0.01812 | -0.01952 | -0.01956 | -0.01756 | -0.05561 | 0.00123 | -0.03299
[5 empty] | 3.72333 | 0.00167 | -0.01693 | -0.01729 | -0.02144 | -0.02034 | -0.02106 | -0.05344 | 0.00253 | -0.03355
[5 empty] | 3.725 | 0.00146 | -0.01662 | -0.01713 | -0.0234 | -0.01999 | -0.02556 | -0.05095 | 0.00465 | -0.03402
[5 empty] | 3.72667 | 0.00182 | -0.01554 | -0.01777 | -0.02505 | -0.01892 | -0.02959 | -0.04945 | 0.00685 | -0.03387
[5 empty] | 3.72833 | 0.00239 | -0.01474 | -0.01895 | -0.02625 | -0.01794 | -0.03202 | -0.04959 | 0.00827 | -0.03295
[5 empty] | 3.73 | 0.00274 | -0.01473 | -0.02015 | -0.02699 | -0.01754 | -0.03262 | -0.05104 | 0.00834 | -0.03173
[5 empty] | 3.73167 | 0.00263 | -0.01542 | -0.02082 | -0.02744 | -0.01773 | -0.03195 | -0.05318 | 0.00722 | -0.03088
[5 empty] | 3.73333 | 0.00197 | -0.01653 | -0.02058 | -0.02778 | -0.01821 | -0.03095 | -0.05535 | 0.00563 | -0.03071
[5 empty] | 3.735 | 0.000784 | -0.01751 | -0.01947 | -0.02795 | -0.01853 | -0.03029 | -0.05687 | 0.00419 | -0.03084
[5 empty] | 3.73667 | -0.000769 | -0.01767 | -0.01785 | -0.02775 | -0.01852 | -0.03 | -0.05744 | 0.00327 | -0.03057
[5 empty] | 3.73833 | -0.00236 | -0.01682 | -0.01625 | -0.02706 | -0.01851 | -0.02971 | -0.05724 | 0.00302 | -0.02953
[5 empty] | 3.74 | -0.00357 | -0.01549 | -0.01508 | -0.02587 | -0.01876 | -0.02915 | -0.05655 | 0.00314 | -0.02783
[5 empty] | 3.74167 | -0.00406 | -0.01445 | -0.01425 | -0.02419 | -0.0191 | -0.02847 | -0.05565 | 0.00308 | -0.02563
[5 empty] | 3.74333 | -0.004 | -0.01386 | -0.01345 | -0.02214 | -0.01938 | -0.02792 | -0.05466 | 0.00277 | -0.02308
[5 empty] | 3.745 | -0.00386 | -0.0131 | -0.01261 | -0.02011 | -0.01983 | -0.02738 | -0.05348 | 0.00252 | -0.02061
[5 empty] | 3.74667 | -0.00395 | -0.01167 | -0.01175 | -0.01869 | -0.02055 | -0.02669 | -0.05206 | 0.00267 | -0.01875
[5 empty] | 3.74833 | -0.00416 | -0.00996 | -0.01069 | -0.01851 | -0.02103 | -0.02615 | -0.05058 | 0.00361 | -0.01783
[5 empty] | 3.75 | -0.00407 | -0.00861 | -0.00953 | -0.01989 | -0.02076 | -0.02607 | -0.04934 | 0.00549 | -0.01793
[5 empty] | 3.75167 | -0.00324 | -0.00754 | -0.00874 | -0.02245 | -0.01961 | -0.02626 | -0.04849 | 0.00787 | -0.0188
[5 empty] | 3.75333 | -0.00156 | -0.00609 | -0.00868 | -0.02516 | -0.01764 | -0.02622 | -0.04834 | 0.0098 | -0.02013
[5 empty] | 3.755 | 0.000671 | -0.00393 | -0.00915 | -0.02711 | -0.0152 | -0.02547 | -0.04923 | 0.01053 | -0.02193
[5 empty] | 3.75667 | 0.00283 | -0.00139 | -0.00975 | -0.0279 | -0.01319 | -0.02386 | -0.05083 | 0.01009 | -0.02424
[5 empty] | 3.75833 | 0.00419 | 0.000867 | -0.01033 | -0.0276 | -0.01264 | -0.02168 | -0.05208 | 0.009 | -0.02667
[5 empty] | 3.76 | 0.00417 | 0.002 | -0.01124 | -0.02674 | -0.01385 | -0.01955 | -0.05228 | 0.00782 | -0.02876
[5 empty] | 3.76167 | 0.00279 | 0.0011 | -0.01318 | -0.02589 | -0.01632 | -0.01818 | -0.05164 | 0.00695 | -0.03052
[5 empty] | 3.76333 | 0.000843 | -0.00211 | -0.01639 | -0.0251 | -0.0193 | -0.01794 | -0.05081 | 0.00655 | -0.03215
[5 empty] | 3.765 | -0.000642 | -0.00652 | -0.02008 | -0.02411 | -0.02216 | -0.01863 | -0.05029 | 0.00656 | -0.03312
[5 empty] | 3.76667 | -0.00114 | -0.01029 | -0.02295 | -0.02282 | -0.02447 | -0.01972 | -0.05022 | 0.00677 | -0.03245
[5 empty] | 3.76833 | -0.000718 | -0.01219 | -0.02431 | -0.02136 | -0.02595 | -0.02102 | -0.0504 | 0.00667 | -0.02977
[5 empty] | 3.77 | 0.000315 | -0.01222 | -0.0244 | -0.01987 | -0.02639 | -0.02264 | -0.05055 | 0.0056 | -0.02598
[5 empty] | 3.77167 | 0.00162 | -0.01118 | -0.02381 | -0.01847 | -0.02563 | -0.02461 | -0.05053 | 0.00331 | -0.02272
[5 empty] | 3.77333 | 0.00286 | -0.01001 | -0.02297 | -0.01736 | -0.02392 | -0.02656 | -0.05051 | 0.000265 | -0.02151
[5 empty] | 3.775 | 0.00382 | -0.00945 | -0.02215 | -0.01658 | -0.02193 | -0.02807 | -0.05072 | -0.00263 | -0.02296
[5 empty] | 3.77667 | 0.00439 | -0.00987 | -0.02149 | -0.01606 | -0.02015 | -0.02908 | -0.0513 | -0.00462 | -0.02634
[5 empty] | 3.77833 | 0.00469 | -0.0109 | -0.02097 | -0.01566 | -0.01847 | -0.02985 | -0.05222 | -0.00546 | -0.03007
[5 empty] | 3.78 | 0.00484 | -0.01176 | -0.02053 | -0.01529 | -0.01679 | -0.03056 | -0.05352 | -0.00502 | -0.03273
[5 empty] | 3.78167 | 0.00476 | -0.01186 | -0.02018 | -0.01506 | -0.01556 | -0.03106 | -0.05515 | -0.00326 | -0.03396
[5 empty] | 3.78333 | 0.00433 | -0.0112 | -0.02011 | -0.01534 | -0.01533 | -0.03104 | -0.05666 | -0.000629 | -0.03439
[5 empty] | 3.785 | 0.00376 | -0.01031 | -0.02051 | -0.01652 | -0.01601 | -0.03039 | -0.05759 | 0.00193 | -0.03495
[5 empty] | 3.78667 | 0.00336 | -0.00994 | -0.02115 | -0.0183 | -0.01691 | -0.02949 | -0.05788 | 0.00384 | -0.03594
[5 empty] | 3.78833 | 0.00324 | -0.01045 | -0.02141 | -0.01958 | -0.01739 | -0.02884 | -0.05767 | 0.00534 | -0.03692
[5 empty] | 3.79 | 0.00306 | -0.01147 | -0.02107 | -0.01936 | -0.01714 | -0.0285 | -0.05701 | 0.00683 | -0.03756
[5 empty] | 3.79167 | 0.00208 | -0.01218 | -0.02063 | -0.01751 | -0.01609 | -0.02798 | -0.05599 | 0.00813 | -0.03809
[5 empty] | 3.79333 | -0.000214 | -0.01228 | -0.02069 | -0.0148 | -0.01425 | -0.02694 | -0.05479 | 0.00868 | -0.03883
[5 empty] | 3.795 | -0.00335 | -0.0121 | -0.02118 | -0.01237 | -0.01194 | -0.02568 | -0.05356 | 0.00806 | -0.0396
[5 empty] | 3.79667 | -0.0061 | -0.01217 | -0.02155 | -0.0109 | -0.01004 | -0.02497 | -0.05239 | 0.0063 | -0.03969
[5 empty] | 3.79833 | -0.00747 | -0.01273 | -0.02142 | -0.01041 | -0.00948 | -0.02528 | -0.05139 | 0.00365 | -0.03836
[5 empty] | 3.8 | -0.00734 | -0.01367 | -0.02088 | -0.01075 | -0.0107 | -0.02646 | -0.05086 | 0.000525 | -0.03577
[5 empty] | 3.80167 | -0.00618 | -0.01464 | -0.02036 | -0.01181 | -0.01344 | -0.02804 | -0.05109 | -0.00234 | -0.03295
[5 empty] | 3.80333 | -0.00441 | -0.01546 | -0.0203 | -0.01333 | -0.01697 | -0.02943 | -0.05173 | -0.00408 | -0.03093
[5 empty] | 3.805 | -0.00212 | -0.01614 | -0.02081 | -0.01495 | -0.02044 | -0.03016 | -0.0522 | -0.00427 | -0.02998
[5 empty] | 3.80667 | 0.000439 | -0.01656 | -0.02168 | -0.01665 | -0.0233 | -0.03023 | -0.0522 | -0.00335 | -0.02965
[5 empty] | 3.80833 | 0.00255 | -0.01624 | -0.02246 | -0.01858 | -0.02525 | -0.02991 | -0.05136 | -0.00237 | -0.02924
[5 empty] | 3.81 | 0.00348 | -0.01457 | -0.02272 | -0.02055 | -0.02624 | -0.02905 | -0.04911 | -0.00205 | -0.02821
[5 empty] | 3.81167 | 0.00338 | -0.01134 | -0.02226 | -0.0218 | -0.02641 | -0.02714 | -0.04562 | -0.00225 | -0.02628
[5 empty] | 3.81333 | 0.00321 | -0.00728 | -0.02117 | -0.02133 | -0.02601 | -0.02402 | -0.04208 | -0.00229 | -0.02369
[5 empty] | 3.815 | 0.0036 | -0.00376 | -0.01963 | -0.01884 | -0.02537 | -0.02023 | -0.03974 | -0.00169 | -0.02114
[5 empty] | 3.81667 | 0.00411 | -0.00195 | -0.01798 | -0.0154 | -0.02484 | -0.01683 | -0.03916 | -0.000441 | -0.0194
[5 empty] | 3.81833 | 0.00394 | -0.002 | -0.01666 | -0.01287 | -0.02441 | -0.0147 | -0.03991 | 0.00118 | -0.01885
[5 empty] | 3.82 | 0.00281 | -0.00321 | -0.01593 | -0.01256 | -0.02374 | -0.01382 | -0.04086 | 0.00286 | -0.01938
[5 empty] | 3.82167 | 0.00111 | -0.00464 | -0.01549 | -0.01436 | -0.02259 | -0.01344 | -0.04129 | 0.00437 | -0.02073
[5 empty] | 3.82333 | -0.000626 | -0.00574 | -0.01463 | -0.0171 | -0.02114 | -0.01269 | -0.04139 | 0.00545 | -0.02276
[5 empty] | 3.825 | -0.00217 | -0.00644 | -0.01284 | -0.01964 | -0.01958 | -0.01138 | -0.04162 | 0.00588 | -0.02528
[5 empty] | 3.82667 | -0.00321 | -0.00685 | -0.01012 | -0.02127 | -0.01798 | -0.00995 | -0.04199 | 0.00584 | -0.0281
[5 empty] | 3.82833 | -0.0031 | -0.00704 | -0.00686 | -0.02185 | -0.01632 | -0.00892 | -0.04222 | 0.0058 | -0.03094
[5 empty] | 3.83 | -0.00176 | -0.00708 | -0.00347 | -0.02192 | -0.01464 | -0.00843 | -0.04225 | 0.00594 | -0.0332
[5 empty] | 3.83167 | 0.000106 | -0.00735 | -0.000305 | -0.02228 | -0.01308 | -0.0082 | -0.0421 | 0.00622 | -0.03409
[5 empty] | 3.83333 | 0.00186 | -0.00835 | 0.00188 | -0.02323 | -0.01181 | -0.00799 | -0.04186 | 0.00647 | -0.03319
[5 empty] | 3.835 | 0.00344 | -0.01003 | 0.00218 | -0.02425 | -0.01076 | -0.00779 | -0.0419 | 0.00642 | -0.03081
[5 empty] | 3.83667 | 0.00484 | -0.01167 | 0.000746 | -0.02444 | -0.00978 | -0.00794 | -0.0425 | 0.00589 | -0.0277
[5 empty] | 3.83833 | 0.00568 | -0.01241 | -0.0012 | -0.02311 | -0.00922 | -0.00873 | -0.04349 | 0.00499 | -0.02459
[5 empty] | 3.84 | 0.00551 | -0.01199 | -0.00262 | -0.02012 | -0.00977 | -0.01003 | -0.04459 | 0.00384 | -0.02203
[5 empty] | 3.84167 | 0.00414 | -0.01078 | -0.00335 | -0.01608 | -0.01151 | -0.01173 | -0.04568 | 0.00255 | -0.02046
[5 empty] | 3.84333 | 0.00186 | -0.00926 | -0.00363 | -0.01221 | -0.01371 | -0.01373 | -0.04647 | 0.00168 | -0.01995
[5 empty] | 3.845 | -0.000617 | -0.00766 | -0.00375 | -0.00979 | -0.01552 | -0.01559 | -0.04634 | 0.00232 | -0.01997
[5 empty] | 3.84667 | -0.00272 | -0.00621 | -0.00375 | -0.00952 | -0.01664 | -0.01658 | -0.04492 | 0.00517 | -0.01991
[5 empty] | 3.84833 | -0.00426 | -0.00512 | -0.00351 | -0.01115 | -0.01702 | -0.01635 | -0.04269 | 0.00968 | -0.01955
[5 empty] | 3.85 | -0.00539 | -0.00437 | -0.00315 | -0.01353 | -0.01648 | -0.01528 | -0.04075 | 0.01419 | -0.01909
[5 empty] | 3.85167 | -0.00627 | -0.00397 | -0.00296 | -0.01547 | -0.01504 | -0.01431 | -0.03973 | 0.01702 | -0.01897
[5 empty] | 3.85333 | -0.00707 | -0.00405 | -0.00307 | -0.0164 | -0.01331 | -0.01427 | -0.03942 | 0.01751 | -0.01956
[5 empty] | 3.855 | -0.00787 | -0.00459 | -0.00324 | -0.0164 | -0.01203 | -0.01519 | -0.03929 | 0.01612 | -0.02078
[5 empty] | 3.85667 | -0.00868 | -0.0052 | -0.00321 | -0.01591 | -0.01159 | -0.01641 | -0.03892 | 0.01389 | -0.02188
[5 empty] | 3.85833 | -0.00916 | -0.0056 | -0.00307 | -0.01536 | -0.01197 | -0.01718 | -0.03837 | 0.01185 | -0.0218
[5 empty] | 3.86 | -0.00899 | -0.00581 | -0.00299 | -0.01506 | -0.01297 | -0.01729 | -0.03796 | 0.0106 | -0.02008
[5 empty] | 3.86167 | -0.00822 | -0.00586 | -0.00287 | -0.015 | -0.01432 | -0.01688 | -0.03781 | 0.01023 | -0.01733
[5 empty] | 3.86333 | -0.00724 | -0.00562 | -0.00251 | -0.01484 | -0.01567 | -0.01606 | -0.03766 | 0.01052 | -0.01491
[5 empty] | 3.865 | -0.00662 | -0.0049 | -0.00209 | -0.01435 | -0.01681 | -0.01482 | -0.03747 | 0.0111 | -0.01407
[5 empty] | 3.86667 | -0.00678 | -0.00349 | -0.00186 | -0.01401 | -0.01786 | -0.01317 | -0.03757 | 0.01151 | -0.01525
[5 empty] | 3.86833 | -0.00774 | -0.00136 | -0.00174 | -0.01457 | -0.01898 | -0.01141 | -0.03795 | 0.01145 | -0.01791
[5 empty] | 3.87 | -0.00914 | 0.000956 | -0.00171 | -0.01618 | -0.02002 | -0.00997 | -0.03814 | 0.01089 | -0.02072
[5 empty] | 3.87167 | -0.01065 | 0.00264 | -0.00204 | -0.01821 | -0.0206 | -0.00926 | -0.0377 | 0.01009 | -0.02246
[5 empty] | 3.87333 | -0.01199 | 0.00301 | -0.00294 | -0.0198 | -0.02049 | -0.00945 | -0.03671 | 0.00936 | -0.02282
[5 empty] | 3.875 | -0.01278 | 0.00164 | -0.00418 | -0.02057 | -0.02001 | -0.01034 | -0.03579 | 0.00895 | -0.02229
[5 empty] | 3.87667 | -0.01273 | -0.00141 | -0.00524 | -0.02084 | -0.01978 | -0.0115 | -0.03557 | 0.0091 | -0.02154
[5 empty] | 3.87833 | -0.01187 | -0.00534 | -0.00579 | -0.02114 | -0.02028 | -0.01261 | -0.03624 | 0.00992 | -0.02118
[5 empty] | 3.88 | -0.01047 | -0.00899 | -0.00603 | -0.02151 | -0.02164 | -0.01368 | -0.03742 | 0.01093 | -0.02167
[5 empty] | 3.88167 | -0.00894 | -0.01136 | -0.00649 | -0.02162 | -0.02334 | -0.01488 | -0.03857 | 0.01118 | -0.02306
[5 empty] | 3.88333 | -0.00777 | -0.01214 | -0.0072 | -0.02117 | -0.02433 | -0.0164 | -0.03954 | 0.01024 | -0.02498
[5 empty] | 3.885 | -0.00709 | -0.01177 | -0.00761 | -0.02016 | -0.02396 | -0.01851 | -0.04045 | 0.00854 | -0.02686
[5 empty] | 3.88667 | -0.00649 | -0.01083 | -0.00736 | -0.01888 | -0.02245 | -0.02117 | -0.04129 | 0.00692 | -0.02816
[5 empty] | 3.88833 | -0.00576 | -0.00975 | -0.00674 | -0.01777 | -0.02059 | -0.02371 | -0.04188 | 0.00583 | -0.02849
[5 empty] | 3.89 | -0.00494 | -0.00877 | -0.00654 | -0.01719 | -0.01893 | -0.02509 | -0.04217 | 0.00518 | -0.02764
[5 empty] | 3.89167 | -0.00401 | -0.00815 | -0.00745 | -0.01733 | -0.01762 | -0.02455 | -0.04239 | 0.00471 | -0.02578
[5 empty] | 3.89333 | -0.00285 | -0.00829 | -0.00938 | -0.01796 | -0.01665 | -0.02205 | -0.04274 | 0.00435 | -0.0234
[5 empty] | 3.895 | -0.00175 | -0.00953 | -0.01149 | -0.01856 | -0.01604 | -0.0183 | -0.04313 | 0.00424 | -0.02111
[5 empty] | 3.89667 | -0.00114 | -0.01184 | -0.01296 | -0.01866 | -0.01597 | -0.01459 | -0.04334 | 0.00427 | -0.01963
[5 empty] | 3.89833 | -0.00102 | -0.01479 | -0.01328 | -0.01826 | -0.01654 | -0.01201 | -0.04333 | 0.00403 | -0.01931
[5 empty] | 3.9 | -0.00105 | -0.01755 | -0.01234 | -0.01788 | -0.01748 | -0.01088 | -0.04337 | 0.00333 | -0.02002
[5 empty] | 3.90167 | -0.00115 | -0.01913 | -0.01074 | -0.01815 | -0.01833 | -0.01098 | -0.04388 | 0.00252 | -0.0216
[5 empty] | 3.90333 | -0.00137 | -0.01883 | -0.00944 | -0.01909 | -0.0189 | -0.01202 | -0.04494 | 0.00224 | -0.02375
[5 empty] | 3.905 | -0.0016 | -0.01645 | -0.00891 | -0.02005 | -0.01947 | -0.01354 | -0.04616 | 0.00305 | -0.0257
[5 empty] | 3.90667 | -0.00161 | -0.01267 | -0.00897 | -0.02034 | -0.02059 | -0.01507 | -0.04714 | 0.00491 | -0.02654
[5 empty] | 3.90833 | -0.00135 | -0.00881 | -0.00923 | -0.01985 | -0.02242 | -0.01639 | -0.04748 | 0.00712 | -0.02608
[5 empty] | 3.91 | -0.000881 | -0.00611 | -0.00954 | -0.01889 | -0.02458 | -0.01727 | -0.04702 | 0.0089 | -0.02478
[5 empty] | 3.91167 | -0.00037 | -0.00528 | -0.00988 | -0.0179 | -0.02667 | -0.0174 | -0.04607 | 0.00994 | -0.02302
[5 empty] | 3.91333 | -0.000106 | -0.0066 | -0.01017 | -0.01723 | -0.02872 | -0.01659 | -0.04518 | 0.01024 | -0.02083
[5 empty] | 3.915 | -0.000116 | -0.0097 | -0.01021 | -0.01702 | -0.03088 | -0.01505 | -0.04461 | 0.00989 | -0.01821
[5 empty] | 3.91667 | 7e-06 | -0.01347 | -0.00991 | -0.01732 | -0.03299 | -0.01334 | -0.04421 | 0.00899 | -0.01551
[5 empty] | 3.91833 | 0.000762 | -0.01656 | -0.00933 | -0.01811 | -0.03467 | -0.01215 | -0.04351 | 0.00759 | -0.01337
[5 empty] | 3.92 | 0.0022 | -0.01824 | -0.00846 | -0.01913 | -0.03567 | -0.01181 | -0.0422 | 0.00589 | -0.01227
[5 empty] | 3.92167 | 0.00371 | -0.0188 | -0.00726 | -0.01991 | -0.03587 | -0.01184 | -0.04051 | 0.0043 | -0.01233
[5 empty] | 3.92333 | 0.00451 | -0.01897 | -0.00603 | -0.02012 | -0.03519 | -0.01138 | -0.03918 | 0.00318 | -0.01339
[5 empty] | 3.925 | 0.0044 | -0.01895 | -0.00537 | -0.01975 | -0.03358 | -0.01006 | -0.0391 | 0.00269 | -0.01516
[5 empty] | 3.92667 | 0.00384 | -0.01814 | -0.00575 | -0.01905 | -0.03111 | -0.00818 | -0.04067 | 0.0028 | -0.01732
[5 empty] | 3.92833 | 0.00338 | -0.01623 | -0.00688 | -0.01827 | -0.02819 | -0.00628 | -0.04342 | 0.00323 | -0.01936
[5 empty] | 3.93 | 0.00323 | -0.01379 | -0.00787 | -0.01719 | -0.02526 | -0.00488 | -0.04664 | 0.00376 | -0.02058
[5 empty] | 3.93167 | 0.00319 | -0.01181 | -0.00805 | -0.01559 | -0.02262 | -0.00445 | -0.04995 | 0.00458 | -0.02075
[5 empty] | 3.93333 | 0.00294 | -0.01069 | -0.00736 | -0.01382 | -0.02035 | -0.0051 | -0.05299 | 0.00593 | -0.02034
[5 empty] | 3.935 | 0.00224 | -0.01002 | -0.00603 | -0.01214 | -0.01834 | -0.00647 | -0.05504 | 0.00747 | -0.02016
[5 empty] | 3.93667 | 0.00102 | -0.00923 | -0.00448 | -0.01029 | -0.0164 | -0.00818 | -0.05538 | 0.00863 | -0.02062
[5 empty] | 3.93833 | -0.000765 | -0.00821 | -0.00336 | -0.00825 | -0.01467 | -0.0101 | -0.05403 | 0.00917 | -0.02142
[5 empty] | 3.94 | -0.003 | -0.00752 | -0.00306 | -0.0068 | -0.01356 | -0.01213 | -0.05181 | 0.00933 | -0.0221
[5 empty] | 3.94167 | -0.00526 | -0.00798 | -0.00334 | -0.00661 | -0.01335 | -0.0138 | -0.0497 | 0.00963 | -0.02275
[5 empty] | 3.94333 | -0.00675 | -0.00989 | -0.00355 | -0.00754 | -0.0137 | -0.01468 | -0.04826 | 0.01044 | -0.02363
[5 empty] | 3.945 | -0.00669 | -0.0129 | -0.00331 | -0.00898 | -0.01409 | -0.01486 | -0.04738 | 0.0115 | -0.02452
[5 empty] | 3.94667 | -0.00466 | -0.01638 | -0.00282 | -0.01046 | -0.01455 | -0.01473 | -0.04662 | 0.01238 | -0.02464
[5 empty] | 3.94833 | -0.00094 | -0.01976 | -0.00239 | -0.01189 | -0.01519 | -0.01466 | -0.0458 | 0.01314 | -0.02324
[5 empty] | 3.95 | 0.00361 | -0.02251 | -0.0021 | -0.01331 | -0.0158 | -0.01487 | -0.04517 | 0.0142 | -0.02053
[5 empty] | 3.95167 | 0.00784 | -0.02407 | -0.00189 | -0.01437 | -0.01625 | -0.0154 | -0.04515 | 0.01591 | -0.01771
[5 empty] | 3.95333 | 0.0108 | -0.02419 | -0.00183 | -0.0146 | -0.01675 | -0.01622 | -0.04582 | 0.01833 | -0.01581
[5 empty] | 3.955 | 0.01202 | -0.02318 | -0.00223 | -0.01397 | -0.01749 | -0.01759 | -0.04679 | 0.02132 | -0.01498
[5 empty] | 3.95667 | 0.01145 | -0.02181 | -0.00341 | -0.01298 | -0.01843 | -0.01969 | -0.04753 | 0.02454 | -0.01462
[5 empty] | 3.95833 | 0.00924 | -0.02071 | -0.00534 | -0.01232 | -0.01947 | -0.02214 | -0.04771 | 0.02736 | -0.01423
[5 empty] | 3.96 | 0.00598 | -0.02023 | -0.00761 | -0.0126 | -0.02053 | -0.0241 | -0.04734 | 0.029 | -0.01375
[5 empty] | 3.96167 | 0.00272 | -0.02067 | -0.0098 | -0.01405 | -0.02164 | -0.02503 | -0.04664 | 0.02878 | -0.01339
[5 empty] | 3.96333 | 0.00027 | -0.02192 | -0.01158 | -0.01631 | -0.0228 | -0.02518 | -0.04566 | 0.0268 | -0.01352
[5 empty] | 3.965 | -0.00117 | -0.02327 | -0.01254 | -0.01868 | -0.02352 | -0.02517 | -0.0442 | 0.02415 | -0.01451
[5 empty] | 3.96667 | -0.00173 | -0.02405 | -0.01247 | -0.0205 | -0.02309 | -0.02535 | -0.04235 | 0.02219 | -0.01637
[5 empty] | 3.96833 | -0.00164 | -0.02414 | -0.01167 | -0.0216 | -0.02132 | -0.02579 | -0.04076 | 0.02167 | -0.01844
[5 empty] | 3.97 | -0.00122 | -0.02349 | -0.01063 | -0.02212 | -0.01879 | -0.02646 | -0.04011 | 0.02241 | -0.01994
[5 empty] | 3.97167 | -0.000915 | -0.02209 | -0.00963 | -0.02197 | -0.01627 | -0.02701 | -0.0405 | 0.02353 | -0.02057
[5 empty] | 3.97333 | -0.00115 | -0.02033 | -0.00888 | -0.02091 | -0.01416 | -0.0268 | -0.04132 | 0.02379 | -0.02075
[5 empty] | 3.975 | -0.00193 | -0.01881 | -0.00867 | -0.01899 | -0.01252 | -0.02558 | -0.04175 | 0.02244 | -0.02117
[5 empty] | 3.97667 | -0.00285 | -0.01772 | -0.00928 | -0.01663 | -0.01155 | -0.0239 | -0.04142 | 0.01997 | -0.02202
[5 empty] | 3.97833 | -0.00359 | -0.01675 | -0.01071 | -0.01425 | -0.01164 | -0.02255 | -0.04069 | 0.01764 | -0.02304
[5 empty] | 3.98 | -0.00413 | -0.01558 | -0.01241 | -0.01232 | -0.01285 | -0.02179 | -0.04021 | 0.01642 | -0.02399
[5 empty] | 3.98167 | -0.00455 | -0.01421 | -0.01366 | -0.01133 | -0.01458 | -0.02126 | -0.04 | 0.01633 | -0.02465
[5 empty] | 3.98333 | -0.0047 | -0.01299 | -0.0141 | -0.01154 | -0.01592 | -0.02078 | -0.03932 | 0.01653 | -0.0246
[5 empty] | 3.985 | -0.00438 | -0.01226 | -0.01381 | -0.01293 | -0.01632 | -0.02064 | -0.03746 | 0.01619 | -0.02374
[5 empty] | 3.98667 | -0.00369 | -0.01199 | -0.01315 | -0.01532 | -0.0159 | -0.02092 | -0.03454 | 0.01523 | -0.02253
[5 empty] | 3.98833 | -0.00302 | -0.01181 | -0.0126 | -0.01825 | -0.01496 | -0.02114 | -0.03169 | 0.01421 | -0.02123
[5 empty] | 3.99 | -0.00276 | -0.01147 | -0.01232 | -0.02096 | -0.01366 | -0.02069 | -0.03022 | 0.01375 | -0.01964
[5 empty] | 3.99167 | -0.003 | -0.01101 | -0.01194 | -0.02275 | -0.01214 | -0.01959 | -0.03063 | 0.01401 | -0.01754
[5 empty] | 3.99333 | -0.00351 | -0.01048 | -0.01101 | -0.02328 | -0.01082 | -0.01844 | -0.03249 | 0.01445 | -0.01514
[5 empty] | 3.995 | -0.00389 | -0.00986 | -0.00941 | -0.02293 | -0.01018 | -0.01793 | -0.03496 | 0.01431 | -0.013
[5 empty] | 3.99667 | -0.00381 | -0.00907 | -0.0074 | -0.02233 | -0.01021 | -0.01811 | -0.03746 | 0.0132 | -0.01165
[5 empty] | 3.99833 | -0.00326 | -0.00791 | -0.00551 | -0.02177 | -0.01048 | -0.01843 | -0.03973 | 0.01122 | -0.01134
[5 empty] | 4 | -0.00253 | -0.00639 | -0.00436 | -0.02128 | -0.01062 | -0.01806 | -0.04156 | 0.00871 | -0.01186
[5 empty] | 4.00167 | -0.00188 | -0.00483 | -0.00436 | -0.0209 | -0.01063 | -0.01658 | -0.04265 | 0.00594 | -0.01269
[5 empty] | 4.00333 | -0.00155 | -0.00367 | -0.00559 | -0.02068 | -0.01083 | -0.01432 | -0.04287 | 0.00329 | -0.01348
[5 empty] | 4.005 | -0.00185 | -0.00326 | -0.00753 | -0.02069 | -0.01137 | -0.01226 | -0.04241 | 0.00151 | -0.0143
[5 empty] | 4.00667 | -0.00307 | -0.00375 | -0.00932 | -0.02075 | -0.01187 | -0.01157 | -0.04156 | 0.00128 | -0.01523
[5 empty] | 4.00833 | -0.00524 | -0.00521 | -0.01028 | -0.02028 | -0.01193 | -0.01283 | -0.04042 | 0.00248 | -0.01618
[5 empty] | 4.01 | -0.00787 | -0.00755 | -0.01042 | -0.01876 | -0.01161 | -0.01559 | -0.03912 | 0.00446 | -0.01696
[5 empty] | 4.01167 | -0.01009 | -0.01018 | -0.01037 | -0.0167 | -0.01127 | -0.01881 | -0.03813 | 0.00654 | -0.01749
[5 empty] | 4.01333 | -0.01112 | -0.01222 | -0.01085 | -0.01522 | -0.01106 | -0.02152 | -0.03801 | 0.00813 | -0.01783
[5 empty] | 4.015 | -0.0108 | -0.01299 | -0.01219 | -0.01495 | -0.01098 | -0.0231 | -0.03883 | 0.00885 | -0.01786
[5 empty] | 4.01667 | -0.00967 | -0.01218 | -0.01398 | -0.01575 | -0.01113 | -0.0233 | -0.04005 | 0.00869 | -0.01752
[5 empty] | 4.01833 | -0.00835 | -0.0099 | -0.01527 | -0.01716 | -0.01174 | -0.02227 | -0.04116 | 0.00796 | -0.01704
[5 empty] | 4.02 | -0.00723 | -0.00676 | -0.01527 | -0.01878 | -0.01303 | -0.02036 | -0.0422 | 0.0074 | -0.01678
[5 empty] | 4.02167 | -0.00655 | -0.00394 | -0.014 | -0.02028 | -0.01488 | -0.01789 | -0.04336 | 0.00784 | -0.01682
[5 empty] | 4.02333 | -0.00654 | -0.00278 | -0.01219 | -0.02135 | -0.01691 | -0.01527 | -0.04462 | 0.0092 | -0.01699
[5 empty] | 4.025 | -0.00721 | -0.00388 | -0.01087 | -0.02195 | -0.01881 | -0.01299 | -0.04594 | 0.01066 | -0.01724
[5 empty] | 4.02667 | -0.00838 | -0.00668 | -0.01085 | -0.02235 | -0.02035 | -0.01129 | -0.04721 | 0.01162 | -0.01777
[5 empty] | 4.02833 | -0.00989 | -0.01012 | -0.01224 | -0.02265 | -0.02131 | -0.01011 | -0.04822 | 0.01207 | -0.01861
[5 empty] | 4.03 | -0.01159 | -0.01322 | -0.01439 | -0.02279 | -0.02169 | -0.00949 | -0.0488 | 0.01225 | -0.01927
[5 empty] | 4.03167 | -0.0131 | -0.01521 | -0.01641 | -0.02284 | -0.02171 | -0.00959 | -0.04875 | 0.01221 | -0.01919
[5 empty] | 4.03333 | -0.01388 | -0.01586 | -0.01778 | -0.02294 | -0.02149 | -0.01032 | -0.0478 | 0.01192 | -0.01835
[5 empty] | 4.035 | -0.01357 | -0.01569 | -0.01845 | -0.02317 | -0.02114 | -0.0113 | -0.04596 | 0.01158 | -0.01712
[5 empty] | 4.03667 | -0.01206 | -0.01541 | -0.0186 | -0.02348 | -0.02107 | -0.01219 | -0.04383 | 0.01157 | -0.01568
[5 empty] | 4.03833 | -0.00975 | -0.01547 | -0.0183 | -0.02373 | -0.02184 | -0.01285 | -0.04229 | 0.01198 | -0.01398
[5 empty] | 4.04 | -0.00764 | -0.01586 | -0.01762 | -0.02361 | -0.02339 | -0.01329 | -0.0418 | 0.01246 | -0.01219
[5 empty] | 4.04167 | -0.00669 | -0.01606 | -0.01672 | -0.02286 | -0.02492 | -0.01367 | -0.04224 | 0.01246 | -0.01082
[5 empty] | 4.04333 | -0.00703 | -0.01559 | -0.01578 | -0.02167 | -0.02575 | -0.01422 | -0.04318 | 0.01187 | -0.01034
[5 empty] | 4.045 | -0.00804 | -0.01441 | -0.01493 | -0.02039 | -0.02578 | -0.01507 | -0.04412 | 0.01107 | -0.01063
[5 empty] | 4.04667 | -0.00911 | -0.01285 | -0.01427 | -0.01906 | -0.02505 | -0.01627 | -0.04462 | 0.01062 | -0.0111
[5 empty] | 4.04833 | -0.00998 | -0.0112 | -0.01385 | -0.0175 | -0.02351 | -0.01775 | -0.04453 | 0.01093 | -0.01117
[5 empty] | 4.05 | -0.01057 | -0.00974 | -0.01366 | -0.01571 | -0.0215 | -0.01924 | -0.04418 | 0.01202 | -0.01063
[5 empty] | 4.05167 | -0.01072 | -0.00884 | -0.01374 | -0.01385 | -0.01959 | -0.02032 | -0.04416 | 0.01313 | -0.00981
[5 empty] | 4.05333 | -0.01036 | -0.00868 | -0.01384 | -0.01217 | -0.0181 | -0.02099 | -0.04475 | 0.01321 | -0.00925
[5 empty] | 4.055 | -0.00973 | -0.00905 | -0.01358 | -0.01116 | -0.01721 | -0.02146 | -0.04564 | 0.01192 | -0.00902
[5 empty] | 4.05667 | -0.00922 | -0.00976 | -0.01297 | -0.01121 | -0.01722 | -0.02167 | -0.04628 | 0.00971 | -0.00881
[5 empty] | 4.05833 | -0.00902 | -0.01081 | -0.0123 | -0.01213 | -0.0183 | -0.02147 | -0.04654 | 0.00691 | -0.00853
[5 empty] | 4.06 | -0.00897 | -0.01212 | -0.0117 | -0.01331 | -0.02018 | -0.02119 | -0.04684 | 0.00364 | -0.00836
[5 empty] | 4.06167 | -0.00872 | -0.01331 | -0.01119 | -0.01418 | -0.02213 | -0.02128 | -0.04759 | 0.000294 | -0.00844
[5 empty] | 4.06333 | -0.00796 | -0.01408 | -0.01076 | -0.0143 | -0.02356 | -0.02159 | -0.04874 | -0.00242 | -0.00906
[5 empty] | 4.065 | -0.00691 | -0.01448 | -0.01041 | -0.01364 | -0.02443 | -0.02173 | -0.04975 | -0.00391 | -0.01083
[5 empty] | 4.06667 | -0.00639 | -0.01465 | -0.01012 | -0.01271 | -0.02506 | -0.02183 | -0.04998 | -0.0041 | -0.01391
[5 empty] | 4.06833 | -0.00725 | -0.01442 | -0.00979 | -0.01227 | -0.02574 | -0.02222 | -0.04946 | -0.00348 | -0.01731
[5 empty] | 4.07 | -0.00951 | -0.01358 | -0.0091 | -0.01264 | -0.02643 | -0.02281 | -0.04891 | -0.00243 | -0.01963
[5 empty] | 4.07167 | -0.01217 | -0.01245 | -0.00784 | -0.01339 | -0.02686 | -0.02303 | -0.04898 | -0.00121 | -0.0202
[5 empty] | 4.07333 | -0.01418 | -0.01189 | -0.0063 | -0.01399 | -0.02681 | -0.02246 | -0.04992 | -0.000367 | -0.01934
[5 empty] | 4.075 | -0.01522 | -0.01245 | -0.00477 | -0.01443 | -0.02621 | -0.02136 | -0.05156 | -0.000544 | -0.01794
[5 empty] | 4.07667 | -0.01557 | -0.01381 | -0.00345 | -0.015 | -0.0252 | -0.02046 | -0.05313 | -0.00154 | -0.01691
[5 empty] | 4.07833 | -0.01557 | -0.01532 | -0.00249 | -0.01573 | -0.02415 | -0.02045 | -0.05357 | -0.00223 | -0.01678
[5 empty] | 4.08 | -0.01519 | -0.01676 | -0.00194 | -0.01638 | -0.02342 | -0.02152 | -0.05254 | -0.00168 | -0.01772
[5 empty] | 4.08167 | -0.01428 | -0.0181 | -0.00185 | -0.0166 | -0.02313 | -0.0234 | -0.05058 | 2e-05 | -0.01977
[5 empty] | 4.08333 | -0.01302 | -0.01906 | -0.00213 | -0.01616 | -0.02306 | -0.02542 | -0.04851 | 0.00218 | -0.02258
[5 empty] | 4.085 | -0.01192 | -0.01943 | -0.00215 | -0.0152 | -0.02288 | -0.02685 | -0.04705 | 0.00408 | -0.02522
[5 empty] | 4.08667 | -0.01138 | -0.01937 | -0.00101 | -0.01435 | -0.02228 | -0.02744 | -0.04653 | 0.00538 | -0.02656
[5 empty] | 4.08833 | -0.01139 | -0.01919 | 0.00133 | -0.01414 | -0.02104 | -0.02731 | -0.0468 | 0.00622 | -0.02602
[5 empty] | 4.09 | -0.0119 | -0.01896 | 0.00375 | -0.01458 | -0.01917 | -0.02648 | -0.0473 | 0.00674 | -0.02411
[5 empty] | 4.09167 | -0.01302 | -0.01868 | 0.00497 | -0.01539 | -0.01693 | -0.02504 | -0.0473 | 0.00693 | -0.02233
[5 empty] | 4.09333 | -0.01489 | -0.01848 | 0.0044 | -0.01639 | -0.01474 | -0.0237 | -0.04648 | 0.00719 | -0.02191
[5 empty] | 4.095 | -0.0172 | -0.01844 | 0.00227 | -0.01747 | -0.013 | -0.02346 | -0.04529 | 0.00823 | -0.02288
[5 empty] | 4.09667 | -0.01922 | -0.0183 | -0.000497 | -0.01821 | -0.0121 | -0.02468 | -0.04458 | 0.01017 | -0.02446
[5 empty] | 4.09833 | -0.02036 | -0.0178 | -0.00265 | -0.01798 | -0.01242 | -0.02679 | -0.04484 | 0.01202 | -0.02582
[5 empty] | 4.1 | -0.02037 | -0.01725 | -0.00347 | -0.01656 | -0.01387 | -0.02883 | -0.04585 | 0.01271 | -0.02644
[5 empty] | 4.10167 | -0.01901 | -0.01732 | -0.00321 | -0.01436 | -0.01584 | -0.03013 | -0.04715 | 0.0122 | -0.02603
[5 empty] | 4.10333 | -0.01639 | -0.01819 | -0.00245 | -0.01211 | -0.01772 | -0.03053 | -0.0485 | 0.01141 | -0.02453
[5 empty] | 4.105 | -0.01341 | -0.0194 | -0.00176 | -0.01064 | -0.01929 | -0.03011 | -0.04972 | 0.01106 | -0.02245
[5 empty] | 4.10667 | -0.01135 | -0.0203 | -0.00173 | -0.01046 | -0.02039 | -0.02897 | -0.0506 | 0.01119 | -0.02056
[5 empty] | 4.10833 | -0.01084 | -0.02031 | -0.00286 | -0.01146 | -0.02075 | -0.02727 | -0.05097 | 0.01176 | -0.01932
[5 empty] | 4.11 | -0.01155 | -0.01918 | -0.00539 | -0.01309 | -0.02033 | -0.02531 | -0.05096 | 0.01295 | -0.01895
[5 empty] | 4.11167 | -0.01258 | -0.01743 | -0.00896 | -0.01457 | -0.01955 | -0.0235 | -0.05076 | 0.0146 | -0.01961
[5 empty] | 4.11333 | -0.01315 | -0.01609 | -0.01281 | -0.01555 | -0.01854 | -0.02207 | -0.05055 | 0.01605 | -0.02121
[5 empty] | 4.115 | -0.01309 | -0.01579 | -0.01625 | -0.01637 | -0.01696 | -0.02102 | -0.05041 | 0.01671 | -0.0233
[5 empty] | 4.11667 | -0.01259 | -0.01632 | -0.01886 | -0.01754 | -0.01496 | -0.02009 | -0.05021 | 0.01653 | -0.02519
[5 empty] | 4.11833 | -0.01167 | -0.01694 | -0.0205 | -0.01917 | -0.01349 | -0.01894 | -0.04969 | 0.01587 | -0.02614
[5 empty] | 4.12 | -0.01035 | -0.01684 | -0.02119 | -0.02083 | -0.01332 | -0.01757 | -0.04895 | 0.0152 | -0.02579
[5 empty] | 4.12167 | -0.00903 | -0.01569 | -0.02121 | -0.02204 | -0.01424 | -0.01631 | -0.04848 | 0.01498 | -0.02449
[5 empty] | 4.12333 | -0.00804 | -0.01394 | -0.0209 | -0.0227 | -0.01525 | -0.01555 | -0.04838 | 0.01528 | -0.02277
[5 empty] | 4.125 | -0.00721 | -0.0124 | -0.02056 | -0.02303 | -0.01538 | -0.01555 | -0.04815 | 0.01585 | -0.02087
[5 empty] | 4.12667 | -0.0063 | -0.01167 | -0.02033 | -0.02319 | -0.01425 | -0.01614 | -0.04747 | 0.0166 | -0.01909
[5 empty] | 4.12833 | -0.00554 | -0.01197 | -0.02018 | -0.02313 | -0.01219 | -0.0169 | -0.04664 | 0.01759 | -0.01797
[5 empty] | 4.13 | -0.00527 | -0.01301 | -0.01973 | -0.02284 | -0.01019 | -0.01756 | -0.04609 | 0.01865 | -0.01784
[5 empty] | 4.13167 | -0.00528 | -0.014 | -0.01859 | -0.02228 | -0.0093 | -0.01833 | -0.04601 | 0.01924 | -0.01836
[5 empty] | 4.13333 | -0.00508 | -0.01417 | -0.01692 | -0.02134 | -0.00988 | -0.01955 | -0.04597 | 0.01886 | -0.01876
[5 empty] | 4.135 | -0.00466 | -0.01339 | -0.0153 | -0.02024 | -0.01132 | -0.02118 | -0.04525 | 0.01753 | -0.01851
[5 empty] | 4.13667 | -0.00441 | -0.01226 | -0.01398 | -0.01928 | -0.01252 | -0.02253 | -0.04355 | 0.01589 | -0.01778
[5 empty] | 4.13833 | -0.00441 | -0.01164 | -0.01278 | -0.01849 | -0.01282 | -0.02289 | -0.04154 | 0.01467 | -0.01717
[5 empty] | 4.14 | -0.00424 | -0.01201 | -0.01149 | -0.01786 | -0.01242 | -0.02241 | -0.04011 | 0.01412 | -0.01724
[5 empty] | 4.14167 | -0.00351 | -0.0133 | -0.01014 | -0.01771 | -0.01182 | -0.02194 | -0.03965 | 0.01411 | -0.01817
[5 empty] | 4.14333 | -0.00228 | -0.01496 | -0.00908 | -0.0184 | -0.01129 | -0.02194 | -0.0401 | 0.01446 | -0.01965
[5 empty] | 4.145 | -0.00101 | -0.0161 | -0.00865 | -0.01958 | -0.01088 | -0.02214 | -0.04137 | 0.0151 | -0.02117
[5 empty] | 4.14667 | -0.000133 | -0.01631 | -0.00898 | -0.02039 | -0.01061 | -0.02208 | -0.0433 | 0.01597 | -0.02225
[5 empty] | 4.14833 | 0.000185 | -0.01619 | -0.00993 | -0.02035 | -0.01063 | -0.02154 | -0.04524 | 0.01713 | -0.02264
[5 empty] | 4.15 | 4.7e-05 | -0.01664 | -0.01115 | -0.01944 | -0.01111 | -0.02042 | -0.04619 | 0.0186 | -0.02235
[5 empty] | 4.15167 | -0.000377 | -0.01807 | -0.01243 | -0.01753 | -0.01169 | -0.0187 | -0.04565 | 0.02006 | -0.02158
[5 empty] | 4.15333 | -0.000907 | -0.0202 | -0.01392 | -0.01473 | -0.01167 | -0.01688 | -0.04411 | 0.02118 | -0.02067
[5 empty] | 4.155 | -0.0012 | -0.02239 | -0.01593 | -0.01177 | -0.01094 | -0.01597 | -0.0425 | 0.02206 | -0.02008
[5 empty] | 4.15667 | -0.000962 | -0.02403 | -0.01852 | -0.00945 | -0.00987 | -0.01657 | -0.04142 | 0.02291 | -0.02015
[5 empty] | 4.15833 | -0.000328 | -0.02488 | -0.02126 | -0.00797 | -0.00863 | -0.01835 | -0.04109 | 0.02356 | -0.02074
[5 empty] | 4.16 | 0.000428 | -0.02484 | -0.02345 | -0.00704 | -0.00723 | -0.02039 | -0.04127 | 0.02367 | -0.02127
[5 empty] | 4.16167 | 0.00119 | -0.0238 | -0.02457 | -0.00626 | -0.00601 | -0.02169 | -0.04137 | 0.02311 | -0.02133
[5 empty] | 4.16333 | 0.00176 | -0.02182 | -0.02461 | -0.00544 | -0.00539 | -0.02164 | -0.04104 | 0.02195 | -0.02108
[5 empty] | 4.165 | 0.00157 | -0.01931 | -0.02391 | -0.00482 | -0.00524 | -0.0203 | -0.04043 | 0.02032 | -0.02096
[5 empty] | 4.16667 | 0.000135 | -0.01714 | -0.02297 | -0.00499 | -0.00489 | -0.01827 | -0.03979 | 0.01819 | -0.02117
[5 empty] | 4.16833 | -0.00239 | -0.01606 | -0.02229 | -0.00635 | -0.00371 | -0.01633 | -0.03925 | 0.01589 | -0.02141
[5 empty] | 4.17 | -0.00543 | -0.01633 | -0.02187 | -0.00874 | -0.00166 | -0.01504 | -0.03884 | 0.01423 | -0.02119
[5 empty] | 4.17167 | -0.00857 | -0.01781 | -0.02141 | -0.01158 | 0.000783 | -0.01457 | -0.03859 | 0.01376 | -0.02052
[5 empty] | 4.17333 | -0.0115 | -0.01998 | -0.02103 | -0.01397 | 0.00297 | -0.01506 | -0.03863 | 0.01406 | -0.0199
[5 empty] | 4.175 | -0.0136 | -0.02186 | -0.0212 | -0.0151 | 0.00443 | -0.01658 | -0.03894 | 0.01408 | -0.01974
[5 empty] | 4.17667 | -0.01425 | -0.0224 | -0.02198 | -0.01477 | 0.00498 | -0.01863 | -0.0393 | 0.01347 | -0.02025
[5 empty] | 4.17833 | -0.01343 | -0.02133 | -0.02294 | -0.01384 | 0.005 | -0.02009 | -0.03947 | 0.01284 | -0.02156
[5 empty] | 4.18 | -0.01182 | -0.01905 | -0.02359 | -0.01362 | 0.00532 | -0.02036 | -0.03934 | 0.0128 | -0.02347
[5 empty] | 4.18167 | -0.01021 | -0.0161 | -0.02367 | -0.01482 | 0.00643 | -0.01999 | -0.03886 | 0.01343 | -0.02509
[5 empty] | 4.18333 | -0.00886 | -0.01299 | -0.02324 | -0.01706 | 0.00777 | -0.01973 | -0.03812 | 0.01454 | -0.02533
[5 empty] | 4.185 | -0.00749 | -0.01051 | -0.02263 | -0.01937 | 0.00836 | -0.01942 | -0.03747 | 0.01576 | -0.02392
[5 empty] | 4.18667 | -0.0058 | -0.00949 | -0.02217 | -0.02109 | 0.00779 | -0.0185 | -0.03739 | 0.01673 | -0.02169
[5 empty] | 4.18833 | -0.00405 | -0.01014 | -0.0218 | -0.02207 | 0.00608 | -0.01702 | -0.03818 | 0.01732 | -0.01973
[5 empty] | 4.19 | -0.00307 | -0.01176 | -0.02099 | -0.02232 | 0.00351 | -0.01552 | -0.03983 | 0.01758 | -0.01869
[5 empty] | 4.19167 | -0.00335 | -0.01349 | -0.01936 | -0.02199 | 0.000795 | -0.01483 | -0.04189 | 0.01779 | -0.01862
[5 empty] | 4.19333 | -0.00457 | -0.01504 | -0.01731 | -0.02149 | -0.00129 | -0.0156 | -0.04383 | 0.01835 | -0.01922
[5 empty] | 4.195 | -0.00594 | -0.01642 | -0.01592 | -0.02116 | -0.00276 | -0.01754 | -0.04548 | 0.01949 | -0.02024
[5 empty] | 4.19667 | -0.00666 | -0.01748 | -0.01599 | -0.02091 | -0.00441 | -0.01958 | -0.04689 | 0.0211 | -0.02157
[5 empty] | 4.19833 | -0.0063 | -0.01797 | -0.01731 | -0.02039 | -0.00665 | -0.02072 | -0.04802 | 0.0225 | -0.02325
[5 empty] | 4.2 | -0.0051 | -0.01769 | -0.01894 | -0.01938 | -0.00883 | -0.02065 | -0.0486 | 0.02275 | -0.0251
[5 empty] | 4.20167 | -0.00369 | -0.01647 | -0.02019 | -0.01808 | -0.00981 | -0.01956 | -0.04831 | 0.02144 | -0.02649
[5 empty] | 4.20333 | -0.00274 | -0.01432 | -0.02102 | -0.01693 | -0.00905 | -0.01777 | -0.04714 | 0.01925 | -0.02674
[5 empty] | 4.205 | -0.00246 | -0.01189 | -0.02172 | -0.01625 | -0.00733 | -0.01569 | -0.04558 | 0.0175 | -0.02556
[5 empty] | 4.20667 | -0.00236 | -0.01002 | -0.02238 | -0.01581 | -0.00591 | -0.01385 | -0.04407 | 0.017 | -0.02314
[5 empty] | 4.20833 | -0.00179 | -0.00915 | -0.02279 | -0.01519 | -0.00526 | -0.01259 | -0.04271 | 0.0173 | -0.02007
[5 empty] | 4.21 | -0.000738 | -0.00953 | -0.02275 | -0.01451 | -0.00489 | -0.01203 | -0.04168 | 0.01759 | -0.01721
[5 empty] | 4.21167 | 0.00021 | -0.01133 | -0.02233 | -0.01451 | -0.00452 | -0.0122 | -0.04159 | 0.01781 | -0.01525
[5 empty] | 4.21333 | 0.000548 | -0.01427 | -0.02178 | -0.01562 | -0.00453 | -0.01316 | -0.04291 | 0.01844 | -0.01452
[5 empty] | 4.215 | 0.000372 | -0.01759 | -0.0213 | -0.01737 | -0.0054 | -0.01483 | -0.04543 | 0.0198 | -0.01508
[5 empty] | 4.21667 | 6.1e-05 | -0.02059 | -0.02098 | -0.01861 | -0.00704 | -0.01671 | -0.0485 | 0.02185 | -0.01678
[5 empty] | 4.21833 | -0.000178 | -0.02279 | -0.02072 | -0.01848 | -0.00879 | -0.01808 | -0.05158 | 0.02434 | -0.01925
[5 empty] | 4.22 | -0.000291 | -0.02393 | -0.0205 | -0.01718 | -0.00988 | -0.01891 | -0.05398 | 0.0268 | -0.02178
[5 empty] | 4.22167 | -0.000341 | -0.02422 | -0.02046 | -0.01573 | -0.01 | -0.01982 | -0.05473 | 0.0287 | -0.02349
[5 empty] | 4.22333 | -0.000595 | -0.02432 | -0.02058 | -0.01477 | -0.00966 | -0.02099 | -0.05333 | 0.0297 | -0.0239
[5 empty] | 4.225 | -0.00129 | -0.02478 | -0.0206 | -0.0143 | -0.00958 | -0.02192 | -0.05026 | 0.02985 | -0.02317
[5 empty] | 4.22667 | -0.00237 | -0.02578 | -0.02044 | -0.01404 | -0.01001 | -0.02217 | -0.04669 | 0.02941 | -0.02199
[5 empty] | 4.22833 | -0.0035 | -0.02686 | -0.02039 | -0.01382 | -0.01066 | -0.02179 | -0.0439 | 0.02853 | -0.02104
[5 empty] | 4.23 | -0.00418 | -0.02708 | -0.02054 | -0.01363 | -0.01129 | -0.02119 | -0.04277 | 0.02742 | -0.02079
[5 empty] | 4.23167 | -0.00406 | -0.02596 | -0.02041 | -0.01342 | -0.01198 | -0.0208 | -0.04329 | 0.02644 | -0.02115
[5 empty] | 4.23333 | -0.00334 | -0.02387 | -0.01939 | -0.01289 | -0.01275 | -0.02099 | -0.04448 | 0.02591 | -0.02149
[5 empty] | 4.235 | -0.00275 | -0.02157 | -0.0173 | -0.01184 | -0.01329 | -0.02196 | -0.04525 | 0.02568 | -0.02126
[5 empty] | 4.23667 | -0.00283 | -0.01987 | -0.01471 | -0.0106 | -0.01312 | -0.02337 | -0.04504 | 0.02539 | -0.02062
[5 empty] | 4.23833 | -0.00365 | -0.01939 | -0.01259 | -0.00982 | -0.0121 | -0.02449 | -0.04391 | 0.02511 | -0.01997
[5 empty] | 4.24 | -0.00491 | -0.01999 | -0.01149 | -0.00976 | -0.01058 | -0.02477 | -0.04235 | 0.02534 | -0.01943
[5 empty] | 4.24167 | -0.00605 | -0.02089 | -0.0112 | -0.01027 | -0.00915 | -0.02425 | -0.04102 | 0.02633 | -0.01899
[5 empty] | 4.24333 | -0.00656 | -0.02143 | -0.01116 | -0.0112 | -0.00826 | -0.02344 | -0.04043 | 0.02788 | -0.01871
[5 empty] | 4.245 | -0.00633 | -0.02165 | -0.01094 | -0.01248 | -0.00785 | -0.02255 | -0.04077 | 0.02951 | -0.01862
[5 empty] | 4.24667 | -0.00554 | -0.02177 | -0.01059 | -0.01399 | -0.00734 | -0.02134 | -0.04166 | 0.03067 | -0.01834
[5 empty] | 4.24833 | -0.00451 | -0.02178 | -0.01061 | -0.01536 | -0.00615 | -0.01964 | -0.04249 | 0.03084 | -0.01738
[5 empty] | 4.25 | -0.0039 | -0.02174 | -0.01132 | -0.01628 | -0.00463 | -0.01772 | -0.04297 | 0.02985 | -0.01578
[5 empty] | 4.25167 | -0.00431 | -0.02197 | -0.01238 | -0.01689 | -0.00388 | -0.01596 | -0.04313 | 0.02803 | -0.01439
[5 empty] | 4.25333 | -0.00583 | -0.02265 | -0.01318 | -0.01726 | -0.00455 | -0.01437 | -0.04314 | 0.02619 | -0.01424
[5 empty] | 4.255 | -0.00788 | -0.02332 | -0.01366 | -0.01707 | -0.00623 | -0.01285 | -0.04334 | 0.02516 | -0.0156
[5 empty] | 4.25667 | -0.00972 | -0.0232 | -0.01434 | -0.01611 | -0.00802 | -0.01179 | -0.0441 | 0.02503 | -0.0179
[5 empty] | 4.25833 | -0.01102 | -0.02216 | -0.01556 | -0.01462 | -0.00931 | -0.01197 | -0.04544 | 0.02528 | -0.02044
[5 empty] | 4.26 | -0.01198 | -0.02097 | -0.01696 | -0.01308 | -0.01022 | -0.01358 | -0.04701 | 0.02556 | -0.0228
[5 empty] | 4.26167 | -0.01293 | -0.02049 | -0.01798 | -0.01209 | -0.01133 | -0.01594 | -0.04833 | 0.02615 | -0.02467
[5 empty] | 4.26333 | -0.01398 | -0.02087 | -0.01837 | -0.01181 | -0.01271 | -0.01828 | -0.04932 | 0.02724 | -0.0255
[5 empty] | 4.265 | -0.01509 | -0.0216 | -0.01827 | -0.01165 | -0.01392 | -0.01999 | -0.05027 | 0.02846 | -0.02507
[5 empty] | 4.26667 | -0.01603 | -0.02211 | -0.01806 | -0.011 | -0.01465 | -0.0202 | -0.05109 | 0.02925 | -0.02385
[5 empty] | 4.26833 | -0.0167 | -0.0222 | -0.01816 | -0.00977 | -0.01491 | -0.01825 | -0.05124 | 0.02946 | -0.02253
[5 empty] | 4.27 | -0.01713 | -0.02199 | -0.01869 | -0.00837 | -0.01474 | -0.01481 | -0.05042 | 0.0294 | -0.02159
[5 empty] | 4.27167 | -0.01715 | -0.02165 | -0.01952 | -0.00741 | -0.01411 | -0.01156 | -0.04883 | 0.0294 | -0.02134
[5 empty] | 4.27333 | -0.0165 | -0.02126 | -0.02028 | -0.00722 | -0.01314 | -0.00971 | -0.04675 | 0.02965 | -0.02161
[5 empty] | 4.275 | -0.01501 | -0.02082 | -0.02045 | -0.00754 | -0.01215 | -0.00945 | -0.04456 | 0.02996 | -0.02173
[5 empty] | 4.27667 | -0.01264 | -0.0202 | -0.01985 | -0.00792 | -0.01159 | -0.01033 | -0.04284 | 0.02987 | -0.02124
[5 empty] | 4.27833 | -0.00948 | -0.01938 | -0.01896 | -0.00839 | -0.01152 | -0.01159 | -0.04211 | 0.02916 | -0.02043
[5 empty] | 4.28 | -0.00548 | -0.01864 | -0.01854 | -0.00942 | -0.01162 | -0.01283 | -0.04244 | 0.02808 | -0.02006
[5 empty] | 4.28167 | -0.000726 | -0.01849 | -0.01886 | -0.01116 | -0.0117 | -0.0143 | -0.04358 | 0.027 | -0.02048
[5 empty] | 4.28333 | 0.00407 | -0.01926 | -0.01967 | -0.01296 | -0.01204 | -0.0162 | -0.0452 | 0.02626 | -0.02123
[5 empty] | 4.285 | 0.00781 | -0.02077 | -0.02067 | -0.01379 | -0.01277 | -0.01811 | -0.04683 | 0.0263 | -0.02143
[5 empty] | 4.28667 | 0.00988 | -0.02244 | -0.02157 | -0.01307 | -0.01348 | -0.01929 | -0.04801 | 0.02758 | -0.02069
[5 empty] | 4.28833 | 0.01042 | -0.02378 | -0.02204 | -0.01105 | -0.01354 | -0.01948 | -0.04827 | 0.02994 | -0.01942
[5 empty] | 4.29 | 0.00996 | -0.0246 | -0.02195 | -0.0086 | -0.01242 | -0.01906 | -0.04717 | 0.03246 | -0.01827
[5 empty] | 4.29167 | 0.00912 | -0.02497 | -0.02162 | -0.00645 | -0.01009 | -0.01865 | -0.04489 | 0.03433 | -0.01771
[5 empty] | 4.29333 | 0.00833 | -0.02498 | -0.02148 | -0.00509 | -0.0073 | -0.01852 | -0.04218 | 0.03548 | -0.01791
[5 empty] | 4.295 | 0.00755 | -0.02459 | -0.02131 | -0.00495 | -0.00527 | -0.01844 | -0.03961 | 0.03635 | -0.01854
[5 empty] | 4.29667 | 0.00675 | -0.02357 | -0.02046 | -0.00617 | -0.00501 | -0.01808 | -0.03741 | 0.03705 | -0.01908
[5 empty] | 4.29833 | 0.00605 | -0.02201 | -0.01897 | -0.0084 | -0.00666 | -0.01747 | -0.03606 | 0.03708 | -0.01938
[5 empty] | 4.3 | 0.00549 | -0.02063 | -0.01777 | -0.011 | -0.00926 | -0.01713 | -0.03636 | 0.03592 | -0.01965
[5 empty] | 4.30167 | 0.00499 | -0.02024 | -0.01776 | -0.01336 | -0.01123 | -0.01766 | -0.03838 | 0.03356 | -0.01989
[5 empty] | 4.30333 | 0.00426 | -0.02097 | -0.01884 | -0.01488 | -0.01147 | -0.01905 | -0.04111 | 0.03052 | -0.01982
[5 empty] | 4.305 | 0.00273 | -0.02224 | -0.01997 | -0.0151 | -0.01004 | -0.02078 | -0.04318 | 0.02759 | -0.0194
[5 empty] | 4.30667 | 0.000456 | -0.0235 | -0.02009 | -0.01418 | -0.00777 | -0.02233 | -0.04378 | 0.02565 | -0.01907
[5 empty] | 4.30833 | -0.00164 | -0.02462 | -0.01902 | -0.01284 | -0.00555 | -0.02341 | -0.04306 | 0.02544 | -0.01913
[5 empty] | 4.31 | -0.00268 | -0.02562 | -0.01737 | -0.01173 | -0.00387 | -0.02374 | -0.04193 | 0.02712 | -0.01935
[5 empty] | 4.31167 | -0.00254 | -0.02631 | -0.0159 | -0.01115 | -0.00275 | -0.02331 | -0.04135 | 0.02981 | -0.01942
[5 empty] | 4.31333 | -0.00161 | -0.02637 | -0.01508 | -0.01115 | -0.002 | -0.02247 | -0.04174 | 0.03205 | -0.01937
[5 empty] | 4.315 | -0.000433 | -0.02573 | -0.01511 | -0.01148 | -0.00162 | -0.02171 | -0.04309 | 0.0328 | -0.0194
[5 empty] | 4.31667 | 0.000372 | -0.02491 | -0.01575 | -0.01168 | -0.00192 | -0.02126 | -0.0452 | 0.03206 | -0.01957
[5 empty] | 4.31833 | 0.000467 | -0.02456 | -0.01637 | -0.01153 | -0.00314 | -0.02121 | -0.04754 | 0.03072 | -0.01992
[5 empty] | 4.32 | 0.000227 | -0.02475 | -0.01644 | -0.01136 | -0.005 | -0.02156 | -0.04936 | 0.02995 | -0.02053
[5 empty] | 4.32167 | 0.000363 | -0.02514 | -0.01589 | -0.01142 | -0.00662 | -0.0222 | -0.05029 | 0.03031 | -0.02134
[5 empty] | 4.32333 | 0.00102 | -0.02556 | -0.01508 | -0.01149 | -0.00728 | -0.02295 | -0.05044 | 0.03113 | -0.02212
[5 empty] | 4.325 | 0.0017 | -0.02613 | -0.01443 | -0.01129 | -0.00715 | -0.02361 | -0.05016 | 0.03126 | -0.02241
[5 empty] | 4.32667 | 0.00197 | -0.02686 | -0.01411 | -0.01097 | -0.00692 | -0.02398 | -0.05 | 0.03025 | -0.0218
[5 empty] | 4.32833 | 0.00193 | -0.02728 | -0.01393 | -0.0107 | -0.00695 | -0.02393 | -0.0504 | 0.0285 | -0.02033
[5 empty] | 4.33 | 0.0019 | -0.02691 | -0.0136 | -0.01048 | -0.00727 | -0.02352 | -0.05112 | 0.02657 | -0.01858
[5 empty] | 4.33167 | 0.00194 | -0.02552 | -0.01322 | -0.01027 | -0.00797 | -0.02285 | -0.05124 | 0.02476 | -0.0174
[5 empty] | 4.33333 | 0.00189 | -0.02315 | -0.01309 | -0.00972 | -0.00894 | -0.0221 | -0.04995 | 0.02328 | -0.01743
[5 empty] | 4.335 | 0.00157 | -0.02007 | -0.0132 | -0.00832 | -0.00968 | -0.02143 | -0.04739 | 0.02234 | -0.01859
[5 empty] | 4.33667 | 0.00096 | -0.01694 | -0.01326 | -0.00629 | -0.00986 | -0.02077 | -0.04468 | 0.02212 | -0.0203
[5 empty] | 4.33833 | 0.000207 | -0.01467 | -0.0132 | -0.00468 | -0.00966 | -0.01998 | -0.04303 | 0.02243 | -0.02211
[5 empty] | 4.34 | -0.000248 | -0.01388 | -0.01345 | -0.00437 | -0.00947 | -0.01919 | -0.04294 | 0.02282 | -0.02377
[5 empty] | 4.34167 | -4.2e-05 | -0.01446 | -0.01442 | -0.00516 | -0.00958 | -0.01848 | -0.04417 | 0.02321 | -0.02487
[5 empty] | 4.34333 | 0.00071 | -0.01564 | -0.01596 | -0.00632 | -0.01004 | -0.01777 | -0.04602 | 0.02383 | -0.02503
[5 empty] | 4.345 | 0.00174 | -0.01655 | -0.01762 | -0.00729 | -0.01062 | -0.01705 | -0.04753 | 0.02467 | -0.02445
[5 empty] | 4.34667 | 0.00307 | -0.01665 | -0.01925 | -0.00778 | -0.01057 | -0.01658 | -0.04801 | 0.0254 | -0.02406
[5 empty] | 4.34833 | 0.00468 | -0.01571 | -0.02098 | -0.00785 | -0.00937 | -0.01681 | -0.04752 | 0.0257 | -0.02486
[5 empty] | 4.35 | 0.00612 | -0.01382 | -0.02304 | -0.00813 | -0.00743 | -0.01805 | -0.04693 | 0.02553 | -0.02706
[5 empty] | 4.35167 | 0.00693 | -0.01146 | -0.02539 | -0.0092 | -0.00577 | -0.02006 | -0.04711 | 0.02519 | -0.02989
[5 empty] | 4.35333 | 0.00722 | -0.00955 | -0.02736 | -0.01099 | -0.00505 | -0.02208 | -0.04812 | 0.02503 | -0.03217
[5 empty] | 4.355 | 0.00734 | -0.00906 | -0.02822 | -0.01271 | -0.00508 | -0.02328 | -0.04946 | 0.02495 | -0.03301
[5 empty] | 4.35667 | 0.00731 | -0.0104 | -0.02772 | -0.01361 | -0.00529 | -0.02325 | -0.05079 | 0.02453 | -0.03224
[5 empty] | 4.35833 | 0.00675 | -0.01302 | -0.0261 | -0.01357 | -0.00542 | -0.02231 | -0.05195 | 0.02355 | -0.0302
[5 empty] | 4.36 | 0.00534 | -0.01582 | -0.02373 | -0.01288 | -0.00535 | -0.02114 | -0.05276 | 0.02219 | -0.02769
[5 empty] | 4.36167 | 0.0031 | -0.01792 | -0.02115 | -0.01192 | -0.00499 | -0.02039 | -0.05288 | 0.02068 | -0.02596
[5 empty] | 4.36333 | 0.000659 | -0.0191 | -0.01923 | -0.01119 | -0.0044 | -0.0205 | -0.05207 | 0.01912 | -0.02593
[5 empty] | 4.365 | -0.000842 | -0.01972 | -0.0187 | -0.01098 | -0.00375 | -0.02167 | -0.05053 | 0.01772 | -0.02736
[5 empty] | 4.36667 | -0.000504 | -0.02036 | -0.01971 | -0.01106 | -0.00323 | -0.02357 | -0.04884 | 0.01682 | -0.02936
[5 empty] | 4.36833 | 0.00145 | -0.02149 | -0.02177 | -0.01095 | -0.00304 | -0.0254 | -0.04729 | 0.0167 | -0.03128
[5 empty] | 4.37 | 0.0039 | -0.0234 | -0.02383 | -0.01049 | -0.0034 | -0.02623 | -0.04566 | 0.01738 | -0.03288
[5 empty] | 4.37167 | 0.00582 | -0.0258 | -0.02497 | -0.00981 | -0.00438 | -0.02575 | -0.04381 | 0.01855 | -0.03403
[5 empty] | 4.37333 | 0.00664 | -0.02785 | -0.02496 | -0.00916 | -0.00572 | -0.02451 | -0.04211 | 0.01963 | -0.03441
[5 empty] | 4.375 | 0.00632 | -0.02898 | -0.024 | -0.00882 | -0.00715 | -0.02365 | -0.04142 | 0.02009 | -0.03364
[5 empty] | 4.37667 | 0.00521 | -0.02941 | -0.02229 | -0.00911 | -0.00843 | -0.02413 | -0.04238 | 0.01978 | -0.03187
[5 empty] | 4.37833 | 0.004 | -0.02962 | -0.02 | -0.01007 | -0.00908 | -0.02593 | -0.04493 | 0.01874 | -0.02983
[5 empty] | 4.38 | 0.00336 | -0.02983 | -0.01737 | -0.0111 | -0.00864 | -0.02796 | -0.04795 | 0.01702 | -0.02804
[5 empty] | 4.38167 | 0.00355 | -0.03003 | -0.01464 | -0.0111 | -0.00734 | -0.02905 | -0.04974 | 0.01496 | -0.02654
[5 empty] | 4.38333 | 0.00436 | -0.03007 | -0.012 | -0.00952 | -0.00595 | -0.02891 | -0.04919 | 0.01318 | -0.02535
[5 empty] | 4.385 | 0.00544 | -0.02966 | -0.00974 | -0.00691 | -0.00524 | -0.02808 | -0.04688 | 0.01236 | -0.0247
[5 empty] | 4.38667 | 0.00639 | -0.02881 | -0.00829 | -0.00443 | -0.00544 | -0.02728 | -0.04458 | 0.01281 | -0.0247
[5 empty] | 4.38833 | 0.00666 | -0.02779 | -0.00792 | -0.00294 | -0.00603 | -0.02694 | -0.04353 | 0.01432 | -0.02525
[5 empty] | 4.39 | 0.00604 | -0.02689 | -0.00848 | -0.00265 | -0.00622 | -0.02727 | -0.0435 | 0.01624 | -0.02593
[5 empty] | 4.39167 | 0.00472 | -0.02607 | -0.00973 | -0.00344 | -0.00568 | -0.0282 | -0.04367 | 0.01796 | -0.02614
[5 empty] | 4.39333 | 0.00306 | -0.02529 | -0.01143 | -0.00493 | -0.0048 | -0.02937 | -0.04381 | 0.01929 | -0.02542
[5 empty] | 4.395 | 0.00155 | -0.02473 | -0.01302 | -0.00637 | -0.00419 | -0.03049 | -0.0441 | 0.02043 | -0.02398
[5 empty] | 4.39667 | 0.000619 | -0.02434 | -0.01385 | -0.007 | -0.00417 | -0.0314 | -0.04455 | 0.02165 | -0.02248
[5 empty] | 4.39833 | 0.000342 | -0.02363 | -0.01384 | -0.00658 | -0.00459 | -0.03198 | -0.0448 | 0.02288 | -0.02125
[5 empty] | 4.4 | 0.000705 | -0.02202 | -0.01335 | -0.0055 | -0.00506 | -0.03203 | -0.04439 | 0.02381 | -0.02005
[5 empty] | 4.40167 | 0.00175 | -0.0193 | -0.01264 | -0.00455 | -0.00517 | -0.03159 | -0.0432 | 0.02416 | -0.01865
[5 empty] | 4.40333 | 0.00326 | -0.01586 | -0.01165 | -0.00448 | -0.00467 | -0.0311 | -0.04154 | 0.02395 | -0.01729
[5 empty] | 4.405 | 0.00481 | -0.0126 | -0.01011 | -0.00531 | -0.00383 | -0.0311 | -0.03999 | 0.02346 | -0.01662
[5 empty] | 4.40667 | 0.00613 | -0.01038 | -0.00786 | -0.00656 | -0.00331 | -0.03184 | -0.03909 | 0.02314 | -0.01709
[5 empty] | 4.40833 | 0.00701 | -0.00957 | -0.00524 | -0.00797 | -0.00341 | -0.03296 | -0.03925 | 0.02307 | -0.0184
[5 empty] | 4.41 | 0.00709 | -0.01006 | -0.0032 | -0.0095 | -0.00372 | -0.03381 | -0.04062 | 0.02289 | -0.0198
[5 empty] | 4.41167 | 0.00589 | -0.01142 | -0.00309 | -0.01078 | -0.00369 | -0.03392 | -0.04287 | 0.02249 | -0.02085
[5 empty] | 4.41333 | 0.00325 | -0.01316 | -0.00577 | -0.01117 | -0.00332 | -0.03338 | -0.0454 | 0.0223 | -0.02142
[5 empty] | 4.415 | -0.000297 | -0.01506 | -0.01066 | -0.01061 | -0.00315 | -0.03253 | -0.04767 | 0.02284 | -0.02142
[5 empty] | 4.41667 | -0.00374 | -0.01687 | -0.01577 | -0.01011 | -0.00362 | -0.03181 | -0.04903 | 0.02432 | -0.02104
[5 empty] | 4.41833 | -0.00628 | -0.01832 | -0.01911 | -0.01088 | -0.00478 | -0.03155 | -0.04894 | 0.02641 | -0.02079
[5 empty] | 4.42 | -0.00775 | -0.01937 | -0.01995 | -0.01315 | -0.00643 | -0.03177 | -0.04751 | 0.02842 | -0.02115
[5 empty] | 4.42167 | -0.00834 | -0.02016 | -0.01897 | -0.01597 | -0.0084 | -0.03227 | -0.04554 | 0.02969 | -0.02227
[5 empty] | 4.42333 | -0.00831 | -0.02052 | -0.01754 | -0.01797 | -0.0105 | -0.03277 | -0.04402 | 0.03002 | -0.02392
[5 empty] | 4.425 | -0.00788 | -0.02021 | -0.01672 | -0.0184 | -0.01219 | -0.0329 | -0.04365 | 0.02986 | -0.02564
[5 empty] | 4.42667 | -0.00715 | -0.01931 | -0.01687 | -0.01762 | -0.01282 | -0.03247 | -0.0447 | 0.02979 | -0.02685
[5 empty] | 4.42833 | -0.00604 | -0.01808 | -0.01784 | -0.0166 | -0.01205 | -0.03178 | -0.04676 | 0.02974 | -0.027
[5 empty] | 4.43 | -0.00464 | -0.01689 | -0.01928 | -0.0162 | -0.01001 | -0.03116 | -0.04893 | 0.0291 | -0.02596
[5 empty] | 4.43167 | -0.00328 | -0.01638 | -0.02071 | -0.01706 | -0.00754 | -0.03058 | -0.05047 | 0.0277 | -0.02415
[5 empty] | 4.43333 | -0.0024 | -0.01698 | -0.02152 | -0.01936 | -0.00608 | -0.02981 | -0.05126 | 0.02601 | -0.02233
[5 empty] | 4.435 | -0.00233 | -0.01814 | -0.02147 | -0.02252 | -0.00656 | -0.02872 | -0.0515 | 0.02449 | -0.02115
[5 empty] | 4.43667 | -0.0032 | -0.01881 | -0.02068 | -0.02534 | -0.00864 | -0.02735 | -0.05131 | 0.02306 | -0.0209
[5 empty] | 4.43833 | -0.00491 | -0.01851 | -0.01941 | -0.02667 | -0.01136 | -0.02573 | -0.0509 | 0.0215 | -0.02149
[5 empty] | 4.44 | -0.00711 | -0.01766 | -0.01796 | -0.02617 | -0.01393 | -0.0241 | -0.05068 | 0.02002 | -0.02243
[5 empty] | 4.44167 | -0.00937 | -0.01709 | -0.0169 | -0.02438 | -0.01567 | -0.02299 | -0.05077 | 0.01903 | -0.02309
[5 empty] | 4.44333 | -0.01124 | -0.01704 | -0.01684 | -0.02193 | -0.01586 | -0.02256 | -0.05097 | 0.01888 | -0.02352
[5 empty] | 4.445 | -0.01254 | -0.01697 | -0.01789 | -0.01906 | -0.01461 | -0.02234 | -0.05112 | 0.01969 | -0.02441
[5 empty] | 4.44667 | -0.01346 | -0.01638 | -0.0194 | -0.0161 | -0.01298 | -0.02193 | -0.05127 | 0.02105 | -0.02605
[5 empty] | 4.44833 | -0.01401 | -0.01538 | -0.02073 | -0.01367 | -0.01191 | -0.02143 | -0.05122 | 0.022 | -0.02784
[5 empty] | 4.45 | -0.01374 | -0.01456 | -0.02179 | -0.01213 | -0.01146 | -0.02123 | -0.05056 | 0.02176 | -0.02893
[5 empty] | 4.45167 | -0.01219 | -0.01449 | -0.02274 | -0.01126 | -0.01115 | -0.0215 | -0.0492 | 0.02039 | -0.02882
[5 empty] | 4.45333 | -0.0096 | -0.01523 | -0.02345 | -0.01089 | -0.01064 | -0.02181 | -0.04775 | 0.01898 | -0.0276
[5 empty] | 4.455 | -0.00679 | -0.01608 | -0.02381 | -0.01119 | -0.00988 | -0.02151 | -0.04681 | 0.01883 | -0.02582
[5 empty] | 4.45667 | -0.00463 | -0.01591 | -0.02408 | -0.01234 | -0.00915 | -0.0207 | -0.04621 | 0.02013 | -0.02414
[5 empty] | 4.45833 | -0.00356 | -0.01402 | -0.02433 | -0.01394 | -0.00864 | -0.02007 | -0.04542 | 0.02189 | -0.02288
[5 empty] | 4.46 | -0.00332 | -0.01094 | -0.02393 | -0.01512 | -0.00827 | -0.01989 | -0.04419 | 0.02312 | -0.02216
[5 empty] | 4.46167 | -0.00329 | -0.00825 | -0.02244 | -0.01542 | -0.00799 | -0.01989 | -0.04294 | 0.0235 | -0.02203
[5 empty] | 4.46333 | -0.00312 | -0.00738 | -0.02055 | -0.01503 | -0.00772 | -0.01977 | -0.04244 | 0.02333 | -0.02253
[5 empty] | 4.465 | -0.00287 | -0.00855 | -0.01946 | -0.01418 | -0.00714 | -0.01935 | -0.04312 | 0.023 | -0.02367
[5 empty] | 4.46667 | -0.00258 | -0.01092 | -0.01974 | -0.01323 | -0.00588 | -0.01862 | -0.04464 | 0.02256 | -0.02531
[5 empty] | 4.46833 | -0.0019 | -0.01351 | -0.02102 | -0.01294 | -0.00393 | -0.01774 | -0.04618 | 0.02176 | -0.02708
[5 empty] | 4.47 | -0.00054 | -0.01565 | -0.02242 | -0.01384 | -0.00186 | -0.01703 | -0.04709 | 0.02041 | -0.02857
[5 empty] | 4.47167 | 0.00125 | -0.01671 | -0.02302 | -0.01558 | -0.00049 | -0.01685 | -0.04697 | 0.01882 | -0.0295
[5 empty] | 4.47333 | 0.00303 | -0.01615 | -0.02259 | -0.01737 | -0.000262 | -0.01734 | -0.04577 | 0.01781 | -0.02978
[5 empty] | 4.475 | 0.00465 | -0.01405 | -0.02186 | -0.01861 | -0.000959 | -0.01825 | -0.04398 | 0.01798 | -0.02935
[5 empty] | 4.47667 | 0.0061 | -0.01116 | -0.02169 | -0.01899 | -0.00204 | -0.01905 | -0.04241 | 0.01897 | -0.02805
[5 empty] | 4.47833 | 0.00703 | -0.0083 | -0.02212 | -0.01859 | -0.00299 | -0.01935 | -0.04174 | 0.01995 | -0.02574
[5 empty] | 4.48 | 0.00674 | -0.00575 | -0.02258 | -0.01794 | -0.00343 | -0.01922 | -0.04208 | 0.02035 | -0.0227
[5 empty] | 4.48167 | 0.00478 | -0.00372 | -0.02239 | -0.0176 | -0.00314 | -0.01915 | -0.04307 | 0.02 | -0.01973
[5 empty] | 4.48333 | 0.0016 | -0.00282 | -0.02126 | -0.01759 | -0.00215 | -0.0195 | -0.0442 | 0.01896 | -0.01777
[5 empty] | 4.485 | -0.00156 | -0.00356 | -0.0195 | -0.01776 | -0.000906 | -0.02022 | -0.04523 | 0.01753 | -0.01719
[5 empty] | 4.48667 | -0.00368 | -0.00552 | -0.01788 | -0.01819 | -0.000233 | -0.02127 | -0.04605 | 0.0162 | -0.01763
[5 empty] | 4.48833 | -0.00481 | -0.00762 | -0.01691 | -0.01887 | -0.000824 | -0.02272 | -0.04666 | 0.01535 | -0.01849
[5 empty] | 4.49 | -0.00567 | -0.00908 | -0.01665 | -0.01968 | -0.00279 | -0.02412 | -0.04729 | 0.01527 | -0.01948
[5 empty] | 4.49167 | -0.00645 | -0.00977 | -0.01697 | -0.02042 | -0.00544 | -0.02479 | -0.04828 | 0.01601 | -0.0207
[5 empty] | 4.49333 | -0.0066 | -0.01004 | -0.01779 | -0.02047 | -0.00754 | -0.0246 | -0.04961 | 0.01742 | -0.02229
[5 empty] | 4.495 | -0.00563 | -0.01045 | -0.019 | -0.01896 | -0.00816 | -0.02388 | -0.0509 | 0.0194 | -0.02405
[5 empty] | 4.49667 | -0.00391 | -0.01112 | -0.0204 | -0.01612 | -0.00729 | -0.02305 | -0.05172 | 0.02181 | -0.02546
[5 empty] | 4.49833 | -0.0022 | -0.01157 | -0.02182 | -0.01334 | -0.00577 | -0.02252 | -0.05176 | 0.02412 | -0.02614
[5 empty] | 4.5 | -0.000919 | -0.01131 | -0.02324 | -0.01193 | -0.00464 | -0.02254 | -0.05078 | 0.02556 | -0.0261
[5 empty] | 4.50167 | -0.000201 | -0.01048 | -0.02448 | -0.01208 | -0.00434 | -0.02306 | -0.04878 | 0.02572 | -0.02557
[5 empty] | 4.50333 | -0.0002 | -0.0098 | -0.02507 | -0.01307 | -0.00449 | -0.02383 | -0.04646 | 0.02488 | -0.02481
[5 empty] | 4.505 | -0.000911 | -0.01006 | -0.02464 | -0.01414 | -0.00462 | -0.02462 | -0.045 | 0.02347 | -0.02421
[5 empty] | 4.50667 | -0.00194 | -0.01124 | -0.02314 | -0.01481 | -0.00505 | -0.02516 | -0.04516 | 0.02173 | -0.02425
[5 empty] | 4.50833 | -0.00278 | -0.01243 | -0.02119 | -0.01476 | -0.00641 | -0.02522 | -0.04669 | 0.01973 | -0.02513
[5 empty] | 4.51 | -0.00295 | -0.01269 | -0.01966 | -0.01409 | -0.00888 | -0.02477 | -0.04872 | 0.01776 | -0.02651
[5 empty] | 4.51167 | -0.00219 | -0.01182 | -0.01889 | -0.01323 | -0.01208 | -0.02421 | -0.0506 | 0.0163 | -0.02788
[5 empty] | 4.51333 | -0.000877 | -0.0103 | -0.01858 | -0.01265 | -0.01531 | -0.02418 | -0.05196 | 0.0157 | -0.02906
[5 empty] | 4.515 | 0.000132 | -0.0087 | -0.01824 | -0.0126 | -0.01775 | -0.02509 | -0.05237 | 0.01586 | -0.02995
[5 empty] | 4.51667 | 0.000238 | -0.00746 | -0.01736 | -0.01299 | -0.01891 | -0.02688 | -0.05164 | 0.01619 | -0.03042
[5 empty] | 4.51833 | -0.00064 | -0.00676 | -0.01561 | -0.01346 | -0.01883 | -0.02915 | -0.05002 | 0.01622 | -0.03061
[5 empty] | 4.52 | -0.00237 | -0.00662 | -0.01342 | -0.01371 | -0.01799 | -0.03124 | -0.04821 | 0.01596 | -0.03094
[5 empty] | 4.52167 | -0.00455 | -0.00693 | -0.01176 | -0.0136 | -0.01673 | -0.03264 | -0.04689 | 0.0157 | -0.03152
[5 empty] | 4.52333 | -0.00644 | -0.00749 | -0.01099 | -0.01299 | -0.01508 | -0.03338 | -0.04618 | 0.0157 | -0.03201
[5 empty] | 4.525 | -0.00747 | -0.00824 | -0.01052 | -0.01182 | -0.01312 | -0.0337 | -0.04557 | 0.01599 | -0.03196
[5 empty] | 4.52667 | -0.00765 | -0.00948 | -0.00994 | -0.0105 | -0.01133 | -0.03374 | -0.04464 | 0.01641 | -0.03095
[5 empty] | 4.52833 | -0.00752 | -0.01155 | -0.01001 | -0.00984 | -0.01047 | -0.03383 | -0.04346 | 0.01666 | -0.02907
[5 empty] | 4.53 | -0.00777 | -0.0142 | -0.01155 | -0.01027 | -0.01115 | -0.03414 | -0.04232 | 0.01645 | -0.02712
[5 empty] | 4.53167 | -0.00865 | -0.01664 | -0.01401 | -0.01144 | -0.01325 | -0.03433 | -0.04155 | 0.01572 | -0.02603
[5 empty] | 4.53333 | -0.0098 | -0.01816 | -0.01604 | -0.01272 | -0.01573 | -0.03387 | -0.04146 | 0.01488 | -0.02623
[5 empty] | 4.535 | -0.01079 | -0.0185 | -0.01681 | -0.01358 | -0.0174 | -0.03244 | -0.04219 | 0.01461 | -0.02745
[5 empty] | 4.53667 | -0.01163 | -0.01801 | -0.01656 | -0.01388 | -0.01781 | -0.03013 | -0.04345 | 0.01528 | -0.02899
[5 empty] | 4.53833 | -0.01248 | -0.01753 | -0.01623 | -0.01383 | -0.01722 | -0.02734 | -0.04463 | 0.01658 | -0.03015
[5 empty] | 4.54 | -0.01308 | -0.01781 | -0.01684 | -0.01379 | -0.01606 | -0.02454 | -0.04513 | 0.01791 | -0.03061
[5 empty] | 4.54167 | -0.01304 | -0.019 | -0.01872 | -0.01389 | -0.01449 | -0.02223 | -0.04485 | 0.01867 | -0.0304
[5 empty] | 4.54333 | -0.01271 | -0.02096 | -0.02119 | -0.01406 | -0.01245 | -0.0211 | -0.04427 | 0.01855 | -0.02975
[5 empty] | 4.545 | -0.01275 | -0.02353 | -0.02328 | -0.01419 | -0.0101 | -0.02182 | -0.044 | 0.01776 | -0.0291
[5 empty] | 4.54667 | -0.01319 | -0.02624 | -0.02438 | -0.01451 | -0.00818 | -0.02452 | -0.04408 | 0.01686 | -0.02901
[5 empty] | 4.54833 | -0.01352 | -0.02822 | -0.02433 | -0.01532 | -0.00738 | -0.02854 | -0.04409 | 0.01625 | -0.02967
[5 empty] | 4.55 | -0.0133 | -0.02878 | -0.02311 | -0.01624 | -0.00766 | -0.03261 | -0.0437 | 0.01592 | -0.03075
[5 empty] | 4.55167 | -0.01242 | -0.02789 | -0.02107 | -0.01638 | -0.00855 | -0.03569 | -0.04295 | 0.01587 | -0.03201
[5 empty] | 4.55333 | -0.01121 | -0.02602 | -0.01904 | -0.01539 | -0.00976 | -0.03732 | -0.04186 | 0.01611 | -0.03341
[5 empty] | 4.555 | -0.01007 | -0.02382 | -0.01774 | -0.01368 | -0.01118 | -0.03747 | -0.04029 | 0.01653 | -0.03472
[5 empty] | 4.55667 | -0.009 | -0.02207 | -0.01731 | -0.01193 | -0.01251 | -0.03658 | -0.0384 | 0.01702 | -0.03525
[5 empty] | 4.55833 | -0.0077 | -0.02139 | -0.01733 | -0.01076 | -0.0132 | -0.03535 | -0.03673 | 0.0177 | -0.03444
[5 empty] | 4.56 | -0.00638 | -0.02168 | -0.01731 | -0.0106 | -0.01279 | -0.03423 | -0.0358 | 0.01884 | -0.03229
[5 empty] | 4.56167 | -0.00562 | -0.02226 | -0.01708 | -0.01155 | -0.01142 | -0.03324 | -0.03602 | 0.02075 | -0.02946
[5 empty] | 4.56333 | -0.00567 | -0.02253 | -0.0169 | -0.01321 | -0.00973 | -0.03238 | -0.03753 | 0.02334 | -0.02691
[5 empty] | 4.565 | -0.00621 | -0.02231 | -0.01732 | -0.0147 | -0.00824 | -0.03205 | -0.04 | 0.02575 | -0.02549
[5 empty] | 4.56667 | -0.00677 | -0.02169 | -0.01855 | -0.0154 | -0.00739 | -0.03271 | -0.04258 | 0.02687 | -0.02552
[5 empty] | 4.56833 | -0.00752 | -0.0211 | -0.01989 | -0.01536 | -0.00782 | -0.03447 | -0.04442 | 0.02647 | -0.02646
[5 empty] | 4.57 | -0.0091 | -0.02098 | -0.02018 | -0.01493 | -0.00971 | -0.0369 | -0.04532 | 0.02537 | -0.0273
[5 empty] | 4.57167 | -0.01159 | -0.02134 | -0.019 | -0.01422 | -0.01238 | -0.03938 | -0.04556 | 0.0245 | -0.02748
[5 empty] | 4.57333 | -0.01422 | -0.02183 | -0.017 | -0.01306 | -0.0148 | -0.04127 | -0.04532 | 0.0242 | -0.02712
[5 empty] | 4.575 | -0.01624 | -0.02205 | -0.01521 | -0.01147 | -0.01607 | -0.04202 | -0.0446 | 0.02436 | -0.0264
[5 empty] | 4.57667 | -0.01753 | -0.0218 | -0.01416 | -0.01 | -0.01571 | -0.0413 | -0.0431 | 0.02446 | -0.0254
[5 empty] | 4.57833 | -0.01823 | -0.02122 | -0.01369 | -0.00949 | -0.014 | -0.0394 | -0.04069 | 0.02386 | -0.02423
[5 empty] | 4.58 | -0.01847 | -0.02082 | -0.01345 | -0.01035 | -0.0118 | -0.03701 | -0.03787 | 0.0224 | -0.02293
[5 empty] | 4.58167 | -0.01838 | -0.02089 | -0.01312 | -0.0124 | -0.00988 | -0.03468 | -0.03547 | 0.02084 | -0.02137
[5 empty] | 4.58333 | -0.01804 | -0.02129 | -0.01239 | -0.01513 | -0.00855 | -0.03284 | -0.03407 | 0.02008 | -0.01971
[5 empty] | 4.585 | -0.01745 | -0.02178 | -0.0112 | -0.01788 | -0.00778 | -0.03195 | -0.03392 | 0.0204 | -0.01852
[5 empty] | 4.58667 | -0.01645 | -0.02238 | -0.01012 | -0.01991 | -0.00727 | -0.03209 | -0.03532 | 0.02167 | -0.01833
[5 empty] | 4.58833 | -0.01462 | -0.02337 | -0.01015 | -0.0209 | -0.00676 | -0.03275 | -0.03819 | 0.02341 | -0.01927
[5 empty] | 4.59 | -0.01183 | -0.02491 | -0.01179 | -0.02106 | -0.00635 | -0.03354 | -0.04138 | 0.02477 | -0.02103
[5 empty] | 4.59167 | -0.00867 | -0.02667 | -0.01456 | -0.0209 | -0.00643 | -0.03446 | -0.04337 | 0.02507 | -0.02302
[5 empty] | 4.59333 | -0.00611 | -0.0279 | -0.0174 | -0.02118 | -0.00725 | -0.03563 | -0.04372 | 0.02443 | -0.02472
[5 empty] | 4.595 | -0.00491 | -0.02804 | -0.01915 | -0.02236 | -0.00846 | -0.03677 | -0.04342 | 0.02342 | -0.02594
[5 empty] | 4.59667 | -0.00494 | -0.02709 | -0.01895 | -0.02406 | -0.00941 | -0.03727 | -0.04355 | 0.02238 | -0.0268
[5 empty] | 4.59833 | -0.00536 | -0.02554 | -0.01692 | -0.02571 | -0.00956 | -0.03669 | -0.04414 | 0.02132 | -0.02765
[5 empty] | 4.6 | -0.00546 | -0.02415 | -0.01399 | -0.02697 | -0.0089 | -0.03519 | -0.04434 | 0.02014 | -0.02879
[5 empty] | 4.60167 | -0.00511 | -0.02352 | -0.01114 | -0.02741 | -0.00791 | -0.03313 | -0.04341 | 0.01889 | -0.0303
[5 empty] | 4.60333 | -0.00458 | -0.02374 | -0.00893 | -0.02684 | -0.00712 | -0.03079 | -0.04143 | 0.01787 | -0.03181
[5 empty] | 4.605 | -0.00422 | -0.02431 | -0.00781 | -0.02582 | -0.00671 | -0.02846 | -0.03911 | 0.01743 | -0.03253
[5 empty] | 4.60667 | -0.00422 | -0.02439 | -0.00799 | -0.02497 | -0.00651 | -0.02633 | -0.037 | 0.01738 | -0.03173
[5 empty] | 4.60833 | -0.00441 | -0.02352 | -0.00897 | -0.0244 | -0.00639 | -0.02446 | -0.03545 | 0.01707 | -0.02946
[5 empty] | 4.61 | -0.00436 | -0.02202 | -0.0099 | -0.02384 | -0.00666 | -0.02319 | -0.03486 | 0.01613 | -0.0264
[5 empty] | 4.61167 | -0.00374 | -0.0206 | -0.01024 | -0.02298 | -0.0076 | -0.0232 | -0.03532 | 0.01508 | -0.02323
[5 empty] | 4.61333 | -0.0026 | -0.01963 | -0.00995 | -0.02179 | -0.00887 | -0.02499 | -0.03649 | 0.01478 | -0.02062
[5 empty] | 4.615 | -0.0013 | -0.01903 | -0.00932 | -0.0209 | -0.00982 | -0.02809 | -0.03802 | 0.0153 | -0.01917
[5 empty] | 4.61667 | -0.000297 | -0.01871 | -0.00877 | -0.02126 | -0.01008 | -0.03122 | -0.03962 | 0.01585 | -0.01913
[5 empty] | 4.61833 | 1e-06 | -0.01869 | -0.00861 | -0.02318 | -0.00987 | -0.03334 | -0.04091 | 0.01575 | -0.0203
[5 empty] | 4.62 | -0.000547 | -0.01908 | -0.00894 | -0.0259 | -0.00995 | -0.03422 | -0.04156 | 0.01494 | -0.02225
[5 empty] | 4.62167 | -0.00165 | -0.01988 | -0.0096 | -0.02841 | -0.01086 | -0.03426 | -0.04168 | 0.01377 | -0.02466
[5 empty] | 4.62333 | -0.0027 | -0.02095 | -0.01018 | -0.03014 | -0.01202 | -0.03388 | -0.04168 | 0.01257 | -0.02729
[5 empty] | 4.625 | -0.00315 | -0.02231 | -0.01047 | -0.03093 | -0.01217 | -0.03333 | -0.04161 | 0.01161 | -0.0298
[5 empty] | 4.62667 | -0.00301 | -0.0241 | -0.01075 | -0.03085 | -0.01078 | -0.03275 | -0.04133 | 0.01103 | -0.03171
[5 empty] | 4.62833 | -0.00296 | -0.0262 | -0.01138 | -0.03024 | -0.00853 | -0.03226 | -0.04094 | 0.01079 | -0.03292
[5 empty] | 4.63 | -0.00354 | -0.0284 | -0.01229 | -0.02945 | -0.00667 | -0.03196 | -0.04063 | 0.01079 | -0.03378
[5 empty] | 4.63167 | -0.00446 | -0.03059 | -0.01281 | -0.02845 | -0.00609 | -0.03194 | -0.04016 | 0.01093 | -0.03448
[5 empty] | 4.63333 | -0.00495 | -0.03244 | -0.01235 | -0.02696 | -0.00673 | -0.03229 | -0.03908 | 0.01107 | -0.0347
[5 empty] | 4.635 | -0.00459 | -0.03329 | -0.01111 | -0.0251 | -0.00797 | -0.03306 | -0.03734 | 0.0112 | -0.034
[5 empty] | 4.63667 | -0.00354 | -0.03267 | -0.0099 | -0.02343 | -0.00915 | -0.03414 | -0.03555 | 0.01138 | -0.03248
[5 empty] | 4.63833 | -0.00233 | -0.03101 | -0.00932 | -0.0223 | -0.00964 | -0.03537 | -0.03424 | 0.01158 | -0.03077
[5 empty] | 4.64 | -0.00152 | -0.02927 | -0.00947 | -0.0218 | -0.00898 | -0.03645 | -0.03347 | 0.01158 | -0.02945
[5 empty] | 4.64167 | -0.00135 | -0.02795 | -0.01023 | -0.02207 | -0.00735 | -0.03704 | -0.03335 | 0.01121 | -0.02854
[5 empty] | 4.64333 | -0.00157 | -0.02677 | -0.01148 | -0.02322 | -0.00547 | -0.03692 | -0.03415 | 0.01056 | -0.02773
[5 empty] | 4.645 | -0.00157 | -0.02552 | -0.01303 | -0.02509 | -0.00397 | -0.03614 | -0.03585 | 0.00982 | -0.02706
[5 empty] | 4.64667 | -0.000626 | -0.02453 | -0.01455 | -0.02728 | -0.00316 | -0.03505 | -0.03781 | 0.00919 | -0.02681
[5 empty] | 4.64833 | 0.00137 | -0.02415 | -0.01591 | -0.02902 | -0.00312 | -0.03395 | -0.03921 | 0.00887 | -0.02698
[5 empty] | 4.65 | 0.00353 | -0.02441 | -0.01728 | -0.02945 | -0.00359 | -0.03263 | -0.03973 | 0.00893 | -0.02724
[5 empty] | 4.65167 | 0.0047 | -0.02522 | -0.0186 | -0.02805 | -0.00395 | -0.0309 | -0.03976 | 0.00913 | -0.02727
[5 empty] | 4.65333 | 0.00459 | -0.02653 | -0.01945 | -0.02495 | -0.00398 | -0.02907 | -0.04008 | 0.00917 | -0.02688
[5 empty] | 4.655 | 0.00378 | -0.02776 | -0.01963 | -0.0209 | -0.00399 | -0.02751 | -0.04136 | 0.0089 | -0.02598
[5 empty] | 4.65667 | 0.00265 | -0.02799 | -0.01922 | -0.01722 | -0.00439 | -0.02627 | -0.04355 | 0.00824 | -0.02474
[5 empty] | 4.65833 | 0.00122 | -0.02686 | -0.01839 | -0.01525 | -0.00527 | -0.02519 | -0.04596 | 0.00737 | -0.02335
[5 empty] | 4.66 | -0.00033 | -0.02492 | -0.0174 | -0.01534 | -0.00634 | -0.02391 | -0.04799 | 0.00687 | -0.02182
[5 empty] | 4.66167 | -0.00152 | -0.02304 | -0.01656 | -0.0168 | -0.00728 | -0.02238 | -0.04949 | 0.00717 | -0.02042
[5 empty] | 4.66333 | -0.00185 | -0.02167 | -0.01597 | -0.01874 | -0.00806 | -0.02107 | -0.05047 | 0.00824 | -0.01976
[5 empty] | 4.665 | -0.000892 | -0.02078 | -0.01555 | -0.02053 | -0.00882 | -0.02036 | -0.05067 | 0.01004 | -0.02007
[5 empty] | 4.66667 | 0.00131 | -0.0202 | -0.0153 | -0.02173 | -0.00957 | -0.02037 | -0.04973 | 0.01262 | -0.02125
[5 empty] | 4.66833 | 0.00411 | -0.01989 | -0.01536 | -0.02245 | -0.01025 | -0.02135 | -0.04763 | 0.01558 | -0.02306
[5 empty] | 4.67 | 0.00666 | -0.01996 | -0.01575 | -0.02343 | -0.01069 | -0.0234 | -0.04482 | 0.01801 | -0.025
[5 empty] | 4.67167 | 0.00838 | -0.02064 | -0.01647 | -0.02538 | -0.01073 | -0.02591 | -0.04198 | 0.0194 | -0.02626
[5 empty] | 4.67333 | 0.00921 | -0.02208 | -0.01751 | -0.02813 | -0.01021 | -0.02795 | -0.03966 | 0.01998 | -0.02645
[5 empty] | 4.675 | 0.00945 | -0.02415 | -0.01849 | -0.03064 | -0.009 | -0.02891 | -0.03823 | 0.02007 | -0.0261
[5 empty] | 4.67667 | 0.00938 | -0.02657 | -0.01871 | -0.0319 | -0.00725 | -0.02875 | -0.03769 | 0.01963 | -0.02601
[5 empty] | 4.67833 | 0.00886 | -0.02892 | -0.01803 | -0.03158 | -0.00549 | -0.02791 | -0.03777 | 0.01869 | -0.02645
[5 empty] | 4.68 | 0.00759 | -0.0305 | -0.01709 | -0.03006 | -0.00451 | -0.02697 | -0.03815 | 0.01776 | -0.02701
[5 empty] | 4.68167 | 0.00562 | -0.03066 | -0.01652 | -0.02804 | -0.00465 | -0.02623 | -0.03873 | 0.01735 | -0.02687
[5 empty] | 4.68333 | 0.00364 | -0.0292 | -0.01635 | -0.02619 | -0.00543 | -0.02554 | -0.03932 | 0.01755 | -0.02572
[5 empty] | 4.685 | 0.00254 | -0.02666 | -0.01604 | -0.02499 | -0.00601 | -0.02458 | -0.03952 | 0.01815 | -0.02429
[5 empty] | 4.68667 | 0.00271 | -0.02403 | -0.01493 | -0.0245 | -0.00604 | -0.02337 | -0.03906 | 0.01907 | -0.02375
[5 empty] | 4.68833 | 0.00348 | -0.02198 | -0.01278 | -0.02434 | -0.00584 | -0.02245 | -0.03809 | 0.02035 | -0.02456
[5 empty] | 4.69 | 0.00359 | -0.02034 | -0.00988 | -0.02405 | -0.00567 | -0.02216 | -0.03705 | 0.02194 | -0.02623
[5 empty] | 4.69167 | 0.0023 | -0.0188 | -0.00683 | -0.02344 | -0.00543 | -0.02217 | -0.03624 | 0.0236 | -0.0279
[5 empty] | 4.69333 | -7.3e-05 | -0.01748 | -0.00416 | -0.02265 | -0.00504 | -0.02234 | -0.03557 | 0.02506 | -0.02892
[5 empty] | 4.695 | -0.00266 | -0.01663 | -0.0021 | -0.02207 | -0.00467 | -0.02304 | -0.03468 | 0.02613 | -0.02925
[5 empty] | 4.69667 | -0.00481 | -0.01638 | -0.000761 | -0.02189 | -0.00457 | -0.02452 | -0.03349 | 0.02678 | -0.02925
[5 empty] | 4.69833 | -0.00608 | -0.01674 | -0.000411 | -0.02208 | -0.00495 | -0.02638 | -0.03247 | 0.02705 | -0.02925
[5 empty] | 4.7 | -0.00624 | -0.01766 | -0.00139 | -0.02259 | -0.00596 | -0.02788 | -0.03205 | 0.02735 | -0.02953
[5 empty] | 4.70167 | -0.00535 | -0.01913 | -0.00379 | -0.02338 | -0.00764 | -0.02848 | -0.03226 | 0.02818 | -0.03026
[5 empty] | 4.70333 | -0.00361 | -0.02106 | -0.00725 | -0.02409 | -0.00972 | -0.02816 | -0.0329 | 0.02957 | -0.03111
[5 empty] | 4.705 | -0.0013 | -0.02308 | -0.01101 | -0.02425 | -0.01138 | -0.02698 | -0.03367 | 0.03089 | -0.03136
[5 empty] | 4.70667 | 0.00112 | -0.02466 | -0.01426 | -0.02378 | -0.01173 | -0.02496 | -0.03403 | 0.03138 | -0.03076
[5 empty] | 4.70833 | 0.00312 | -0.02554 | -0.01652 | -0.02296 | -0.01054 | -0.02253 | -0.03363 | 0.0308 | -0.02957
[5 empty] | 4.71 | 0.00455 | -0.0258 | -0.01773 | -0.02213 | -0.00832 | -0.0205 | -0.03283 | 0.02959 | -0.02827
[5 empty] | 4.71167 | 0.0056 | -0.02544 | -0.01799 | -0.02159 | -0.0058 | -0.01929 | -0.03226 | 0.02838 | -0.02722
[5 empty] | 4.71333 | 0.00633 | -0.02423 | -0.01753 | -0.02134 | -0.00359 | -0.01883 | -0.03202 | 0.02745 | -0.02658
[5 empty] | 4.715 | 0.00656 | -0.0222 | -0.01686 | -0.02087 | -0.00206 | -0.01915 | -0.03163 | 0.02653 | -0.02629
[5 empty] | 4.71667 | 0.00622 | -0.01996 | -0.01644 | -0.01954 | -0.00127 | -0.02023 | -0.03081 | 0.02517 | -0.02636
[5 empty] | 4.71833 | 0.00527 | -0.01816 | -0.01631 | -0.01734 | -0.00109 | -0.0215 | -0.02987 | 0.02315 | -0.02691
[5 empty] | 4.72 | 0.00336 | -0.0171 | -0.01615 | -0.01512 | -0.00147 | -0.02222 | -0.02919 | 0.02083 | -0.02779
[5 empty] | 4.72167 | 0.000289 | -0.01666 | -0.01564 | -0.01375 | -0.00265 | -0.02237 | -0.02886 | 0.01897 | -0.02854
[5 empty] | 4.72333 | -0.0036 | -0.01659 | -0.01472 | -0.01349 | -0.00485 | -0.02242 | -0.02893 | 0.01825 | -0.02905
[5 empty] | 4.725 | -0.00751 | -0.01679 | -0.01367 | -0.01413 | -0.00788 | -0.02271 | -0.02964 | 0.01878 | -0.02975
[5 empty] | 4.72667 | -0.01059 | -0.01724 | -0.0131 | -0.01536 | -0.01118 | -0.02327 | -0.0312 | 0.01998 | -0.03081
[5 empty] | 4.72833 | -0.01216 | -0.01772 | -0.01343 | -0.01692 | -0.01394 | -0.02394 | -0.03359 | 0.02104 | -0.03181
[5 empty] | 4.73 | -0.01201 | -0.01788 | -0.01457 | -0.0186 | -0.01563 | -0.02468 | -0.03644 | 0.02149 | -0.03205
[5 empty] | 4.73167 | -0.0106 | -0.01757 | -0.01616 | -0.01991 | -0.01624 | -0.02566 | -0.03909 | 0.02128 | -0.0313
[5 empty] | 4.73333 | -0.00862 | -0.01691 | -0.01785 | -0.02051 | -0.01614 | -0.02673 | -0.04079 | 0.02059 | -0.03034
[5 empty] | 4.735 | -0.00622 | -0.01641 | -0.01939 | -0.02061 | -0.01573 | -0.02749 | -0.04097 | 0.01966 | -0.03015
[5 empty] | 4.73667 | -0.00325 | -0.01677 | -0.0207 | -0.02069 | -0.0154 | -0.02813 | -0.03927 | 0.01875 | -0.03072
[5 empty] | 4.73833 | -6.7e-05 | -0.01821 | -0.02179 | -0.02091 | -0.01509 | -0.02909 | -0.03594 | 0.01813 | -0.03111
[5 empty] | 4.74 | 0.0025 | -0.02017 | -0.02276 | -0.02097 | -0.01456 | -0.03022 | -0.03219 | 0.01787 | -0.03055
[5 empty] | 4.74167 | 0.00392 | -0.0219 | -0.02381 | -0.02077 | -0.01393 | -0.03111 | -0.02935 | 0.01777 | -0.02913
[5 empty] | 4.74333 | 0.00421 | -0.02279 | -0.02504 | -0.02069 | -0.01355 | -0.03156 | -0.0278 | 0.0176 | -0.02752
[5 empty] | 4.745 | 0.0036 | -0.02257 | -0.02633 | -0.02107 | -0.01347 | -0.03147 | -0.02706 | 0.01743 | -0.02623
[5 empty] | 4.74667 | 0.00234 | -0.02163 | -0.02752 | -0.02169 | -0.01335 | -0.03102 | -0.02656 | 0.01748 | -0.02555
[5 empty] | 4.74833 | 0.000476 | -0.02087 | -0.02836 | -0.02203 | -0.01303 | -0.03084 | -0.02604 | 0.01776 | -0.02552
[5 empty] | 4.75 | -0.00196 | -0.021 | -0.02848 | -0.02182 | -0.01274 | -0.03139 | -0.02563 | 0.01792 | -0.02584
[5 empty] | 4.75167 | -0.00453 | -0.02178 | -0.02774 | -0.02132 | -0.01283 | -0.0325 | -0.02561 | 0.01775 | -0.02606
[5 empty] | 4.75333 | -0.00646 | -0.02228 | -0.02645 | -0.0209 | -0.01345 | -0.0334 | -0.02634 | 0.0176 | -0.02609
[5 empty] | 4.755 | -0.00715 | -0.02173 | -0.025 | -0.0205 | -0.0145 | -0.03349 | -0.02795 | 0.01804 | -0.02616
[5 empty] | 4.75667 | -0.0064 | -0.02027 | -0.02375 | -0.01984 | -0.01562 | -0.03288 | -0.03006 | 0.01932 | -0.02646
[5 empty] | 4.75833 | -0.00447 | -0.01857 | -0.02303 | -0.01894 | -0.01634 | -0.03232 | -0.03193 | 0.02101 | -0.02689
[5 empty] | 4.76 | -0.00218 | -0.01715 | -0.0228 | -0.01844 | -0.01662 | -0.03231 | -0.03313 | 0.02235 | -0.02726
[5 empty] | 4.76167 | -0.000346 | -0.01626 | -0.02269 | -0.01881 | -0.01679 | -0.03261 | -0.03366 | 0.02305 | -0.02742
[5 empty] | 4.76333 | 0.000672 | -0.01606 | -0.02247 | -0.01951 | -0.01674 | -0.03246 | -0.0336 | 0.02329 | -0.0272
[5 empty] | 4.765 | 0.00113 | -0.01642 | -0.02234 | -0.01939 | -0.01615 | -0.03116 | -0.03316 | 0.02308 | -0.02662
[5 empty] | 4.76667 | 0.00157 | -0.01693 | -0.0226 | -0.01776 | -0.01526 | -0.02873 | -0.03299 | 0.02217 | -0.02616
[5 empty] | 4.76833 | 0.00217 | -0.01715 | -0.02324 | -0.01499 | -0.01477 | -0.02596 | -0.03369 | 0.02051 | -0.02623
[5 empty] | 4.77 | 0.00232 | -0.01713 | -0.02382 | -0.01226 | -0.01516 | -0.02356 | -0.03496 | 0.01846 | -0.02651
[5 empty] | 4.77167 | 0.0014 | -0.01741 | -0.02391 | -0.01058 | -0.01631 | -0.0218 | -0.03571 | 0.0166 | -0.02625
[5 empty] | 4.77333 | -0.000219 | -0.01836 | -0.02358 | -0.00999 | -0.01778 | -0.02076 | -0.03538 | 0.01546 | -0.02502
[5 empty] | 4.775 | -0.00132 | -0.01988 | -0.02328 | -0.00984 | -0.01912 | -0.02047 | -0.03452 | 0.01521 | -0.02315
[5 empty] | 4.77667 | -0.00103 | -0.02153 | -0.02289 | -0.00965 | -0.01989 | -0.02089 | -0.03389 | 0.0156 | -0.02146
[5 empty] | 4.77833 | 0.000528 | -0.02276 | -0.02186 | -0.0095 | -0.01945 | -0.02207 | -0.03385 | 0.01627 | -0.02059
[5 empty] | 4.78 | 0.00252 | -0.0231 | -0.02038 | -0.00963 | -0.01745 | -0.02415 | -0.03446 | 0.01686 | -0.0206
[5 empty] | 4.78167 | 0.00394 | -0.0227 | -0.01932 | -0.01005 | -0.01433 | -0.02698 | -0.03553 | 0.01698 | -0.02129
[5 empty] | 4.78333 | 0.0043 | -0.02228 | -0.01917 | -0.0108 | -0.01101 | -0.02979 | -0.03681 | 0.01638 | -0.02281
[5 empty] | 4.785 | 0.00383 | -0.02237 | -0.01992 | -0.012 | -0.00832 | -0.03134 | -0.03834 | 0.01537 | -0.02537
[5 empty] | 4.78667 | 0.00317 | -0.02278 | -0.02148 | -0.01352 | -0.00668 | -0.0307 | -0.04026 | 0.01461 | -0.02855
[5 empty] | 4.78833 | 0.00275 | -0.02292 | -0.02362 | -0.01512 | -0.00621 | -0.02787 | -0.04223 | 0.01459 | -0.0313
[5 empty] | 4.79 | 0.00266 | -0.02236 | -0.02591 | -0.0168 | -0.00673 | -0.02374 | -0.04367 | 0.0153 | -0.0326
[5 empty] | 4.79167 | 0.00268 | -0.02119 | -0.02786 | -0.01854 | -0.00796 | -0.01978 | -0.04432 | 0.0161 | -0.03204
[5 empty] | 4.79333 | 0.0024 | -0.01966 | -0.02919 | -0.02008 | -0.0097 | -0.01754 | -0.04432 | 0.0161 | -0.03017
[5 empty] | 4.795 | 0.00164 | -0.01781 | -0.02983 | -0.02111 | -0.01175 | -0.01757 | -0.04404 | 0.0148 | -0.02792
[5 empty] | 4.79667 | 0.000516 | -0.01563 | -0.02989 | -0.02122 | -0.01387 | -0.01914 | -0.04369 | 0.01255 | -0.02579
[5 empty] | 4.79833 | -0.000649 | -0.01303 | -0.02961 | -0.02017 | -0.01568 | -0.02112 | -0.0432 | 0.01038 | -0.02378
[5 empty] | 4.8 | -0.00141 | -0.01007 | -0.02939 | -0.01842 | -0.01675 | -0.02298 | -0.04261 | 0.00912 | -0.02191
[5 empty] | 4.80167 | -0.0013 | -0.00735 | -0.02968 | -0.01672 | -0.01679 | -0.0246 | -0.04194 | 0.00893 | -0.02062
[5 empty] | 4.80333 | -0.000255 | -0.00576 | -0.0306 | -0.01539 | -0.01576 | -0.02559 | -0.04102 | 0.00948 | -0.02055
[5 empty] | 4.805 | 0.00126 | -0.00586 | -0.0317 | -0.01414 | -0.01397 | -0.02566 | -0.03988 | 0.01057 | -0.02182
[5 empty] | 4.80667 | 0.00259 | -0.00745 | -0.03215 | -0.01267 | -0.01187 | -0.02487 | -0.03897 | 0.01223 | -0.02374
[5 empty] | 4.80833 | 0.00338 | -0.00979 | -0.0312 | -0.01109 | -0.00995 | -0.02354 | -0.03851 | 0.01441 | -0.02543
[5 empty] | 4.81 | 0.00383 | -0.01219 | -0.02883 | -0.00973 | -0.00871 | -0.02225 | -0.03793 | 0.01661 | -0.02664
[5 empty] | 4.81167 | 0.0042 | -0.0144 | -0.02564 | -0.00901 | -0.00824 | -0.02175 | -0.03638 | 0.01809 | -0.0277
[5 empty] | 4.81333 | 0.00415 | -0.0164 | -0.02215 | -0.00915 | -0.00821 | -0.02248 | -0.03355 | 0.0183 | -0.02866
[5 empty] | 4.815 | 0.00299 | -0.01781 | -0.01872 | -0.00984 | -0.00816 | -0.02416 | -0.02995 | 0.0172 | -0.02915
[5 empty] | 4.81667 | 0.000445 | -0.01803 | -0.01583 | -0.01069 | -0.00784 | -0.02594 | -0.02683 | 0.01527 | -0.02892
[5 empty] | 4.81833 | -0.003 | -0.01683 | -0.01409 | -0.01174 | -0.00729 | -0.02707 | -0.02552 | 0.01324 | -0.02815
[5 empty] | 4.82 | -0.0062 | -0.01482 | -0.01372 | -0.01321 | -0.00666 | -0.02767 | -0.02657 | 0.0116 | -0.02747
[5 empty] | 4.82167 | -0.00808 | -0.01333 | -0.01431 | -0.01534 | -0.00617 | -0.02811 | -0.02928 | 0.01054 | -0.02753
[5 empty] | 4.82333 | -0.00833 | -0.01369 | -0.01514 | -0.01806 | -0.006 | -0.02847 | -0.03241 | 0.0102 | -0.02832
[5 empty] | 4.825 | -0.0074 | -0.01597 | -0.01585 | -0.02066 | -0.00633 | -0.02876 | -0.03485 | 0.01075 | -0.02925
[5 empty] | 4.82667 | -0.00592 | -0.01882 | -0.01642 | -0.02222 | -0.007 | -0.02899 | -0.03607 | 0.01211 | -0.02992
[5 empty] | 4.82833 | -0.00445 | -0.02085 | -0.01689 | -0.02239 | -0.0077 | -0.02892 | -0.03623 | 0.01388 | -0.0301
[5 empty] | 4.83 | -0.0036 | -0.02172 | -0.01723 | -0.0214 | -0.00835 | -0.02855 | -0.03596 | 0.0156 | -0.02947
[5 empty] | 4.83167 | -0.0038 | -0.0217 | -0.01727 | -0.0194 | -0.00914 | -0.02843 | -0.03595 | 0.01681 | -0.02813
[5 empty] | 4.83333 | -0.0049 | -0.02093 | -0.01686 | -0.01649 | -0.01013 | -0.02915 | -0.03648 | 0.01712 | -0.02681
[5 empty] | 4.835 | -0.00604 | -0.01938 | -0.01619 | -0.01328 | -0.0111 | -0.03058 | -0.03744 | 0.01645 | -0.02627
[5 empty] | 4.83667 | -0.00627 | -0.01721 | -0.01558 | -0.01084 | -0.01176 | -0.03176 | -0.03855 | 0.01503 | -0.02658
[5 empty] | 4.83833 | -0.00539 | -0.01488 | -0.0152 | -0.01013 | -0.0121 | -0.03182 | -0.03944 | 0.01312 | -0.0271
[5 empty] | 4.84 | -0.00392 | -0.01291 | -0.01486 | -0.01138 | -0.01239 | -0.03077 | -0.03959 | 0.01122 | -0.02693
[5 empty] | 4.84167 | -0.00249 | -0.01162 | -0.01423 | -0.01406 | -0.01263 | -0.02933 | -0.03874 | 0.01008 | -0.02584
[5 empty] | 4.84333 | -0.00133 | -0.01119 | -0.0136 | -0.01705 | -0.01233 | -0.0282 | -0.03714 | 0.01017 | -0.02451
[5 empty] | 4.845 | -0.000467 | -0.01189 | -0.01383 | -0.01932 | -0.01104 | -0.02773 | -0.03549 | 0.01132 | -0.0239
[5 empty] | 4.84667 | -8.7e-05 | -0.01387 | -0.01533 | -0.02044 | -0.00895 | -0.02809 | -0.03454 | 0.01293 | -0.0247
[5 empty] | 4.84833 | -0.000453 | -0.01674 | -0.01751 | -0.02059 | -0.00668 | -0.02925 | -0.03476 | 0.01431 | -0.02697
[5 empty] | 4.85 | -0.0014 | -0.01954 | -0.01932 | -0.02018 | -0.00485 | -0.03084 | -0.03621 | 0.01471 | -0.03001
[5 empty] | 4.85167 | -0.00235 | -0.02127 | -0.01996 | -0.01983 | -0.00382 | -0.03231 | -0.03824 | 0.01366 | -0.03262
[5 empty] | 4.85333 | -0.00292 | -0.02156 | -0.01943 | -0.02026 | -0.00343 | -0.03311 | -0.03975 | 0.01143 | -0.03387
[5 empty] | 4.855 | -0.00322 | -0.02065 | -0.0184 | -0.02175 | -0.00337 | -0.03277 | -0.03996 | 0.00911 | -0.03358
[5 empty] | 4.85667 | -0.00351 | -0.01904 | -0.01764 | -0.02362 | -0.00384 | -0.03093 | -0.03906 | 0.00782 | -0.03244
[5 empty] | 4.85833 | -0.0038 | -0.01731 | -0.01707 | -0.02473 | -0.00517 | -0.02775 | -0.03782 | 0.00818 | -0.03138
[5 empty] | 4.86 | -0.00376 | -0.01601 | -0.01608 | -0.02427 | -0.00712 | -0.02385 | -0.03685 | 0.01005 | -0.03067
[5 empty] | 4.86167 | -0.00332 | -0.01544 | -0.01468 | -0.02234 | -0.00882 | -0.02011 | -0.03629 | 0.01273 | -0.02985
[5 empty] | 4.86333 | -0.00276 | -0.01542 | -0.01378 | -0.01989 | -0.0095 | -0.01738 | -0.03589 | 0.01539 | -0.02852
[5 empty] | 4.865 | -0.00234 | -0.01563 | -0.01406 | -0.01814 | -0.00922 | -0.01598 | -0.03524 | 0.01738 | -0.02687
[5 empty] | 4.86667 | -0.00226 | -0.01602 | -0.01543 | -0.01773 | -0.00873 | -0.0156 | -0.03406 | 0.01835 | -0.02518
[5 empty] | 4.86833 | -0.00272 | -0.01679 | -0.01752 | -0.01831 | -0.00893 | -0.01572 | -0.03254 | 0.01832 | -0.0234
[5 empty] | 4.87 | -0.00375 | -0.01772 | -0.01987 | -0.01919 | -0.01011 | -0.01596 | -0.03127 | 0.01773 | -0.02134
[5 empty] | 4.87167 | -0.0051 | -0.01811 | -0.02166 | -0.01998 | -0.01151 | -0.0161 | -0.03061 | 0.01722 | -0.01906
[5 empty] | 4.87333 | -0.00626 | -0.01757 | -0.02214 | -0.02039 | -0.01204 | -0.01607 | -0.03037 | 0.01723 | -0.01714
[5 empty] | 4.875 | -0.0067 | -0.01637 | -0.02143 | -0.02009 | -0.01145 | -0.01612 | -0.03028 | 0.01796 | -0.01624
[5 empty] | 4.87667 | -0.00637 | -0.01489 | -0.02021 | -0.01909 | -0.01051 | -0.01669 | -0.03053 | 0.01928 | -0.01652
[5 empty] | 4.87833 | -0.00566 | -0.01324 | -0.01869 | -0.01799 | -0.01014 | -0.01791 | -0.03159 | 0.02094 | -0.01752
[5 empty] | 4.88 | -0.0051 | -0.01156 | -0.01667 | -0.01766 | -0.01058 | -0.01943 | -0.03352 | 0.02248 | -0.0187
[5 empty] | 4.88167 | -0.00488 | -0.01018 | -0.01449 | -0.01863 | -0.01113 | -0.02095 | -0.0359 | 0.02317 | -0.02003
[5 empty] | 4.88333 | -0.00502 | -0.00921 | -0.01289 | -0.02061 | -0.01077 | -0.02246 | -0.03829 | 0.02247 | -0.0217
[5 empty] | 4.885 | -0.00572 | -0.00866 | -0.01225 | -0.02264 | -0.00933 | -0.02405 | -0.04035 | 0.02044 | -0.02362
[5 empty] | 4.88667 | -0.00681 | -0.00863 | -0.01256 | -0.02369 | -0.00766 | -0.02568 | -0.04152 | 0.01761 | -0.0251
[5 empty] | 4.88833 | -0.00754 | -0.00914 | -0.01395 | -0.02325 | -0.00662 | -0.02733 | -0.04137 | 0.01473 | -0.02518
[5 empty] | 4.89 | -0.00738 | -0.00994 | -0.01667 | -0.02133 | -0.0062 | -0.02894 | -0.04002 | 0.01241 | -0.02339
[5 empty] | 4.89167 | -0.0065 | -0.01066 | -0.02055 | -0.01848 | -0.00604 | -0.03039 | -0.03797 | 0.01087 | -0.02046
[5 empty] | 4.89333 | -0.00546 | -0.01085 | -0.02468 | -0.01563 | -0.00604 | -0.03169 | -0.03587 | 0.01025 | -0.01766
[5 empty] | 4.895 | -0.00475 | -0.01018 | -0.02794 | -0.01399 | -0.00619 | -0.0332 | -0.03428 | 0.01066 | -0.01561
[5 empty] | 4.89667 | -0.00457 | -0.00885 | -0.02976 | -0.01442 | -0.00633 | -0.03502 | -0.03339 | 0.01198 | -0.01419
[5 empty] | 4.89833 | -0.00471 | -0.0077 | -0.03019 | -0.01685 | -0.00637 | -0.03645 | -0.03299 | 0.01379 | -0.01327
[5 empty] | 4.9 | -0.00462 | -0.0076 | -0.02978 | -0.02032 | -0.00642 | -0.03637 | -0.03294 | 0.01565 | -0.01285
[5 empty] | 4.90167 | -0.00384 | -0.0085 | -0.02916 | -0.02375 | -0.00667 | -0.03419 | -0.03348 | 0.01736 | -0.01288
[5 empty] | 4.90333 | -0.00275 | -0.00962 | -0.0285 | -0.02656 | -0.00702 | -0.03034 | -0.03491 | 0.01895 | -0.01334
[5 empty] | 4.905 | -0.00243 | -0.01031 | -0.02767 | -0.02883 | -0.00697 | -0.02592 | -0.03703 | 0.02033 | -0.01405
[5 empty] | 4.90667 | -0.00381 | -0.01049 | -0.02675 | -0.03068 | -0.0063 | -0.02184 | -0.03926 | 0.02135 | -0.01432
[5 empty] | 4.90833 | -0.00682 | -0.01042 | -0.02587 | -0.03184 | -0.00562 | -0.01859 | -0.04105 | 0.02178 | -0.01372
[5 empty] | 4.91 | -0.01045 | -0.01053 | -0.02501 | -0.03191 | -0.00583 | -0.01626 | -0.04227 | 0.02145 | -0.01254
[5 empty] | 4.91167 | -0.01359 | -0.01105 | -0.02415 | -0.03076 | -0.0072 | -0.01477 | -0.04306 | 0.02049 | -0.01143
[5 empty] | 4.91333 | -0.01575 | -0.01193 | -0.02326 | -0.0286 | -0.00921 | -0.01411 | -0.04356 | 0.0196 | -0.01074
[5 empty] | 4.915 | -0.01706 | -0.01293 | -0.02234 | -0.0257 | -0.0112 | -0.01434 | -0.04369 | 0.01956 | -0.01034
[5 empty] | 4.91667 | -0.01781 | -0.01374 | -0.0214 | -0.0223 | -0.0128 | -0.01537 | -0.04335 | 0.02046 | -0.00985
[5 empty] | 4.91833 | -0.01786 | -0.01412 | -0.02041 | -0.01886 | -0.01382 | -0.01681 | -0.04254 | 0.02167 | -0.00915
[5 empty] | 4.92 | -0.01688 | -0.01416 | -0.01954 | -0.01597 | -0.01396 | -0.01808 | -0.04123 | 0.02245 | -0.00876
[5 empty] | 4.92167 | -0.0151 | -0.01412 | -0.01922 | -0.01405 | -0.01317 | -0.01875 | -0.03948 | 0.02245 | -0.00937
[5 empty] | 4.92333 | -0.01302 | -0.01418 | -0.01978 | -0.01342 | -0.0121 | -0.0188 | -0.03777 | 0.02172 | -0.0111
[5 empty] | 4.925 | -0.01092 | -0.01436 | -0.02124 | -0.01446 | -0.01181 | -0.01866 | -0.03671 | 0.02044 | -0.01313
[5 empty] | 4.92667 | -0.00884 | -0.01474 | -0.02341 | -0.01722 | -0.01261 | -0.01882 | -0.03633 | 0.01902 | -0.01444
[5 empty] | 4.92833 | -0.0068 | -0.01558 | -0.02586 | -0.02092 | -0.01359 | -0.0195 | -0.03616 | 0.01825 | -0.01468
[5 empty] | 4.93 | -0.00484 | -0.01693 | -0.02788 | -0.02419 | -0.01337 | -0.02043 | -0.03588 | 0.01871 | -0.01408
[5 empty] | 4.93167 | -0.00314 | -0.01811 | -0.02888 | -0.02601 | -0.01126 | -0.02099 | -0.03554 | 0.02016 | -0.013
[5 empty] | 4.93333 | -0.00218 | -0.01802 | -0.0286 | -0.0261 | -0.00785 | -0.02079 | -0.03516 | 0.0219 | -0.01193
[5 empty] | 4.935 | -0.00236 | -0.01606 | -0.02727 | -0.02472 | -0.00441 | -0.01993 | -0.03486 | 0.0233 | -0.01142
[5 empty] | 4.93667 | -0.00353 | -0.01232 | -0.02536 | -0.02255 | -0.00206 | -0.01867 | -0.03507 | 0.02402 | -0.01181
[5 empty] | 4.93833 | -0.00478 | -0.00753 | -0.02328 | -0.02041 | -0.00138 | -0.01738 | -0.03627 | 0.02404 | -0.01309
[5 empty] | 4.94 | -0.00509 | -0.00315 | -0.02142 | -0.01878 | -0.00265 | -0.01628 | -0.03858 | 0.02367 | -0.01479
[5 empty] | 4.94167 | -0.00429 | -0.000962 | -0.02013 | -0.01769 | -0.00584 | -0.01524 | -0.04158 | 0.02323 | -0.01632
[5 empty] | 4.94333 | -0.00302 | -0.00185 | -0.01938 | -0.01678 | -0.01014 | -0.01398 | -0.04437 | 0.02295 | -0.01752
[5 empty] | 4.945 | -0.00208 | -0.00525 | -0.01891 | -0.01563 | -0.01418 | -0.01265 | -0.04632 | 0.02298 | -0.01859
[5 empty] | 4.94667 | -0.00194 | -0.00961 | -0.01848 | -0.01423 | -0.01665 | -0.01156 | -0.04741 | 0.02326 | -0.01966
[5 empty] | 4.94833 | -0.0029 | -0.01352 | -0.01812 | -0.01291 | -0.01695 | -0.01085 | -0.04751 | 0.02329 | -0.02055
[5 empty] | 4.95 | -0.00487 | -0.01635 | -0.01811 | -0.01226 | -0.01522 | -0.01061 | -0.04635 | 0.02246 | -0.02096
[5 empty] | 4.95167 | -0.00717 | -0.01791 | -0.01883 | -0.01294 | -0.01229 | -0.01121 | -0.0443 | 0.02059 | -0.02081
[5 empty] | 4.95333 | -0.009 | -0.01821 | -0.02013 | -0.01504 | -0.00953 | -0.01293 | -0.04228 | 0.01822 | -0.02045
[5 empty] | 4.955 | -0.01009 | -0.01772 | -0.02128 | -0.01756 | -0.00814 | -0.01538 | -0.04107 | 0.01632 | -0.02032
[5 empty] | 4.95667 | -0.01056 | -0.01708 | -0.02157 | -0.01929 | -0.00846 | -0.01785 | -0.04094 | 0.01575 | -0.02069
[5 empty] | 4.95833 | -0.01076 | -0.01672 | -0.02096 | -0.02024 | -0.01017 | -0.02009 | -0.04178 | 0.01658 | -0.02164
[5 empty] | 4.96 | -0.01095 | -0.01665 | -0.01999 | -0.02155 | -0.01248 | -0.02231 | -0.04326 | 0.01812 | -0.02298
[5 empty] | 4.96167 | -0.01125 | -0.01662 | -0.01938 | -0.02382 | -0.01423 | -0.0245 | -0.04499 | 0.01956 | -0.02424
[5 empty] | 4.96333 | -0.01158 | -0.01653 | -0.01948 | -0.0265 | -0.01452 | -0.02612 | -0.04653 | 0.02044 | -0.02496
[5 empty] | 4.965 | -0.01156 | -0.01645 | -0.02018 | -0.02887 | -0.01341 | -0.02677 | -0.04758 | 0.02056 | -0.02491
[5 empty] | 4.96667 | -0.01087 | -0.01637 | -0.02092 | -0.03062 | -0.01137 | -0.02679 | -0.04803 | 0.02005 | -0.02424
[5 empty] | 4.96833 | -0.00974 | -0.01659 | -0.02117 | -0.0314 | -0.0087 | -0.02696 | -0.04784 | 0.01936 | -0.02356
[5 empty] | 4.97 | -0.00859 | -0.01754 | -0.02073 | -0.03079 | -0.00573 | -0.02769 | -0.04711 | 0.01905 | -0.02373
[5 empty] | 4.97167 | -0.00745 | -0.0192 | -0.01992 | -0.02898 | -0.00293 | -0.02881 | -0.04598 | 0.01951 | -0.02518
[5 empty] | 4.97333 | -0.00633 | -0.02101 | -0.01943 | -0.02688 | -0.000702 | -0.02993 | -0.0446 | 0.02059 | -0.02735
[5 empty] | 4.975 | -0.00543 | -0.02225 | -0.01948 | -0.0253 | 0.000703 | -0.03078 | -0.04315 | 0.02149 | -0.02932
[5 empty] | 4.97667 | -0.00482 | -0.02253 | -0.01944 | -0.02436 | 0.00136 | -0.03124 | -0.04191 | 0.02111 | -0.03054
[5 empty] | 4.97833 | -0.0044 | -0.02192 | -0.01874 | -0.02368 | 0.00174 | -0.03108 | -0.04128 | 0.01914 | -0.03104
[5 empty] | 4.98 | -0.00402 | -0.02082 | -0.01779 | -0.02314 | 0.002 | -0.03011 | -0.04161 | 0.01641 | -0.03113
[5 empty] | 4.98167 | -0.00331 | -0.01952 | -0.01725 | -0.0232 | 0.00176 | -0.02863 | -0.04275 | 0.01412 | -0.03112
[5 empty] | 4.98333 | -0.0019 | -0.01819 | -0.01702 | -0.02445 | 0.000637 | -0.02734 | -0.04408 | 0.01291 | -0.03116
[5 empty] | 4.985 | -5.5e-05 | -0.01713 | -0.01632 | -0.02711 | -0.00128 | -0.02683 | -0.04499 | 0.01257 | -0.0314
[5 empty] | 4.98667 | 0.00127 | -0.0166 | -0.01491 | -0.03065 | -0.00357 | -0.02737 | -0.04541 | 0.0126 | -0.03192
[5 empty] | 4.98833 | 0.00121 | -0.01658 | -0.01337 | -0.03416 | -0.00569 | -0.02903 | -0.04557 | 0.01282 | -0.03239
[5 empty] | 4.99 | -0.000289 | -0.01681 | -0.01231 | -0.03687 | -0.00702 | -0.03132 | -0.04545 | 0.01359 | -0.03222
[5 empty] | 4.99167 | -0.00252 | -0.01679 | -0.01168 | -0.03839 | -0.00704 | -0.03322 | -0.04484 | 0.01543 | -0.03112
[5 empty] | 4.99333 | -0.00462 | -0.01597 | -0.01125 | -0.03872 | -0.00593 | -0.03397 | -0.04382 | 0.01845 | -0.02954
[5 empty] | 4.995 | -0.00604 | -0.01423 | -0.01111 | -0.03812 | -0.00465 | -0.03373 | -0.04301 | 0.02196 | -0.02831
[5 empty] | 4.99667 | -0.00658 | -0.01212 | -0.01146 | -0.03709 | -0.00432 | -0.03296 | -0.04295 | 0.02494 | -0.02783
[5 empty] | 4.99833 | -0.00643 | -0.01055 | -0.01246 | -0.03641 | -0.00543 | -0.03186 | -0.04357 | 0.02649 | -0.02774
[5 empty] | 5 | -0.00594 | -0.01009 | -0.01406 | -0.0368 | -0.00766 | -0.03057 | -0.04426 | 0.02613 | -0.02757
[5 empty] | 5.00167 | -0.00538 | -0.01074 | -0.01594 | -0.03814 | -0.01004 | -0.02927 | -0.04439 | 0.02415 | -0.02729
[5 empty] | 5.00333 | -0.00489 | -0.01223 | -0.01745 | -0.03945 | -0.01146 | -0.02807 | -0.04356 | 0.02152 | -0.02714
[5 empty] | 5.005 | -0.00461 | -0.01432 | -0.01801 | -0.03989 | -0.01118 | -0.02691 | -0.04178 | 0.01906 | -0.02703
[5 empty] | 5.00667 | -0.00456 | -0.01658 | -0.01752 | -0.03953 | -0.00924 | -0.0257 | -0.03946 | 0.01693 | -0.02664
[5 empty] | 5.00833 | -0.00454 | -0.01807 | -0.01629 | -0.03883 | -0.00632 | -0.02439 | -0.03746 | 0.01502 | -0.02587
[5 empty] | 5.01 | -0.00445 | -0.01798 | -0.01473 | -0.03817 | -0.0033 | -0.02315 | -0.03663 | 0.01358 | -0.0249
[5 empty] | 5.01167 | -0.00434 | -0.01644 | -0.01329 | -0.03766 | -0.000696 | -0.02233 | -0.037 | 0.01301 | -0.02407
[5 empty] | 5.01333 | -0.00411 | -0.01415 | -0.01228 | -0.0371 | 0.00142 | -0.02237 | -0.0378 | 0.01329 | -0.02357
[5 empty] | 5.015 | -0.00356 | -0.01186 | -0.01169 | -0.03625 | 0.00302 | -0.02352 | -0.03835 | 0.0138 | -0.02342
[5 empty] | 5.01667 | -0.00278 | -0.01022 | -0.0114 | -0.03505 | 0.00403 | -0.02551 | -0.03866 | 0.01366 | -0.02369
[5 empty] | 5.01833 | -0.00205 | -0.00973 | -0.01143 | -0.03368 | 0.00457 | -0.02768 | -0.03925 | 0.01266 | -0.02428
[5 empty] | 5.02 | -0.00151 | -0.01045 | -0.01187 | -0.03258 | 0.00482 | -0.02963 | -0.04058 | 0.0115 | -0.02483
[5 empty] | 5.02167 | -0.00111 | -0.01196 | -0.01281 | -0.03219 | 0.00465 | -0.03157 | -0.04277 | 0.01089 | -0.02526
[5 empty] | 5.02333 | -0.000685 | -0.0139 | -0.01421 | -0.03258 | 0.00365 | -0.03369 | -0.0455 | 0.01072 | -0.02593
[5 empty] | 5.025 | 0.000139 | -0.01608 | -0.01593 | -0.03345 | 0.00172 | -0.03573 | -0.04813 | 0.01049 | -0.0269
[5 empty] | 5.02667 | 0.00165 | -0.01829 | -0.01787 | -0.03431 | -0.000582 | -0.03723 | -0.04985 | 0.00993 | -0.02776
[5 empty] | 5.02833 | 0.00362 | -0.02006 | -0.01973 | -0.03453 | -0.00255 | -0.03793 | -0.05004 | 0.00913 | -0.0281
[5 empty] | 5.03 | 0.00523 | -0.02083 | -0.02102 | -0.03382 | -0.00392 | -0.03808 | -0.0489 | 0.00813 | -0.02771
[5 empty] | 5.03167 | 0.00555 | -0.02035 | -0.02138 | -0.03259 | -0.00482 | -0.03813 | -0.04732 | 0.00683 | -0.02673
[5 empty] | 5.03333 | 0.00447 | -0.01882 | -0.02083 | -0.03141 | -0.00553 | -0.03842 | -0.04618 | 0.00531 | -0.02562
[5 empty] | 5.035 | 0.00306 | -0.01669 | -0.0198 | -0.03059 | -0.00619 | -0.03894 | -0.04587 | 0.00387 | -0.02489
[5 empty] | 5.03667 | 0.00267 | -0.01446 | -0.01901 | -0.02997 | -0.00656 | -0.03944 | -0.04613 | 0.00295 | -0.02454
[5 empty] | 5.03833 | 0.00353 | -0.01276 | -0.01896 | -0.02891 | -0.00619 | -0.03969 | -0.04645 | 0.00314 | -0.02402
[5 empty] | 5.04 | 0.00459 | -0.01214 | -0.01956 | -0.02708 | -0.005 | -0.0398 | -0.04666 | 0.0047 | -0.02275
[5 empty] | 5.04167 | 0.00476 | -0.01248 | -0.02048 | -0.02519 | -0.00341 | -0.03998 | -0.04693 | 0.00704 | -0.02074
[5 empty] | 5.04333 | 0.00387 | -0.01311 | -0.0217 | -0.02419 | -0.00174 | -0.03996 | -0.04723 | 0.00891 | -0.01861
[5 empty] | 5.045 | 0.0026 | -0.01349 | -0.02338 | -0.02411 | -0.000241 | -0.03909 | -0.04756 | 0.00949 | -0.01711
[5 empty] | 5.04667 | 0.00179 | -0.01368 | -0.02557 | -0.02439 | 0.000508 | -0.03706 | -0.04807 | 0.00897 | -0.01654
[5 empty] | 5.04833 | 0.00165 | -0.0141 | -0.02821 | -0.02482 | 2.6e-05 | -0.03432 | -0.04858 | 0.00835 | -0.01682
[5 empty] | 5.05 | 0.00178 | -0.01506 | -0.03082 | -0.0255 | -0.00145 | -0.03186 | -0.04809 | 0.00868 | -0.01772
[5 empty] | 5.05167 | 0.00182 | -0.01649 | -0.03255 | -0.0264 | -0.00317 | -0.03008 | -0.04564 | 0.01042 | -0.01886
[5 empty] | 5.05333 | 0.00162 | -0.01809 | -0.03283 | -0.02762 | -0.00444 | -0.02756 | -0.04137 | 0.01318 | -0.01982
[5 empty] | 5.055 | 0.00105 | -0.0195 | -0.03185 | -0.02939 | -0.00493 | -0.02174 | -0.03666 | 0.01604 | -0.02043
[5 empty] | 5.05667 | 0.000122 | -0.02026 | -0.03038 | -0.03163 | -0.00469 | -0.01162 | -0.03326 | 0.01808 | -0.02073
[5 empty] | 5.05833 | -0.00101 | -0.01979 | -0.02923 | -0.03371 | -0.0041 | -3.6e-05 | -0.03217 | 0.01904 | -0.02067
[5 empty] | 5.06 | -0.00229 | -0.01794 | -0.02887 | -0.03478 | -0.00369 | 0.00792 | -0.03287 | 0.01931 | -0.02023
[5 empty] | 5.06167 | -0.00365 | -0.01529 | -0.02935 | -0.03438 | -0.0038 | 0.0088 | -0.03394 | 0.01945 | -0.01965
[5 empty] | 5.06333 | -0.00475 | -0.01258 | -0.03036 | -0.03279 | -0.00437 | 0.00282 | -0.03445 | 0.01977 | -0.01929
[5 empty] | 5.065 | -0.0054 | -0.01023 | -0.0316 | -0.03079 | -0.00524 | -0.00708 | -0.0344 | 0.02048 | -0.01942
[5 empty] | 5.06667 | -0.0058 | -0.00837 | -0.03288 | -0.029 | -0.00633 | -0.01742 | -0.03408 | 0.02141 | -0.02012
[5 empty] | 5.06833 | -0.00614 | -0.00691 | -0.03397 | -0.02754 | -0.0075 | -0.02573 | -0.03361 | 0.02187 | -0.02116
[5 empty] | 5.07 | -0.00656 | -0.00571 | -0.03433 | -0.0262 | -0.00848 | -0.03095 | -0.03302 | 0.02125 | -0.02204
[5 empty] | 5.07167 | -0.00713 | -0.0049 | -0.03355 | -0.02498 | -0.00917 | -0.03325 | -0.03228 | 0.01973 | -0.02222
[5 empty] | 5.07333 | -0.0078 | -0.00476 | -0.03198 | -0.02421 | -0.00972 | -0.03358 | -0.03157 | 0.01782 | -0.02154
[5 empty] | 5.075 | -0.00847 | -0.0053 | -0.03051 | -0.02384 | -0.01032 | -0.03297 | -0.03107 | 0.01579 | -0.02028
[5 empty] | 5.07667 | -0.00901 | -0.00616 | -0.02966 | -0.02323 | -0.01103 | -0.03191 | -0.03078 | 0.01393 | -0.01894
[5 empty] | 5.07833 | -0.00915 | -0.00693 | -0.02918 | -0.02191 | -0.0117 | -0.03048 | -0.03066 | 0.01289 | -0.01782
[5 empty] | 5.08 | -0.00869 | -0.00742 | -0.02857 | -0.02024 | -0.01195 | -0.02901 | -0.03077 | 0.01313 | -0.01685
[5 empty] | 5.08167 | -0.00793 | -0.00777 | -0.02763 | -0.01912 | -0.01138 | -0.02813 | -0.03117 | 0.0143 | -0.01609
[5 empty] | 5.08333 | -0.00734 | -0.00812 | -0.02676 | -0.01912 | -0.00984 | -0.02821 | -0.03185 | 0.01579 | -0.01596
[5 empty] | 5.085 | -0.0071 | -0.00842 | -0.02658 | -0.01998 | -0.00775 | -0.02906 | -0.03246 | 0.01737 | -0.01669
[5 empty] | 5.08667 | -0.00711 | -0.00868 | -0.02724 | -0.02095 | -0.00593 | -0.03001 | -0.03245 | 0.01896 | -0.01802
[5 empty] | 5.08833 | -0.00717 | -0.00899 | -0.02819 | -0.02155 | -0.00488 | -0.03034 | -0.03164 | 0.02005 | -0.01951
[5 empty] | 5.09 | -0.00707 | -0.00928 | -0.02872 | -0.02189 | -0.00435 | -0.02977 | -0.03062 | 0.02009 | -0.02085
[5 empty] | 5.09167 | -0.00662 | -0.00924 | -0.02875 | -0.02234 | -0.00376 | -0.02865 | -0.03032 | 0.01928 | -0.02178
[5 empty] | 5.09333 | -0.00583 | -0.00872 | -0.02872 | -0.02294 | -0.00278 | -0.02776 | -0.0312 | 0.01845 | -0.0221
[5 empty] | 5.095 | -0.00469 | -0.00791 | -0.0288 | -0.02342 | -0.00143 | -0.02771 | -0.03309 | 0.01826 | -0.02176
[5 empty] | 5.09667 | -0.00315 | -0.00711 | -0.02862 | -0.0237 | -0.000124 | -0.02872 | -0.03556 | 0.01869 | -0.02068
[5 empty] | 5.09833 | -0.00159 | -0.00648 | -0.02797 | -0.02388 | 0.000709 | -0.03067 | -0.03801 | 0.01932 | -0.01888
[5 empty] | 5.1 | -0.000837 | -0.00593 | -0.02699 | -0.02377 | 0.000951 | -0.03324 | -0.0398 | 0.01961 | -0.01687
[5 empty] | 5.10167 | -0.00126 | -0.00532 | -0.0258 | -0.0231 | 0.000875 | -0.03588 | -0.0406 | 0.01914 | -0.01558
[5 empty] | 5.10333 | -0.00211 | -0.00484 | -0.02443 | -0.02192 | 0.000923 | -0.03809 | -0.04064 | 0.01795 | -0.0155
[5 empty] | 5.105 | -0.0023 | -0.00486 | -0.02311 | -0.02042 | 0.00136 | -0.03976 | -0.04037 | 0.01655 | -0.01619
[5 empty] | 5.10667 | -0.0015 | -0.00555 | -0.02218 | -0.01896 | 0.00192 | -0.04088 | -0.04005 | 0.01549 | -0.01689
[5 empty] | 5.10833 | -0.000242 | -0.00669 | -0.02168 | -0.01809 | 0.00189 | -0.04097 | -0.03977 | 0.01512 | -0.01724
[5 empty] | 5.11 | 0.000702 | -0.00763 | -0.02121 | -0.01809 | 0.000814 | -0.03961 | -0.03986 | 0.01562 | -0.01725
[5 empty] | 5.11167 | 0.000664 | -0.00777 | -0.02039 | -0.01871 | -0.00106 | -0.03727 | -0.04067 | 0.01688 | -0.01693
[5 empty] | 5.11333 | -0.000757 | -0.00714 | -0.01931 | -0.01948 | -0.00309 | -0.03504 | -0.04208 | 0.0184 | -0.01644
[5 empty] | 5.115 | -0.00339 | -0.00636 | -0.01833 | -0.01998 | -0.00493 | -0.0338 | -0.04331 | 0.01965 | -0.01622
[5 empty] | 5.11667 | -0.00639 | -0.00596 | -0.01765 | -0.02007 | -0.0065 | -0.03366 | -0.04344 | 0.02056 | -0.01661
[5 empty] | 5.11833 | -0.0086 | -0.00611 | -0.01728 | -0.02015 | -0.0076 | -0.03404 | -0.0421 | 0.02138 | -0.01754
[5 empty] | 5.12 | -0.00906 | -0.00672 | -0.01749 | -0.02075 | -0.00793 | -0.03424 | -0.03983 | 0.02216 | -0.01862
[5 empty] | 5.12167 | -0.00752 | -0.00749 | -0.01858 | -0.02201 | -0.00763 | -0.03394 | -0.03784 | 0.02264 | -0.01951
[5 empty] | 5.12333 | -0.00452 | -0.00819 | -0.0203 | -0.02366 | -0.00711 | -0.03329 | -0.03713 | 0.02266 | -0.01983
[5 empty] | 5.125 | -0.00111 | -0.00896 | -0.02194 | -0.02557 | -0.00641 | -0.0327 | -0.03778 | 0.02222 | -0.01919
[5 empty] | 5.12667 | 0.00163 | -0.00997 | -0.02303 | -0.02766 | -0.0054 | -0.03261 | -0.03918 | 0.0214 | -0.01742
[5 empty] | 5.12833 | 0.00296 | -0.01092 | -0.02366 | -0.02948 | -0.00419 | -0.03327 | -0.04063 | 0.02025 | -0.01505
[5 empty] | 5.13 | 0.00284 | -0.01143 | -0.02432 | -0.03036 | -0.00312 | -0.03407 | -0.04167 | 0.01895 | -0.01306
[5 empty] | 5.13167 | 0.00183 | -0.01157 | -0.02522 | -0.02996 | -0.0026 | -0.03364 | -0.04211 | 0.01798 | -0.01207
[5 empty] | 5.13333 | 0.000627 | -0.01166 | -0.02588 | -0.02849 | -0.00301 | -0.03106 | -0.04198 | 0.01776 | -0.01204
[5 empty] | 5.135 | -0.0002 | -0.01177 | -0.02558 | -0.02659 | -0.00457 | -0.02662 | -0.04164 | 0.01815 | -0.01265
[5 empty] | 5.13667 | -0.0003 | -0.01185 | -0.02435 | -0.02498 | -0.00691 | -0.02123 | -0.04165 | 0.01848 | -0.01375
[5 empty] | 5.13833 | 0.000252 | -0.01166 | -0.02298 | -0.02419 | -0.00886 | -0.01569 | -0.04215 | 0.01795 | -0.0152
[5 empty] | 5.14 | 0.00101 | -0.01092 | -0.02211 | -0.02434 | -0.00929 | -0.01065 | -0.04263 | 0.01626 | -0.01663
[5 empty] | 5.14167 | 0.00152 | -0.0096 | -0.02185 | -0.0251 | -0.00811 | -0.00671 | -0.04256 | 0.01397 | -0.01752
[5 empty] | 5.14333 | 0.00157 | -0.00793 | -0.0222 | -0.02598 | -0.0059 | -0.00445 | -0.04194 | 0.01192 | -0.01741
[5 empty] | 5.145 | 0.00107 | -0.00615 | -0.02293 | -0.02693 | -0.00314 | -0.00421 | -0.04115 | 0.01041 | -0.01614
[5 empty] | 5.14667 | 8.3e-05 | -0.00449 | -0.02351 | -0.02821 | -0.000149 | -0.00592 | -0.04042 | 0.00923 | -0.01396
[5 empty] | 5.14833 | -0.0012 | -0.00312 | -0.02351 | -0.02994 | 0.0027 | -0.00895 | -0.03969 | 0.00833 | -0.01112
[5 empty] | 5.15 | -0.00252 | -0.00181 | -0.02301 | -0.03187 | 0.00479 | -0.01236 | -0.03882 | 0.00805 | -0.00812
[5 empty] | 5.15167 | -0.00354 | -0.000229 | -0.02235 | -0.03347 | 0.00551 | -0.01536 | -0.03773 | 0.00847 | -0.00577
[5 empty] | 5.15333 | -0.00394 | 0.00136 | -0.02193 | -0.03411 | 0.00474 | -0.01752 | -0.03645 | 0.00916 | -0.0047
[5 empty] | 5.155 | -0.00371 | 0.00218 | -0.02204 | -0.03348 | 0.00284 | -0.01876 | -0.03534 | 0.00953 | -0.00504
[5 empty] | 5.15667 | -0.00329 | 0.00166 | -0.02264 | -0.03171 | 0.000329 | -0.01924 | -0.03489 | 0.00926 | -0.00648
[5 empty] | 5.15833 | -0.00335 | -0.000236 | -0.0234 | -0.02942 | -0.00243 | -0.01905 | -0.03526 | 0.00851 | -0.00846
[5 empty] | 5.16 | -0.00402 | -0.00307 | -0.02412 | -0.02732 | -0.00497 | -0.01828 | -0.03619 | 0.00766 | -0.01038
[5 empty] | 5.16167 | -0.00452 | -0.0062 | -0.02482 | -0.02576 | -0.00659 | -0.01719 | -0.03733 | 0.00709 | -0.01182
[5 empty] | 5.16333 | -0.00399 | -0.00869 | -0.02549 | -0.02467 | -0.00695 | -0.01648 | -0.03816 | 0.00705 | -0.01244
[5 empty] | 5.165 | -0.00243 | -0.00957 | -0.02606 | -0.02408 | -0.00638 | -0.01675 | -0.03799 | 0.00755 | -0.01201
[5 empty] | 5.16667 | -0.000595 | -0.00865 | -0.02645 | -0.02418 | -0.00547 | -0.01775 | -0.03685 | 0.00824 | -0.01065
[5 empty] | 5.16833 | 0.000746 | -0.00673 | -0.02652 | -0.02468 | -0.00456 | -0.01852 | -0.03565 | 0.00872 | -0.00893
[5 empty] | 5.17 | 0.000981 | -0.00504 | -0.02625 | -0.02496 | -0.00372 | -0.01834 | -0.03511 | 0.00901 | -0.00736
[5 empty] | 5.17167 | -9.6e-05 | -0.0045 | -0.02581 | -0.02468 | -0.00296 | -0.01741 | -0.03536 | 0.00952 | -0.00611
[5 empty] | 5.17333 | -0.00198 | -0.00513 | -0.02538 | -0.02401 | -0.00245 | -0.01657 | -0.03651 | 0.01053 | -0.00519
[5 empty] | 5.175 | -0.00382 | -0.00636 | -0.02498 | -0.02324 | -0.00259 | -0.01638 | -0.03849 | 0.01166 | -0.00452
[5 empty] | 5.17667 | -0.00513 | -0.00759 | -0.02444 | -0.02249 | -0.00358 | -0.01658 | -0.04071 | 0.01225 | -0.00413
[5 empty] | 5.17833 | -0.00612 | -0.00859 | -0.02356 | -0.02183 | -0.00532 | -0.01658 | -0.04251 | 0.01234 | -0.00427
[5 empty] | 5.18 | -0.00718 | -0.00944 | -0.02232 | -0.0215 | -0.00769 | -0.01609 | -0.04369 | 0.01262 | -0.00511
[5 empty] | 5.18167 | -0.00805 | -0.01028 | -0.02092 | -0.02143 | -0.01056 | -0.0152 | -0.04431 | 0.01345 | -0.00643
[5 empty] | 5.18333 | -0.00794 | -0.01115 | -0.01968 | -0.02103 | -0.01347 | -0.01424 | -0.04425 | 0.01447 | -0.00767
[5 empty] | 5.185 | -0.00662 | -0.01172 | -0.01899 | -0.02006 | -0.01561 | -0.01346 | -0.04334 | 0.01513 | -0.00846
[5 empty] | 5.18667 | -0.00459 | -0.01152 | -0.01935 | -0.01894 | -0.01631 | -0.013 | -0.04182 | 0.01518 | -0.00892
[5 empty] | 5.18833 | -0.00262 | -0.01055 | -0.02084 | -0.01831 | -0.01556 | -0.01291 | -0.04018 | 0.01448 | -0.00956
[5 empty] | 5.19 | -0.00149 | -0.00948 | -0.02267 | -0.01835 | -0.0139 | -0.01334 | -0.03867 | 0.01287 | -0.01073
[5 empty] | 5.19167 | -0.00179 | -0.00887 | -0.02377 | -0.01883 | -0.01192 | -0.01436 | -0.03729 | 0.01042 | -0.01239
[5 empty] | 5.19333 | -0.00343 | -0.00856 | -0.02359 | -0.01943 | -0.01004 | -0.0157 | -0.03629 | 0.00768 | -0.01425
[5 empty] | 5.195 | -0.0057 | -0.00809 | -0.02206 | -0.01979 | -0.00857 | -0.01698 | -0.03602 | 0.00533 | -0.01572
[5 empty] | 5.19667 | -0.00794 | -0.00747 | -0.01955 | -0.01959 | -0.00768 | -0.01776 | -0.03651 | 0.00386 | -0.01615
[5 empty] | 5.19833 | -0.00989 | -0.00703 | -0.01707 | -0.01864 | -0.00716 | -0.01769 | -0.03744 | 0.00338 | -0.01549
[5 empty] | 5.2 | -0.01144 | -0.00693 | -0.01591 | -0.01723 | -0.00652 | -0.01685 | -0.03854 | 0.00385 | -0.01432
[5 empty] | 5.20167 | -0.01238 | -0.0073 | -0.01658 | -0.01618 | -0.00562 | -0.01564 | -0.03958 | 0.00539 | -0.01317
[5 empty] | 5.20333 | -0.01249 | -0.00842 | -0.01867 | -0.01615 | -0.00495 | -0.01443 | -0.03993 | 0.00811 | -0.01232
[5 empty] | 5.205 | -0.01175 | -0.01029 | -0.02131 | -0.0171 | -0.00506 | -0.01371 | -0.03889 | 0.01174 | -0.0119
[5 empty] | 5.20667 | -0.01065 | -0.0124 | -0.02347 | -0.01843 | -0.00617 | -0.01402 | -0.03669 | 0.01561 | -0.01174
[5 empty] | 5.20833 | -0.00994 | -0.01394 | -0.02415 | -0.01945 | -0.00787 | -0.01544 | -0.03471 | 0.01881 | -0.01158
[5 empty] | 5.21 | -0.00998 | -0.01431 | -0.02288 | -0.01979 | -0.00937 | -0.01725 | -0.03432 | 0.02066 | -0.01134
[5 empty] | 5.21167 | -0.01023 | -0.01343 | -0.02003 | -0.01947 | -0.01025 | -0.01862 | -0.03551 | 0.02108 | -0.01108
[5 empty] | 5.21333 | -0.00964 | -0.01163 | -0.01658 | -0.0187 | -0.0107 | -0.01928 | -0.03715 | 0.02061 | -0.0108
[5 empty] | 5.215 | -0.00772 | -0.00954 | -0.01345 | -0.01761 | -0.01089 | -0.01946 | -0.03824 | 0.01992 | -0.01051
[5 empty] | 5.21667 | -0.00516 | -0.00811 | -0.01129 | -0.01631 | -0.01064 | -0.01943 | -0.03863 | 0.01925 | -0.01029
[5 empty] | 5.21833 | -0.00328 | -0.00818 | -0.01025 | -0.01485 | -0.00993 | -0.01924 | -0.0386 | 0.01855 | -0.01005
[5 empty] | 5.22 | -0.00279 | -0.00976 | -0.01006 | -0.01349 | -0.00919 | -0.01884 | -0.03841 | 0.01788 | -0.00945
[5 empty] | 5.22167 | -0.00342 | -0.01196 | -0.01033 | -0.01266 | -0.00887 | -0.01807 | -0.03816 | 0.01745 | -0.00841
[5 empty] | 5.22333 | -0.00451 | -0.01373 | -0.0109 | -0.01257 | -0.00891 | -0.01685 | -0.038 | 0.01737 | -0.00742
[5 empty] | 5.225 | -0.00562 | -0.01467 | -0.01191 | -0.01312 | -0.0088 | -0.01521 | -0.03816 | 0.01755 | -0.00703
[5 empty] | 5.22667 | -0.00669 | -0.01511 | -0.01347 | -0.01404 | -0.00818 | -0.01343 | -0.03891 | 0.01773 | -0.00737
[5 empty] | 5.22833 | -0.00768 | -0.01545 | -0.01536 | -0.01508 | -0.00714 | -0.01198 | -0.04045 | 0.01768 | -0.00824
[5 empty] | 5.23 | -0.00831 | -0.01562 | -0.0172 | -0.016 | -0.00614 | -0.01124 | -0.04268 | 0.01751 | -0.00927
[5 empty] | 5.23167 | -0.00828 | -0.01539 | -0.01879 | -0.01661 | -0.00559 | -0.01119 | -0.04492 | 0.0176 | -0.00995
[5 empty] | 5.23333 | -0.00756 | -0.01481 | -0.02008 | -0.01688 | -0.00556 | -0.01149 | -0.04639 | 0.01818 | -0.00977
[5 empty] | 5.235 | -0.00619 | -0.01401 | -0.02083 | -0.017 | -0.00574 | -0.01199 | -0.04662 | 0.01919 | -0.00871
[5 empty] | 5.23667 | -0.00421 | -0.01297 | -0.02049 | -0.01742 | -0.00575 | -0.01264 | -0.04562 | 0.02051 | -0.00719
[5 empty] | 5.23833 | -0.00199 | -0.01173 | -0.01882 | -0.01818 | -0.00569 | -0.01319 | -0.04403 | 0.02216 | -0.00565
[5 empty] | 5.24 | -0.000163 | -0.01051 | -0.0166 | -0.01885 | -0.00587 | -0.01322 | -0.04245 | 0.02379 | -0.00457
[5 empty] | 5.24167 | 0.001 | -0.00942 | -0.01511 | -0.01919 | -0.00635 | -0.01263 | -0.04086 | 0.02494 | -0.00434
[5 empty] | 5.24333 | 0.00177 | -0.00842 | -0.01482 | -0.01954 | -0.00698 | -0.01197 | -0.03887 | 0.02573 | -0.00505
[5 empty] | 5.245 | 0.00245 | -0.00752 | -0.01532 | -0.02037 | -0.00771 | -0.01203 | -0.03644 | 0.02668 | -0.00654
[5 empty] | 5.24667 | 0.00324 | -0.00689 | -0.01618 | -0.02159 | -0.0083 | -0.01309 | -0.03402 | 0.02774 | -0.00851
[5 empty] | 5.24833 | 0.00406 | -0.00658 | -0.01725 | -0.02269 | -0.00846 | -0.01461 | -0.03227 | 0.02833 | -0.01034
[5 empty] | 5.25 | 0.00455 | -0.00636 | -0.01823 | -0.02325 | -0.00829 | -0.01586 | -0.03169 | 0.02817 | -0.01125
[5 empty] | 5.25167 | 0.0044 | -0.00588 | -0.01886 | -0.02321 | -0.00833 | -0.01679 | -0.03227 | 0.02745 | -0.01097
[5 empty] | 5.25333 | 0.00359 | -0.00513 | -0.01903 | -0.02301 | -0.00897 | -0.01809 | -0.03347 | 0.02653 | -0.00982
[5 empty] | 5.255 | 0.00231 | -0.00451 | -0.01853 | -0.02315 | -0.01014 | -0.02033 | -0.03459 | 0.02561 | -0.0084
[5 empty] | 5.25667 | 0.000933 | -0.00457 | -0.01707 | -0.02358 | -0.01147 | -0.02341 | -0.03509 | 0.02491 | -0.00728
[5 empty] | 5.25833 | -0.000136 | -0.00537 | -0.01483 | -0.0239 | -0.0123 | -0.02671 | -0.03485 | 0.02483 | -0.0068
[5 empty] | 5.26 | -0.000773 | -0.00621 | -0.01269 | -0.02388 | -0.01212 | -0.0296 | -0.03427 | 0.0256 | -0.00683
[5 empty] | 5.26167 | -0.00128 | -0.00618 | -0.01164 | -0.02358 | -0.01122 | -0.03147 | -0.03417 | 0.02677 | -0.00716
[5 empty] | 5.26333 | -0.00205 | -0.00522 | -0.01202 | -0.02311 | -0.01048 | -0.03182 | -0.03506 | 0.02744 | -0.00794
[5 empty] | 5.265 | -0.00311 | -0.0042 | -0.01343 | -0.02256 | -0.01043 | -0.03071 | -0.03659 | 0.02695 | -0.00947
[5 empty] | 5.26667 | -0.00405 | -0.00381 | -0.01489 | -0.02215 | -0.0109 | -0.02897 | -0.03794 | 0.02527 | -0.01154
[5 empty] | 5.26833 | -0.00439 | -0.00389 | -0.01568 | -0.02204 | -0.01155 | -0.02763 | -0.03857 | 0.02322 | -0.0134
[5 empty] | 5.27 | -0.00392 | -0.00382 | -0.0159 | -0.02218 | -0.01227 | -0.02707 | -0.03871 | 0.02194 | -0.01442
[5 empty] | 5.27167 | -0.0029 | -0.00326 | -0.01617 | -0.02239 | -0.01302 | -0.02694 | -0.03905 | 0.02206 | -0.01465
[5 empty] | 5.27333 | -0.00174 | -0.00248 | -0.01686 | -0.02276 | -0.01367 | -0.02684 | -0.03984 | 0.02327 | -0.01461
[5 empty] | 5.275 | -0.000775 | -0.00205 | -0.01791 | -0.02345 | -0.01407 | -0.02662 | -0.04079 | 0.0246 | -0.0148
[5 empty] | 5.27667 | -0.000195 | -0.0023 | -0.01898 | -0.02426 | -0.01442 | -0.02612 | -0.04156 | 0.02522 | -0.0153
[5 empty] | 5.27833 | -0.000245 | -0.00323 | -0.01988 | -0.02489 | -0.01518 | -0.02528 | -0.04201 | 0.02484 | -0.01567
[5 empty] | 5.28 | -0.000887 | -0.00451 | -0.02075 | -0.02533 | -0.01636 | -0.02432 | -0.04215 | 0.02367 | -0.01519
[5 empty] | 5.28167 | -0.00147 | -0.00546 | -0.02172 | -0.0258 | -0.01731 | -0.0236 | -0.04205 | 0.0219 | -0.01348
[5 empty] | 5.28333 | -0.00131 | -0.00554 | -0.02271 | -0.02652 | -0.01749 | -0.02323 | -0.04178 | 0.01953 | -0.01091
[5 empty] | 5.285 | -0.000352 | -0.00485 | -0.0236 | -0.02773 | -0.01702 | -0.02326 | -0.04149 | 0.01668 | -0.00847
[5 empty] | 5.28667 | 0.000915 | -0.00378 | -0.02438 | -0.02956 | -0.0163 | -0.02373 | -0.04143 | 0.01395 | -0.00714
[5 empty] | 5.28833 | 0.00179 | -0.00265 | -0.02515 | -0.03138 | -0.01568 | -0.02442 | -0.04174 | 0.01242 | -0.00749
[5 empty] | 5.29 | 0.00181 | -0.00184 | -0.02589 | -0.03211 | -0.01546 | -0.02479 | -0.04216 | 0.01297 | -0.00948
[5 empty] | 5.29167 | 0.00103 | -0.00171 | -0.02643 | -0.03116 | -0.0158 | -0.02441 | -0.04221 | 0.01524 | -0.01252
[5 empty] | 5.29333 | -0.000188 | -0.00244 | -0.02668 | -0.02871 | -0.01638 | -0.02342 | -0.04171 | 0.01782 | -0.01563
[5 empty] | 5.295 | -0.0017 | -0.004 | -0.02655 | -0.02527 | -0.01655 | -0.02238 | -0.04071 | 0.0197 | -0.01784
[5 empty] | 5.29667 | -0.00355 | -0.006 | -0.0258 | -0.02143 | -0.01592 | -0.02182 | -0.03935 | 0.02077 | -0.01857
[5 empty] | 5.29833 | -0.00549 | -0.00783 | -0.02436 | -0.01792 | -0.01478 | -0.02187 | -0.03793 | 0.02132 | -0.01803
[5 empty] | 5.3 | -0.00676 | -0.00887 | -0.02243 | -0.01558 | -0.01386 | -0.02249 | -0.03705 | 0.02171 | -0.01678
[5 empty] | 5.30167 | -0.0065 | -0.00869 | -0.01991 | -0.01482 | -0.01368 | -0.02338 | -0.03731 | 0.02217 | -0.0153
[5 empty] | 5.30333 | -0.00456 | -0.00721 | -0.01617 | -0.01533 | -0.01413 | -0.02414 | -0.03861 | 0.02256 | -0.01399
[5 empty] | 5.305 | -0.00164 | -0.00474 | -0.01098 | -0.01622 | -0.01465 | -0.02449 | -0.04019 | 0.02262 | -0.01318
[5 empty] | 5.30667 | 0.00137 | -0.00189 | -0.0052 | -0.01654 | -0.01475 | -0.02435 | -0.04122 | 0.0223 | -0.01308
[5 empty] | 5.30833 | 0.00382 | 0.000694 | -0.000608 | -0.01611 | -0.01429 | -0.02369 | -0.04127 | 0.02162 | -0.01371
[5 empty] | 5.31 | 0.00553 | 0.00238 | 0.000882 | -0.01552 | -0.01346 | -0.02268 | -0.0404 | 0.02071 | -0.01465
[5 empty] | 5.31167 | 0.00652 | 0.00278 | -0.00145 | -0.01525 | -0.01239 | -0.0218 | -0.03916 | 0.01993 | -0.01499
[5 empty] | 5.31333 | 0.00655 | 0.00212 | -0.00632 | -0.01527 | -0.011 | -0.02149 | -0.03807 | 0.0197 | -0.0142
[5 empty] | 5.315 | 0.00551 | 0.00116 | -0.01138 | -0.01554 | -0.0096 | -0.0218 | -0.03734 | 0.01999 | -0.0127
[5 empty] | 5.31667 | 0.00402 | 0.000445 | -0.01495 | -0.01631 | -0.00896 | -0.02222 | -0.03683 | 0.02039 | -0.01127
[5 empty] | 5.31833 | 0.00305 | 9.9e-05 | -0.01667 | -0.01757 | -0.00937 | -0.02212 | -0.03635 | 0.02051 | -0.01044
[5 empty] | 5.32 | 0.00303 | 3.3e-05 | -0.0172 | -0.01894 | -0.01018 | -0.02117 | -0.03592 | 0.02022 | -0.01024
[5 empty] | 5.32167 | 0.0037 | 4.9e-05 | -0.01762 | -0.02009 | -0.01055 | -0.01964 | -0.03584 | 0.01959 | -0.0104
[5 empty] | 5.32333 | 0.00453 | 6e-05 | -0.01872 | -0.02104 | -0.01026 | -0.01807 | -0.03625 | 0.0188 | -0.01057
[5 empty] | 5.325 | 0.00497 | 0.000426 | -0.02063 | -0.02182 | -0.00968 | -0.01692 | -0.03661 | 0.01802 | -0.01067
[5 empty] | 5.32667 | 0.00468 | 0.00155 | -0.02292 | -0.02237 | -0.00921 | -0.01657 | -0.03609 | 0.01746 | -0.0109
[5 empty] | 5.32833 | 0.00375 | 0.00312 | -0.02506 | -0.02269 | -0.00887 | -0.0171 | -0.03441 | 0.01749 | -0.0113
[5 empty] | 5.33 | 0.00263 | 0.0043 | -0.02655 | -0.02285 | -0.00852 | -0.01813 | -0.03217 | 0.01848 | -0.01157
[5 empty] | 5.33167 | 0.00186 | 0.00457 | -0.02709 | -0.02285 | -0.0083 | -0.01932 | -0.03038 | 0.02037 | -0.01155
[5 empty] | 5.33333 | 0.00197 | 0.00421 | -0.02665 | -0.02253 | -0.00837 | -0.02101 | -0.0297 | 0.02264 | -0.01158
[5 empty] | 5.335 | 0.00323 | 0.00388 | -0.02555 | -0.02168 | -0.00852 | -0.0236 | -0.03015 | 0.02457 | -0.01195
[5 empty] | 5.33667 | 0.00517 | 0.00387 | -0.02446 | -0.02018 | -0.00845 | -0.02652 | -0.03125 | 0.02565 | -0.01258
[5 empty] | 5.33833 | 0.00675 | 0.00391 | -0.02388 | -0.01834 | -0.00821 | -0.0286 | -0.03242 | 0.02581 | -0.01334
[5 empty] | 5.34 | 0.00715 | 0.00363 | -0.02365 | -0.01694 | -0.00814 | -0.02905 | -0.03326 | 0.02512 | -0.01415
[5 empty] | 5.34167 | 0.00621 | 0.00276 | -0.02329 | -0.01671 | -0.00837 | -0.02823 | -0.03351 | 0.02362 | -0.0147
[5 empty] | 5.34333 | 0.00426 | 0.00102 | -0.02259 | -0.01778 | -0.00864 | -0.02729 | -0.03301 | 0.02132 | -0.01466
[5 empty] | 5.345 | 0.00207 | -0.00178 | -0.02169 | -0.01958 | -0.0087 | -0.02706 | -0.03206 | 0.01842 | -0.01424
[5 empty] | 5.34667 | 0.000423 | -0.00523 | -0.02075 | -0.02111 | -0.00854 | -0.02713 | -0.03128 | 0.01539 | -0.01403
[5 empty] | 5.34833 | -0.000446 | -0.00854 | -0.02006 | -0.02161 | -0.00814 | -0.02629 | -0.03089 | 0.01285 | -0.01404
[5 empty] | 5.35 | -0.000818 | -0.01109 | -0.02 | -0.02113 | -0.00729 | -0.02398 | -0.03076 | 0.01125 | -0.01394
[5 empty] | 5.35167 | -0.00108 | -0.01268 | -0.02072 | -0.02027 | -0.00588 | -0.02079 | -0.03092 | 0.01079 | -0.01389
[5 empty] | 5.35333 | -0.00161 | -0.01299 | -0.02194 | -0.01969 | -0.00416 | -0.01757 | -0.03143 | 0.01155 | -0.01422
[5 empty] | 5.355 | -0.00282 | -0.01148 | -0.02313 | -0.01981 | -0.00272 | -0.01499 | -0.03221 | 0.01291 | -0.01481
[5 empty] | 5.35667 | -0.00466 | -0.00827 | -0.02361 | -0.02052 | -0.00243 | -0.01357 | -0.03305 | 0.01367 | -0.0153
[5 empty] | 5.35833 | -0.00637 | -0.00452 | -0.02285 | -0.0212 | -0.00381 | -0.01351 | -0.03366 | 0.01304 | -0.01548
[5 empty] | 5.36 | -0.00696 | -0.00155 | -0.02102 | -0.02115 | -0.0066 | -0.01423 | -0.03363 | 0.01139 | -0.01532
[5 empty] | 5.36167 | -0.0062 | -2.4e-05 | -0.01893 | -0.02011 | -0.01004 | -0.01494 | -0.03278 | 0.0097 | -0.01491
[5 empty] | 5.36333 | -0.00465 | -0.000143 | -0.01735 | -0.01842 | -0.01329 | -0.01551 | -0.03145 | 0.00866 | -0.01437
[5 empty] | 5.365 | -0.00282 | -0.00167 | -0.01662 | -0.01691 | -0.01576 | -0.01631 | -0.0305 | 0.00798 | -0.01363
[5 empty] | 5.36667 | -0.000923 | -0.00378 | -0.01661 | -0.01629 | -0.01721 | -0.01759 | -0.03075 | 0.0069 | -0.01265
[5 empty] | 5.36833 | 0.000853 | -0.00552 | -0.01708 | -0.01665 | -0.01767 | -0.01929 | -0.03233 | 0.0054 | -0.01174
[5 empty] | 5.37 | 0.00265 | -0.00663 | -0.01809 | -0.01754 | -0.01742 | -0.02109 | -0.03428 | 0.00421 | -0.01137
[5 empty] | 5.37167 | 0.00497 | -0.00756 | -0.01976 | -0.01849 | -0.01681 | -0.02241 | -0.03511 | 0.00382 | -0.01166
[5 empty] | 5.37333 | 0.00759 | -0.0088 | -0.02171 | -0.01939 | -0.01621 | -0.02281 | -0.03398 | 0.00397 | -0.01241
[5 empty] | 5.375 | 0.00925 | -0.01041 | -0.02334 | -0.02048 | -0.01582 | -0.02257 | -0.03142 | 0.00407 | -0.01358
[5 empty] | 5.37667 | 0.00897 | -0.01206 | -0.02429 | -0.02176 | -0.01559 | -0.02238 | -0.02898 | 0.00385 | -0.01539
[5 empty] | 5.37833 | 0.00687 | -0.01315 | -0.02455 | -0.02278 | -0.01559 | -0.02257 | -0.02802 | 0.00356 | -0.01767
[5 empty] | 5.38 | 0.00381 | -0.01339 | -0.02458 | -0.02333 | -0.01618 | -0.02308 | -0.02899 | 0.00379 | -0.01955
[5 empty] | 5.38167 | 0.000864 | -0.01305 | -0.0248 | -0.02364 | -0.0175 | -0.02383 | -0.03149 | 0.00483 | -0.02023
[5 empty] | 5.38333 | -0.00115 | -0.0127 | -0.02518 | -0.02376 | -0.01884 | -0.02472 | -0.03449 | 0.00637 | -0.01987
[5 empty] | 5.385 | -0.00188 | -0.01266 | -0.02538 | -0.02317 | -0.01934 | -0.02541 | -0.03684 | 0.00758 | -0.01916
[5 empty] | 5.38667 | -0.00141 | -0.01298 | -0.0252 | -0.02137 | -0.01916 | -0.02559 | -0.03783 | 0.00766 | -0.01833
[5 empty] | 5.38833 | -0.00017 | -0.01352 | -0.0248 | -0.01862 | -0.01906 | -0.02537 | -0.03736 | 0.00632 | -0.01713
[5 empty] | 5.39 | 0.00132 | -0.0141 | -0.02477 | -0.01595 | -0.01933 | -0.02522 | -0.03598 | 0.00431 | -0.01543
[5 empty] | 5.39167 | 0.00265 | -0.01465 | -0.02578 | -0.01444 | -0.0196 | -0.02535 | -0.03437 | 0.00308 | -0.01337
[5 empty] | 5.39333 | 0.00363 | -0.01519 | -0.02784 | -0.01439 | -0.01939 | -0.02571 | -0.03282 | 0.00355 | -0.01132
[5 empty] | 5.395 | 0.00422 | -0.01565 | -0.03013 | -0.01529 | -0.01875 | -0.02618 | -0.03159 | 0.00537 | -0.00999
[5 empty] | 5.39667 | 0.0043 | -0.0158 | -0.03169 | -0.0164 | -0.01811 | -0.0266 | -0.03089 | 0.00755 | -0.01004
[5 empty] | 5.39833 | 0.00372 | -0.01557 | -0.03198 | -0.01725 | -0.01775 | -0.02676 | -0.0306 | 0.00924 | -0.01151
[5 empty] | 5.4 | 0.00265 | -0.01506 | -0.03095 | -0.01774 | -0.0177 | -0.02663 | -0.03027 | 0.00999 | -0.01372
[5 empty] | 5.40167 | 0.00155 | -0.01427 | -0.02888 | -0.01794 | -0.01775 | -0.02644 | -0.02972 | 0.00997 | -0.01574
[5 empty] | 5.40333 | 0.000817 | -0.01296 | -0.02627 | -0.01817 | -0.01747 | -0.02628 | -0.02913 | 0.00972 | -0.01679
[5 empty] | 5.405 | 0.000627 | -0.01112 | -0.02348 | -0.01881 | -0.01651 | -0.02592 | -0.02888 | 0.00964 | -0.01652
[5 empty] | 5.40667 | 0.00094 | -0.00926 | -0.02081 | -0.01998 | -0.0149 | -0.02521 | -0.02928 | 0.00948 | -0.01515
[5 empty] | 5.40833 | 0.0015 | -0.0081 | -0.01874 | -0.02126 | -0.01314 | -0.02428 | -0.03042 | 0.0088 | -0.0133
[5 empty] | 5.41 | 0.00184 | -0.00782 | -0.0175 | -0.02215 | -0.01192 | -0.02341 | -0.0321 | 0.00787 | -0.01158
[5 empty] | 5.41167 | 0.00153 | -0.00794 | -0.01669 | -0.02256 | -0.01143 | -0.02304 | -0.03389 | 0.00757 | -0.01032
[5 empty] | 5.41333 | 0.000483 | -0.00799 | -0.01585 | -0.02269 | -0.01124 | -0.02352 | -0.03523 | 0.00839 | -0.00958
[5 empty] | 5.415 | -0.000952 | -0.00792 | -0.01497 | -0.02238 | -0.01097 | -0.02484 | -0.03571 | 0.01007 | -0.0094
[5 empty] | 5.41667 | -0.0022 | -0.0079 | -0.01433 | -0.02122 | -0.01066 | -0.02659 | -0.03521 | 0.01176 | -0.00991
[5 empty] | 5.41833 | -0.00278 | -0.00771 | -0.01411 | -0.01928 | -0.01053 | -0.02797 | -0.03396 | 0.01259 | -0.01126
[5 empty] | 5.42 | -0.00253 | -0.00686 | -0.01407 | -0.01728 | -0.01073 | -0.02799 | -0.03237 | 0.0123 | -0.01311
[5 empty] | 5.42167 | -0.00162 | -0.00545 | -0.01385 | -0.01564 | -0.0111 | -0.02641 | -0.03087 | 0.0113 | -0.01477
[5 empty] | 5.42333 | -0.000352 | -0.00427 | -0.01355 | -0.01404 | -0.01131 | -0.02439 | -0.02975 | 0.01004 | -0.01589
[5 empty] | 5.425 | 0.000918 | -0.00407 | -0.01358 | -0.01223 | -0.01105 | -0.02349 | -0.02911 | 0.00885 | -0.01647
[5 empty] | 5.42667 | 0.00177 | -0.00482 | -0.01423 | -0.01046 | -0.01022 | -0.02427 | -0.02893 | 0.00821 | -0.01655
[5 empty] | 5.42833 | 0.00196 | -0.00593 | -0.01552 | -0.00913 | -0.00921 | -0.02642 | -0.02934 | 0.0083 | -0.01623
[5 empty] | 5.43 | 0.00152 | -0.00685 | -0.01725 | -0.00856 | -0.00879 | -0.02935 | -0.0304 | 0.00866 | -0.01571
[5 empty] | 5.43167 | 0.00075 | -0.00754 | -0.01919 | -0.00905 | -0.00931 | -0.03237 | -0.03168 | 0.00855 | -0.01507
[5 empty] | 5.43333 | 0.000343 | -0.00831 | -0.02111 | -0.01066 | -0.01023 | -0.03453 | -0.03251 | 0.00762 | -0.01438
[5 empty] | 5.435 | 0.000955 | -0.00924 | -0.02273 | -0.01279 | -0.01061 | -0.03508 | -0.03256 | 0.00613 | -0.01375
[5 empty] | 5.43667 | 0.00232 | -0.01013 | -0.02376 | -0.01453 | -0.01005 | -0.03426 | -0.03206 | 0.00463 | -0.01307
[5 empty] | 5.43833 | 0.00333 | -0.01075 | -0.0242 | -0.01575 | -0.00882 | -0.03315 | -0.03148 | 0.00365 | -0.01206
[5 empty] | 5.44 | 0.00313 | -0.0111 | -0.02435 | -0.01708 | -0.0072 | -0.03265 | -0.03113 | 0.00347 | -0.01068
[5 empty] | 5.44167 | 0.00189 | -0.01149 | -0.02456 | -0.01883 | -0.00527 | -0.0328 | -0.031 | 0.00432 | -0.00935
[5 empty] | 5.44333 | 0.00056 | -0.01224 | -0.02493 | -0.0206 | -0.003 | -0.03327 | -0.03118 | 0.00626 | -0.00859
[5 empty] | 5.445 | 9.2e-05 | -0.01328 | -0.0252 | -0.02183 | -0.000774 | -0.03375 | -0.03194 | 0.00895 | -0.0083
[5 empty] | 5.44667 | 0.00082 | -0.01406 | -0.02516 | -0.02255 | 0.000622 | -0.03376 | -0.03333 | 0.01152 | -0.00789
[5 empty] | 5.44833 | 0.00245 | -0.01404 | -0.02516 | -0.02295 | 0.000634 | -0.0327 | -0.03485 | 0.01303 | -0.00723
[5 empty] | 5.45 | 0.0045 | -0.01337 | -0.02572 | -0.0229 | -0.000593 | -0.03046 | -0.03583 | 0.01294 | -0.00698
[5 empty] | 5.45167 | 0.00655 | -0.01291 | -0.02691 | -0.02222 | -0.00255 | -0.02771 | -0.036 | 0.01133 | -0.00788
[5 empty] | 5.45333 | 0.0082 | -0.01315 | -0.02819 | -0.02102 | -0.00473 | -0.02542 | -0.03561 | 0.00883 | -0.00987
[5 empty] | 5.455 | 0.00912 | -0.01367 | -0.02858 | -0.01983 | -0.00674 | -0.02405 | -0.0351 | 0.00645 | -0.01212
[5 empty] | 5.45667 | 0.00941 | -0.01381 | -0.02749 | -0.0193 | -0.00855 | -0.02323 | -0.03485 | 0.0051 | -0.01359
[5 empty] | 5.45833 | 0.00953 | -0.01353 | -0.02553 | -0.01948 | -0.01056 | -0.02271 | -0.03502 | 0.00498 | -0.0138
[5 empty] | 5.46 | 0.00959 | -0.01334 | -0.02414 | -0.01994 | -0.01302 | -0.02277 | -0.03562 | 0.00543 | -0.01289
[5 empty] | 5.46167 | 0.00921 | -0.01372 | -0.02422 | -0.02047 | -0.01541 | -0.02356 | -0.0366 | 0.0056 | -0.01125
[5 empty] | 5.46333 | 0.0081 | -0.01466 | -0.02532 | -0.02132 | -0.01669 | -0.0248 | -0.03784 | 0.00507 | -0.00935
[5 empty] | 5.465 | 0.0063 | -0.0157 | -0.02627 | -0.02258 | -0.01636 | -0.02608 | -0.0392 | 0.00413 | -0.00785
[5 empty] | 5.46667 | 0.00399 | -0.01618 | -0.02611 | -0.02391 | -0.0148 | -0.02706 | -0.04051 | 0.00347 | -0.00748
[5 empty] | 5.46833 | 0.00156 | -0.01563 | -0.02466 | -0.02482 | -0.01263 | -0.02748 | -0.04154 | 0.00373 | -0.00844
[5 empty] | 5.47 | -0.000395 | -0.01411 | -0.02246 | -0.02493 | -0.01012 | -0.02714 | -0.04206 | 0.0053 | -0.01022
[5 empty] | 5.47167 | -0.00142 | -0.01217 | -0.02037 | -0.02412 | -0.0075 | -0.02624 | -0.04199 | 0.00794 | -0.01192
[5 empty] | 5.47333 | -0.00155 | -0.01053 | -0.01881 | -0.0227 | -0.00522 | -0.02545 | -0.04137 | 0.01073 | -0.01275
[5 empty] | 5.475 | -0.00102 | -0.00968 | -0.01779 | -0.02118 | -0.00361 | -0.0255 | -0.04032 | 0.01291 | -0.01221
[5 empty] | 5.47667 | -2.4e-05 | -0.00945 | -0.0174 | -0.01969 | -0.00264 | -0.02643 | -0.03893 | 0.01441 | -0.01022
[5 empty] | 5.47833 | 0.00125 | -0.0092 | -0.01774 | -0.01815 | -0.00237 | -0.02782 | -0.03714 | 0.01537 | -0.00742
[5 empty] | 5.48 | 0.00248 | -0.00838 | -0.01859 | -0.01672 | -0.00307 | -0.02934 | -0.03512 | 0.01587 | -0.0049
[5 empty] | 5.48167 | 0.00326 | -0.00667 | -0.01939 | -0.01583 | -0.00474 | -0.0309 | -0.03358 | 0.01609 | -0.00359
[5 empty] | 5.48333 | 0.00341 | -0.00406 | -0.01947 | -0.01578 | -0.00677 | -0.03241 | -0.0331 | 0.01611 | -0.00382
[5 empty] | 5.485 | 0.00319 | -0.00127 | -0.01862 | -0.0164 | -0.00833 | -0.03343 | -0.03356 | 0.01575 | -0.00518
[5 empty] | 5.48667 | 0.0031 | 0.000676 | -0.0173 | -0.01721 | -0.00897 | -0.03335 | -0.03443 | 0.01475 | -0.00712
[5 empty] | 5.48833 | 0.0034 | 0.00124 | -0.01618 | -0.01777 | -0.00873 | -0.03198 | -0.03503 | 0.01289 | -0.00926
[5 empty] | 5.49 | 0.00406 | 0.000453 | -0.01557 | -0.01782 | -0.00782 | -0.02976 | -0.03482 | 0.01021 | -0.01122
[5 empty] | 5.49167 | 0.00505 | -0.00154 | -0.01559 | -0.01747 | -0.00648 | -0.0273 | -0.03367 | 0.0073 | -0.01259
[5 empty] | 5.49333 | 0.00632 | -0.00457 | -0.0162 | -0.0171 | -0.00502 | -0.02511 | -0.03182 | 0.00496 | -0.01314
[5 empty] | 5.495 | 0.00803 | -0.00832 | -0.01712 | -0.01726 | -0.0037 | -0.02355 | -0.02972 | 0.0037 | -0.01298
[5 empty] | 5.49667 | 0.01045 | -0.01221 | -0.01787 | -0.01835 | -0.00273 | -0.02268 | -0.02802 | 0.00346 | -0.01252
[5 empty] | 5.49833 | 0.01356 | -0.01555 | -0.01818 | -0.02018 | -0.00218 | -0.02248 | -0.02718 | 0.00374 | -0.01208
[5 empty] | 5.5 | 0.01667 | -0.01777 | -0.01816 | -0.02202 | -0.00191 | -0.02297 | -0.02712 | 0.00398 | -0.01175
[5 empty] | 5.50167 | 0.01904 | -0.01853 | -0.01825 | -0.02317 | -0.00189 | -0.02382 | -0.02754 | 0.00415 | -0.01172
[5 empty] | 5.50333 | 0.02055 | -0.0179 | -0.01862 | -0.02325 | -0.00234 | -0.02423 | -0.0283 | 0.00468 | -0.01223
[5 empty] | 5.505 | 0.02141 | -0.01632 | -0.01894 | -0.02251 | -0.00336 | -0.02361 | -0.0293 | 0.00573 | -0.01327
[5 empty] | 5.50667 | 0.0216 | -0.01436 | -0.01868 | -0.02149 | -0.00464 | -0.02216 | -0.03038 | 0.00703 | -0.01467
[5 empty] | 5.50833 | 0.02101 | -0.01249 | -0.01778 | -0.02018 | -0.00562 | -0.02075 | -0.03136 | 0.0084 | -0.01615
[5 empty] | 5.51 | 0.01982 | -0.01108 | -0.01665 | -0.01809 | -0.00602 | -0.02017 | -0.03207 | 0.01027 | -0.01719
[5 empty] | 5.51167 | 0.01861 | -0.0104 | -0.01593 | -0.01544 | -0.00585 | -0.0206 | -0.03238 | 0.01308 | -0.01742
[5 empty] | 5.51333 | 0.01782 | -0.01053 | -0.01611 | -0.01323 | -0.00532 | -0.02166 | -0.03225 | 0.01623 | -0.01711
[5 empty] | 5.515 | 0.01724 | -0.01134 | -0.01702 | -0.01214 | -0.00476 | -0.02273 | -0.03171 | 0.01842 | -0.01683
[5 empty] | 5.51667 | 0.01608 | -0.01268 | -0.0181 | -0.01212 | -0.0046 | -0.02352 | -0.03116 | 0.01904 | -0.01679
[5 empty] | 5.51833 | 0.01397 | -0.0143 | -0.01899 | -0.01279 | -0.00501 | -0.02421 | -0.03116 | 0.01861 | -0.01685
[5 empty] | 5.52 | 0.01176 | -0.01588 | -0.01966 | -0.01357 | -0.00586 | -0.02484 | -0.03189 | 0.01813 | -0.01689
[5 empty] | 5.52167 | 0.01097 | -0.01709 | -0.02014 | -0.01386 | -0.00694 | -0.02495 | -0.03295 | 0.01809 | -0.01695
[5 empty] | 5.52333 | 0.01221 | -0.01772 | -0.02036 | -0.01338 | -0.00785 | -0.02432 | -0.0337 | 0.01803 | -0.01717
[5 empty] | 5.525 | 0.01471 | -0.01776 | -0.02027 | -0.01234 | -0.0079 | -0.0236 | -0.03359 | 0.01726 | -0.01756
[5 empty] | 5.52667 | 0.01725 | -0.01759 | -0.02009 | -0.01128 | -0.0066 | -0.02349 | -0.03265 | 0.01584 | -0.01794
[5 empty] | 5.52833 | 0.01882 | -0.01755 | -0.02013 | -0.01081 | -0.00422 | -0.02397 | -0.03134 | 0.01433 | -0.01811
[5 empty] | 5.53 | 0.01911 | -0.01747 | -0.02047 | -0.01115 | -0.00179 | -0.02465 | -0.03001 | 0.01318 | -0.01796
[5 empty] | 5.53167 | 0.01855 | -0.01683 | -0.0208 | -0.01187 | -0.000397 | -0.02548 | -0.02868 | 0.01247 | -0.01753
[5 empty] | 5.53333 | 0.01768 | -0.01537 | -0.02087 | -0.01235 | -5e-05 | -0.02659 | -0.02751 | 0.01205 | -0.01708
[5 empty] | 5.535 | 0.01685 | -0.01354 | -0.02086 | -0.01239 | 0.000335 | -0.02781 | -0.02686 | 0.01165 | -0.01685
[5 empty] | 5.53667 | 0.01641 | -0.01237 | -0.021 | -0.01212 | 0.00173 | -0.02864 | -0.02703 | 0.01107 | -0.01675
[5 empty] | 5.53833 | 0.01654 | -0.01253 | -0.02104 | -0.01172 | 0.00392 | -0.02872 | -0.02811 | 0.01049 | -0.0166
[5 empty] | 5.54 | 0.01704 | -0.01389 | -0.02038 | -0.01141 | 0.0061 | -0.02805 | -0.02991 | 0.01053 | -0.01664
[5 empty] | 5.54167 | 0.01761 | -0.01582 | -0.01886 | -0.01147 | 0.00797 | -0.02685 | -0.03197 | 0.01189 | -0.01731
[5 empty] | 5.54333 | 0.01834 | -0.01751 | -0.01728 | -0.0121 | 0.00963 | -0.02531 | -0.03379 | 0.01467 | -0.01838
[5 empty] | 5.545 | 0.01951 | -0.01823 | -0.01671 | -0.01318 | 0.01085 | -0.02351 | -0.0351 | 0.01815 | -0.01898
[5 empty] | 5.54667 | 0.02102 | -0.01772 | -0.01732 | -0.01433 | 0.01126 | -0.02165 | -0.03572 | 0.02125 | -0.01843
[5 empty] | 5.54833 | 0.02245 | -0.01633 | -0.01832 | -0.01499 | 0.01083 | -0.02004 | -0.03532 | 0.02339 | -0.01703
[5 empty] | 5.55 | 0.0234 | -0.01455 | -0.01883 | -0.01453 | 0.00995 | -0.01884 | -0.03388 | 0.02442 | -0.01577
[5 empty] | 5.55167 | 0.02374 | -0.01267 | -0.01854 | -0.01267 | 0.00907 | -0.0178 | -0.03197 | 0.0242 | -0.01549
[5 empty] | 5.55333 | 0.02353 | -0.01101 | -0.01768 | -0.01003 | 0.00856 | -0.01677 | -0.03031 | 0.02286 | -0.01643
[5 empty] | 5.555 | 0.02305 | -0.00998 | -0.0167 | -0.00787 | 0.0084 | -0.01631 | -0.02921 | 0.02114 | -0.01815
[5 empty] | 5.55667 | 0.02258 | -0.00978 | -0.01607 | -0.0074 | 0.00816 | -0.01701 | -0.02873 | 0.01978 | -0.01988
[5 empty] | 5.55833 | 0.02225 | -0.01026 | -0.01597 | -0.0091 | 0.00743 | -0.01875 | -0.0289 | 0.01888 | -0.02118
[5 empty] | 5.56 | 0.02209 | -0.01111 | -0.01622 | -0.01222 | 0.00651 | -0.02091 | -0.0296 | 0.01835 | -0.02209
[5 empty] | 5.56167 | 0.02203 | -0.01205 | -0.0166 | -0.01534 | 0.00621 | -0.02276 | -0.03059 | 0.01826 | -0.02269
[5 empty] | 5.56333 | 0.0219 | -0.01287 | -0.01705 | -0.0175 | 0.00712 | -0.02358 | -0.0317 | 0.01868 | -0.02288
[5 empty] | 5.565 | 0.02142 | -0.01366 | -0.01754 | -0.01847 | 0.00919 | -0.02314 | -0.03297 | 0.01963 | -0.02262
[5 empty] | 5.56667 | 0.02014 | -0.01466 | -0.01817 | -0.01854 | 0.01181 | -0.02184 | -0.03431 | 0.02116 | -0.02196
[5 empty] | 5.56833 | 0.01779 | -0.01595 | -0.01892 | -0.01828 | 0.01428 | -0.02037 | -0.03536 | 0.02303 | -0.02083
[5 empty] | 5.57 | 0.01478 | -0.01764 | -0.01958 | -0.01815 | 0.01603 | -0.01935 | -0.03589 | 0.02475 | -0.01905
[5 empty] | 5.57167 | 0.01218 | -0.01954 | -0.01992 | -0.01814 | 0.0167 | -0.01911 | -0.03619 | 0.02582 | -0.01673
[5 empty] | 5.57333 | 0.01092 | -0.02084 | -0.01968 | -0.01796 | 0.01639 | -0.01948 | -0.03666 | 0.02569 | -0.01443
[5 empty] | 5.575 | 0.01127 | -0.02092 | -0.0188 | -0.01749 | 0.01552 | -0.02021 | -0.03736 | 0.02398 | -0.01266
[5 empty] | 5.57667 | 0.0129 | -0.02021 | -0.0177 | -0.0169 | 0.01458 | -0.02126 | -0.03808 | 0.02123 | -0.01148
[5 empty] | 5.57833 | 0.01547 | -0.01953 | -0.01687 | -0.01646 | 0.014 | -0.02256 | -0.03855 | 0.01856 | -0.01069
[5 empty] | 5.58 | 0.01882 | -0.01907 | -0.01635 | -0.01624 | 0.01416 | -0.02389 | -0.03844 | 0.01649 | -0.01013
[5 empty] | 5.58167 | 0.02248 | -0.01858 | -0.01602 | -0.01617 | 0.01519 | -0.02494 | -0.03743 | 0.01485 | -0.00972
[5 empty] | 5.58333 | 0.02567 | -0.01797 | -0.01577 | -0.01613 | 0.01682 | -0.02535 | -0.0358 | 0.01362 | -0.00964
[5 empty] | 5.585 | 0.0277 | -0.01739 | -0.01554 | -0.01606 | 0.01838 | -0.02512 | -0.03457 | 0.01307 | -0.01012
[5 empty] | 5.58667 | 0.02838 | -0.01691 | -0.01536 | -0.0162 | 0.01899 | -0.02468 | -0.03459 | 0.01337 | -0.01107
[5 empty] | 5.58833 | 0.02808 | -0.01629 | -0.0152 | -0.01692 | 0.01833 | -0.02439 | -0.03582 | 0.01411 | -0.0123
[5 empty] | 5.59 | 0.02736 | -0.01526 | -0.01492 | -0.01818 | 0.0169 | -0.02422 | -0.0375 | 0.01462 | -0.01375
[5 empty] | 5.59167 | 0.02662 | -0.01394 | -0.01426 | -0.01946 | 0.01554 | -0.02397 | -0.03888 | 0.01454 | -0.01512
[5 empty] | 5.59333 | 0.02602 | -0.01294 | -0.01318 | -0.02049 | 0.01478 | -0.02379 | -0.03957 | 0.01393 | -0.01566
[5 empty] | 5.595 | 0.02549 | -0.01274 | -0.01214 | -0.02141 | 0.01475 | -0.02413 | -0.03948 | 0.01311 | -0.01514
[5 empty] | 5.59667 | 0.02466 | -0.0133 | -0.01188 | -0.02232 | 0.01541 | -0.02522 | -0.03871 | 0.01246 | -0.01429
[5 empty] | 5.59833 | 0.02316 | -0.01409 | -0.01283 | -0.02315 | 0.01693 | -0.0268 | -0.03722 | 0.0121 | -0.0139
[5 empty] | 5.6 | 0.02106 | -0.01457 | -0.01451 | -0.024 | 0.01941 | -0.02838 | -0.035 | 0.012 | -0.01397
[5 empty] | 5.60167 | 0.01906 | -0.01457 | -0.01583 | -0.025 | 0.02223 | -0.02956 | -0.03241 | 0.01212 | -0.01401
[5 empty] | 5.60333 | 0.01778 | -0.01427 | -0.01605 | -0.02575 | 0.02435 | -0.0301 | -0.03042 | 0.01219 | -0.01365
[5 empty] | 5.605 | 0.01737 | -0.01385 | -0.01553 | -0.02553 | 0.02529 | -0.02994 | -0.03027 | 0.01171 | -0.013
[5 empty] | 5.60667 | 0.01764 | -0.01337 | -0.01537 | -0.02404 | 0.02549 | -0.02919 | -0.03248 | 0.01065 | -0.01263
[5 empty] | 5.60833 | 0.01821 | -0.01303 | -0.01654 | -0.02169 | 0.02582 | -0.02811 | -0.03622 | 0.00948 | -0.01302
[5 empty] | 5.61 | 0.01887 | -0.01331 | -0.01906 | -0.01915 | 0.02688 | -0.02706 | -0.03983 | 0.00867 | -0.01405
[5 empty] | 5.61167 | 0.01966 | -0.01452 | -0.02198 | -0.0167 | 0.02863 | -0.02618 | -0.042 | 0.00845 | -0.015
[5 empty] | 5.61333 | 0.0204 | -0.01646 | -0.02417 | -0.01433 | 0.03034 | -0.02536 | -0.04235 | 0.00912 | -0.01541
[5 empty] | 5.615 | 0.02061 | -0.01843 | -0.02502 | -0.01226 | 0.03096 | -0.02441 | -0.04114 | 0.01111 | -0.01545
[5 empty] | 5.61667 | 0.02017 | -0.01972 | -0.02459 | -0.01091 | 0.02993 | -0.02334 | -0.03903 | 0.01453 | -0.01537
[5 empty] | 5.61833 | 0.01933 | -0.02007 | -0.02333 | -0.01057 | 0.02799 | -0.02256 | -0.03674 | 0.01867 | -0.01522
[5 empty] | 5.62 | 0.01831 | -0.0195 | -0.02171 | -0.01136 | 0.02663 | -0.02263 | -0.03473 | 0.02207 | -0.01504
[5 empty] | 5.62167 | 0.01729 | -0.01824 | -0.02007 | -0.01325 | 0.02684 | -0.0236 | -0.0332 | 0.02356 | -0.01501
[5 empty] | 5.62333 | 0.01659 | -0.01681 | -0.01885 | -0.01586 | 0.02839 | -0.02497 | -0.03236 | 0.02293 | -0.01515
[5 empty] | 5.625 | 0.01655 | -0.01588 | -0.01866 | -0.01844 | 0.03015 | -0.02599 | -0.0325 | 0.02081 | -0.01512
[5 empty] | 5.62667 | 0.01728 | -0.01571 | -0.01952 | -0.02047 | 0.03116 | -0.02588 | -0.03345 | 0.01836 | -0.01449
[5 empty] | 5.62833 | 0.01884 | -0.01585 | -0.02054 | -0.02201 | 0.03156 | -0.02428 | -0.03448 | 0.01666 | -0.01301
[5 empty] | 5.63 | 0.02101 | -0.01557 | -0.02045 | -0.02313 | 0.03214 | -0.02179 | -0.03491 | 0.01619 | -0.01056
[5 empty] | 5.63167 | 0.02293 | -0.01456 | -0.01871 | -0.02326 | 0.03326 | -0.01952 | -0.03464 | 0.01678 | -0.00711
[5 empty] | 5.63333 | 0.02361 | -0.01283 | -0.01586 | -0.02185 | 0.03428 | -0.01811 | -0.03377 | 0.01771 | -0.00325
[5 empty] | 5.635 | 0.02286 | -0.01066 | -0.01303 | -0.01931 | 0.03434 | -0.01749 | -0.03239 | 0.01799 | -0.000158
[5 empty] | 5.63667 | 0.02135 | -0.00859 | -0.01107 | -0.01691 | 0.03359 | -0.0173 | -0.03069 | 0.01702 | 0.00144
[5 empty] | 5.63833 | 0.01977 | -0.00715 | -0.01007 | -0.01558 | 0.03322 | -0.01736 | -0.02892 | 0.01513 | 0.00161
[5 empty] | 5.64 | 0.01855 | -0.00665 | -0.0095 | -0.01544 | 0.03436 | -0.01761 | -0.02726 | 0.01321 | 0.000541
[5 empty] | 5.64167 | 0.01803 | -0.0072 | -0.0094 | -0.01628 | 0.03712 | -0.01788 | -0.02561 | 0.01197 | -0.0016
[5 empty] | 5.64333 | 0.01847 | -0.00853 | -0.01081 | -0.0177 | 0.04071 | -0.0181 | -0.02381 | 0.01164 | -0.00418
[5 empty] | 5.645 | 0.0198 | -0.00985 | -0.01463 | -0.01899 | 0.0442 | -0.0185 | -0.02206 | 0.01207 | -0.00649
[5 empty] | 5.64667 | 0.02156 | -0.01057 | -0.02015 | -0.01936 | 0.04693 | -0.01929 | -0.02089 | 0.01305 | -0.00869
[5 empty] | 5.64833 | 0.02312 | -0.01084 | -0.02545 | -0.01825 | 0.04867 | -0.02026 | -0.0207 | 0.01446 | -0.01148
[5 empty] | 5.65 | 0.02406 | -0.01122 | -0.02892 | -0.01577 | 0.04971 | -0.02087 | -0.02157 | 0.01606 | -0.01499
[5 empty] | 5.65167 | 0.02435 | -0.01215 | -0.02986 | -0.0128 | 0.05066 | -0.0207 | -0.02339 | 0.01751 | -0.0185
[5 empty] | 5.65333 | 0.02412 | -0.01369 | -0.02834 | -0.01046 | 0.05192 | -0.01945 | -0.02588 | 0.01869 | -0.02105
[5 empty] | 5.655 | 0.02345 | -0.01531 | -0.02507 | -0.00942 | 0.05353 | -0.01712 | -0.02836 | 0.01993 | -0.02181
[5 empty] | 5.65667 | 0.02257 | -0.01621 | -0.02121 | -0.00984 | 0.05536 | -0.01437 | -0.02994 | 0.02149 | -0.02033
[5 empty] | 5.65833 | 0.0218 | -0.01586 | -0.01796 | -0.01138 | 0.05706 | -0.01222 | -0.03039 | 0.02307 | -0.0169
[5 empty] | 5.66 | 0.02136 | -0.01414 | -0.01613 | -0.01333 | 0.05823 | -0.011 | -0.03043 | 0.02404 | -0.01224
[5 empty] | 5.66167 | 0.02113 | -0.01135 | -0.01585 | -0.01475 | 0.05878 | -0.01042 | -0.03088 | 0.024 | -0.00696
[5 empty] | 5.66333 | 0.02063 | -0.00802 | -0.01663 | -0.01486 | 0.05889 | -0.0103 | -0.03193 | 0.02319 | -0.00182
[5 empty] | 5.665 | 0.01948 | -0.00454 | -0.01757 | -0.01338 | 0.05874 | -0.01081 | -0.03331 | 0.02221 | 0.00238
[5 empty] | 5.66667 | 0.01798 | -0.0012 | -0.01776 | -0.01078 | 0.0586 | -0.01204 | -0.03491 | 0.02131 | 0.00524
[5 empty] | 5.66833 | 0.01689 | 0.00141 | -0.01704 | -0.00813 | 0.0589 | -0.01374 | -0.03686 | 0.02033 | 0.00686
[5 empty] | 5.67 | 0.01671 | 0.00246 | -0.01597 | -0.00643 | 0.06023 | -0.01536 | -0.03925 | 0.01926 | 0.00746
[5 empty] | 5.67167 | 0.01739 | 0.00156 | -0.01512 | -0.00592 | 0.06304 | -0.01644 | -0.04196 | 0.01859 | 0.00753
[5 empty] | 5.67333 | 0.01838 | -0.000698 | -0.01471 | -0.00634 | 0.06715 | -0.01674 | -0.0446 | 0.01887 | 0.00754
[5 empty] | 5.675 | 0.01899 | -0.00277 | -0.01488 | -0.00724 | 0.07174 | -0.0162 | -0.04647 | 0.02002 | 0.00736
[5 empty] | 5.67667 | 0.01884 | -0.00328 | -0.01577 | -0.00779 | 0.07582 | -0.01488 | -0.04682 | 0.02133 | 0.0066
[5 empty] | 5.67833 | 0.01806 | -0.00189 | -0.01739 | -0.00713 | 0.07887 | -0.01308 | -0.04532 | 0.02209 | 0.00535
[5 empty] | 5.68 | 0.01701 | 0.000703 | -0.0195 | -0.00531 | 0.08102 | -0.01135 | -0.04216 | 0.02215 | 0.00418
[5 empty] | 5.68167 | 0.01609 | 0.00328 | -0.02151 | -0.00351 | 0.08278 | -0.01036 | -0.03804 | 0.02178 | 0.00357
[5 empty] | 5.68333 | 0.01554 | 0.00483 | -0.02268 | -0.00296 | 0.08448 | -0.01057 | -0.03377 | 0.02131 | 0.00367
[5 empty] | 5.685 | 0.01533 | 0.0053 | -0.02283 | -0.00403 | 0.08613 | -0.01195 | -0.02984 | 0.02104 | 0.00441
[5 empty] | 5.68667 | 0.01519 | 0.00549 | -0.0226 | -0.00621 | 0.08756 | -0.01414 | -0.02665 | 0.0212 | 0.00589
[5 empty] | 5.68833 | 0.01493 | 0.00623 | -0.02274 | -0.00892 | 0.08858 | -0.01672 | -0.02483 | 0.02171 | 0.00826
[5 empty] | 5.69 | 0.01447 | 0.00775 | -0.02329 | -0.01165 | 0.08939 | -0.01918 | -0.0246 | 0.0219 | 0.01091
[5 empty] | 5.69167 | 0.0137 | 0.00958 | -0.02372 | -0.01382 | 0.09064 | -0.02091 | -0.0252 | 0.021 | 0.01251
[5 empty] | 5.69333 | 0.01279 | 0.01082 | -0.02352 | -0.01503 | 0.09282 | -0.02151 | -0.02548 | 0.01896 | 0.01209
[5 empty] | 5.695 | 0.01245 | 0.0107 | -0.02234 | -0.0152 | 0.09572 | -0.02115 | -0.02512 | 0.01685 | 0.0097
[5 empty] | 5.69667 | 0.01316 | 0.00923 | -0.02004 | -0.01429 | 0.09898 | -0.02058 | -0.02506 | 0.01585 | 0.00625
[5 empty] | 5.69833 | 0.01464 | 0.00732 | -0.01692 | -0.01223 | 0.10255 | -0.02057 | -0.02641 | 0.01632 | 0.00311
[5 empty] | 5.7 | 0.01608 | 0.00632 | -0.01368 | -0.0094 | 0.10657 | -0.02118 | -0.02927 | 0.01809 | 0.00177
[5 empty] | 5.70167 | 0.0167 | 0.00697 | -0.01117 | -0.00653 | 0.11112 | -0.02186 | -0.0326 | 0.02093 | 0.00348
[5 empty] | 5.70333 | 0.01637 | 0.00887 | -0.01011 | -0.00441 | 0.11612 | -0.02209 | -0.03498 | 0.02442 | 0.00845
[5 empty] | 5.705 | 0.01564 | 0.01097 | -0.01059 | -0.00341 | 0.12112 | -0.0219 | -0.03524 | 0.02775 | 0.0154
[5 empty] | 5.70667 | 0.01544 | 0.01247 | -0.01204 | -0.00338 | 0.12512 | -0.02157 | -0.0332 | 0.03026 | 0.02228
[5 empty] | 5.70833 | 0.01632 | 0.01335 | -0.01402 | -0.00402 | 0.12706 | -0.02119 | -0.03006 | 0.03157 | 0.02733
[5 empty] | 5.71 | 0.01801 | 0.0141 | -0.01649 | -0.00522 | 0.12676 | -0.02063 | -0.02749 | 0.03172 | 0.0295
[5 empty] | 5.71167 | 0.01969 | 0.01503 | -0.01919 | -0.00692 | 0.1254 | -0.01996 | -0.02633 | 0.03116 | 0.02859
[5 empty] | 5.71333 | 0.02073 | 0.01591 | -0.02143 | -0.00887 | 0.12456 | -0.01948 | -0.02609 | 0.03053 | 0.02534
[5 empty] | 5.715 | 0.02105 | 0.01622 | -0.02263 | -0.01068 | 0.12506 | -0.01937 | -0.02578 | 0.03006 | 0.02134
[5 empty] | 5.71667 | 0.02093 | 0.01565 | -0.02281 | -0.01199 | 0.12721 | -0.01971 | -0.02486 | 0.02966 | 0.0184
[5 empty] | 5.71833 | 0.02051 | 0.01472 | -0.02227 | -0.01259 | 0.13128 | -0.02067 | -0.02348 | 0.02935 | 0.01753
[5 empty] | 5.72 | 0.01951 | 0.01425 | -0.0211 | -0.01237 | 0.13705 | -0.02254 | -0.02202 | 0.02946 | 0.0185
[5 empty] | 5.72167 | 0.01778 | 0.01463 | -0.01939 | -0.0112 | 0.14322 | -0.02531 | -0.02078 | 0.03025 | 0.02015
[5 empty] | 5.72333 | 0.01587 | 0.01557 | -0.0173 | -0.00929 | 0.14815 | -0.02821 | -0.02001 | 0.03147 | 0.02104
[5 empty] | 5.725 | 0.01479 | 0.0164 | -0.01483 | -0.00717 | 0.15108 | -0.03018 | -0.01981 | 0.03267 | 0.02044
[5 empty] | 5.72667 | 0.01517 | 0.01654 | -0.01194 | -0.00556 | 0.15249 | -0.03073 | -0.02002 | 0.03341 | 0.01856
[5 empty] | 5.72833 | 0.01694 | 0.01587 | -0.00894 | -0.005 | 0.1534 | -0.03022 | -0.02027 | 0.03339 | 0.01609
[5 empty] | 5.73 | 0.01948 | 0.01476 | -0.00642 | -0.00556 | 0.1547 | -0.02924 | -0.0204 | 0.0325 | 0.014
[5 empty] | 5.73167 | 0.02193 | 0.01393 | -0.00488 | -0.00662 | 0.15697 | -0.02792 | -0.02076 | 0.03107 | 0.01334
[5 empty] | 5.73333 | 0.02344 | 0.01413 | -0.00443 | -0.00741 | 0.16066 | -0.02606 | -0.02201 | 0.02972 | 0.01446
[5 empty] | 5.735 | 0.02372 | 0.01541 | -0.00471 | -0.00754 | 0.16597 | -0.02379 | -0.02434 | 0.02892 | 0.01703
[5 empty] | 5.73667 | 0.02332 | 0.01672 | -0.00491 | -0.00719 | 0.17259 | -0.02145 | -0.02699 | 0.02873 | 0.0205
[5 empty] | 5.73833 | 0.02319 | 0.01667 | -0.00431 | -0.00672 | 0.1797 | -0.01915 | -0.02872 | 0.02909 | 0.02411
[5 empty] | 5.74 | 0.02424 | 0.01472 | -0.0027 | -0.00637 | 0.18626 | -0.01701 | -0.02891 | 0.03003 | 0.02693
[5 empty] | 5.74167 | 0.02661 | 0.01169 | -0.000366 | -0.00626 | 0.19142 | -0.0154 | -0.02787 | 0.03142 | 0.02822
[5 empty] | 5.74333 | 0.02926 | 0.00917 | 0.002 | -0.00646 | 0.1948 | -0.01464 | -0.02626 | 0.03288 | 0.02795
[5 empty] | 5.745 | 0.03089 | 0.00827 | 0.00348 | -0.00662 | 0.19647 | -0.01466 | -0.02452 | 0.03404 | 0.02672
[5 empty] | 5.74667 | 0.03125 | 0.00895 | 0.00349 | -0.00601 | 0.19694 | -0.01498 | -0.02277 | 0.03482 | 0.0251
[5 empty] | 5.74833 | 0.03111 | 0.01062 | 0.00204 | -0.00456 | 0.19699 | -0.01524 | -0.02094 | 0.0355 | 0.02336
[5 empty] | 5.75 | 0.03144 | 0.01282 | -0.000259 | -0.00315 | 0.19737 | -0.01519 | -0.01887 | 0.03639 | 0.0221
[5 empty] | 5.75167 | 0.03258 | 0.0151 | -0.00256 | -0.00271 | 0.19857 | -0.01456 | -0.01659 | 0.03767 | 0.0223
[5 empty] | 5.75333 | 0.03395 | 0.01703 | -0.00447 | -0.00347 | 0.20057 | -0.01336 | -0.01449 | 0.03947 | 0.02447
[5 empty] | 5.755 | 0.03463 | 0.01829 | -0.00599 | -0.00489 | 0.20321 | -0.01201 | -0.01304 | 0.04178 | 0.02798
[5 empty] | 5.75667 | 0.03428 | 0.01866 | -0.00687 | -0.00635 | 0.20659 | -0.01083 | -0.0123 | 0.04403 | 0.03165
[5 empty] | 5.75833 | 0.03332 | 0.01804 | -0.00684 | -0.00777 | 0.21077 | -0.00988 | -0.01183 | 0.04514 | 0.0347
[5 empty] | 5.76 | 0.03241 | 0.0164 | -0.00617 | -0.00935 | 0.21531 | -0.00927 | -0.01136 | 0.04441 | 0.03709
[5 empty] | 5.76167 | 0.03172 | 0.01405 | -0.00555 | -0.01099 | 0.21914 | -0.0092 | -0.01104 | 0.04248 | 0.03914
[5 empty] | 5.76333 | 0.03082 | 0.0116 | -0.00523 | -0.01226 | 0.22127 | -0.00978 | -0.0111 | 0.04081 | 0.04099
[5 empty] | 5.765 | 0.02937 | 0.00957 | -0.00489 | -0.0128 | 0.22174 | -0.01094 | -0.01158 | 0.04054 | 0.04253
[5 empty] | 5.76667 | 0.02762 | 0.00828 | -0.00428 | -0.01269 | 0.22146 | -0.01253 | -0.01252 | 0.04195 | 0.04376
[5 empty] | 5.76833 | 0.02598 | 0.00801 | -0.00363 | -0.01248 | 0.22142 | -0.01438 | -0.01388 | 0.04437 | 0.04498
[5 empty] | 5.77 | 0.02482 | 0.00889 | -0.00351 | -0.01264 | 0.2221 | -0.01618 | -0.0154 | 0.0466 | 0.04635
[5 empty] | 5.77167 | 0.02459 | 0.01073 | -0.00439 | -0.01329 | 0.22326 | -0.01753 | -0.01686 | 0.04772 | 0.04757
[5 empty] | 5.77333 | 0.02538 | 0.01333 | -0.00623 | -0.01427 | 0.22449 | -0.01834 | -0.01823 | 0.04759 | 0.04822
[5 empty] | 5.775 | 0.02665 | 0.0165 | -0.00832 | -0.01514 | 0.22579 | -0.01891 | -0.01959 | 0.04659 | 0.04832
[5 empty] | 5.77667 | 0.02779 | 0.01979 | -0.0097 | -0.01534 | 0.22749 | -0.01965 | -0.02108 | 0.04535 | 0.04841
[5 empty] | 5.77833 | 0.02849 | 0.02242 | -0.00959 | -0.01475 | 0.22971 | -0.02056 | -0.02273 | 0.0447 | 0.04923
[5 empty] | 5.78 | 0.0287 | 0.02371 | -0.00781 | -0.01401 | 0.23228 | -0.02117 | -0.02414 | 0.04524 | 0.05124
[5 empty] | 5.78167 | 0.02839 | 0.02339 | -0.00474 | -0.01384 | 0.23493 | -0.02086 | -0.02462 | 0.04709 | 0.05432
[5 empty] | 5.78333 | 0.02753 | 0.02188 | -0.00129 | -0.01436 | 0.23752 | -0.0194 | -0.02373 | 0.04989 | 0.05778
[5 empty] | 5.785 | 0.02626 | 0.02005 | 0.00144 | -0.01517 | 0.24 | -0.01717 | -0.02152 | 0.05288 | 0.0609
[5 empty] | 5.78667 | 0.02486 | 0.01874 | 0.00263 | -0.01581 | 0.24253 | -0.01494 | -0.0184 | 0.05519 | 0.06348
[5 empty] | 5.78833 | 0.02358 | 0.01838 | 0.00224 | -0.01586 | 0.24552 | -0.01336 | -0.01505 | 0.05666 | 0.06571
[5 empty] | 5.79 | 0.02249 | 0.01909 | 0.000833 | -0.01509 | 0.24906 | -0.01279 | -0.01219 | 0.05788 | 0.06776
[5 empty] | 5.79167 | 0.02152 | 0.02072 | -0.000688 | -0.01364 | 0.25252 | -0.01341 | -0.01028 | 0.05939 | 0.06978
[5 empty] | 5.79333 | 0.02063 | 0.0228 | -0.00145 | -0.01178 | 0.25512 | -0.01522 | -0.00933 | 0.06134 | 0.07189
[5 empty] | 5.795 | 0.01973 | 0.02468 | -0.00113 | -0.00974 | 0.25702 | -0.01812 | -0.00924 | 0.06377 | 0.07398
[5 empty] | 5.79667 | 0.01895 | 0.02603 | -0.00026 | -0.00756 | 0.25912 | -0.02148 | -0.00988 | 0.06658 | 0.0761
[5 empty] | 5.79833 | 0.01863 | 0.02698 | 0.000196 | -0.00526 | 0.26198 | -0.02411 | -0.01102 | 0.06943 | 0.07874
[5 empty] | 5.8 | 0.01892 | 0.02768 | -0.000533 | -0.00295 | 0.26547 | -0.025 | -0.01236 | 0.07193 | 0.08245
[5 empty] | 5.80167 | 0.01945 | 0.02792 | -0.00249 | -0.00077 | 0.26928 | -0.02387 | -0.01374 | 0.07384 | 0.08697
[5 empty] | 5.80333 | 0.01968 | 0.0276 | -0.00508 | 0.000937 | 0.27308 | -0.02106 | -0.01516 | 0.07503 | 0.09131
[5 empty] | 5.805 | 0.01963 | 0.02723 | -0.00745 | 0.00181 | 0.27639 | -0.01728 | -0.01656 | 0.07559 | 0.09466
[5 empty] | 5.80667 | 0.0199 | 0.02758 | -0.00879 | 0.00183 | 0.27873 | -0.01332 | -0.01747 | 0.07608 | 0.09719
[5 empty] | 5.80833 | 0.02085 | 0.02887 | -0.00858 | 0.00141 | 0.28008 | -0.00976 | -0.01743 | 0.07744 | 0.09957
[5 empty] | 5.81 | 0.02215 | 0.03061 | -0.00698 | 0.00105 | 0.28107 | -0.0068 | -0.01643 | 0.08019 | 0.10185
[5 empty] | 5.81167 | 0.02313 | 0.03198 | -0.00474 | 0.00113 | 0.28262 | -0.00431 | -0.01479 | 0.08398 | 0.10358
[5 empty] | 5.81333 | 0.02337 | 0.03243 | -0.00266 | 0.00177 | 0.28528 | -0.00214 | -0.0129 | 0.08815 | 0.10481
[5 empty] | 5.815 | 0.02301 | 0.03211 | -0.00106 | 0.00279 | 0.28874 | -0.000562 | -0.011 | 0.09208 | 0.10638
[5 empty] | 5.81667 | 0.02263 | 0.03164 | 0.000196 | 0.00384 | 0.29202 | -0.000195 | -0.00905 | 0.09533 | 0.10934
[5 empty] | 5.81833 | 0.02241 | 0.03147 | 0.00158 | 0.00463 | 0.29448 | -0.00144 | -0.00691 | 0.09783 | 0.1142
[5 empty] | 5.82 | 0.0221 | 0.03148 | 0.00371 | 0.00494 | 0.29658 | -0.00385 | -0.00462 | 0.10014 | 0.12085
[5 empty] | 5.82167 | 0.02156 | 0.03141 | 0.00686 | 0.00458 | 0.29936 | -0.00631 | -0.00245 | 0.10325 | 0.12867
[5 empty] | 5.82333 | 0.02089 | 0.0313 | 0.01056 | 0.00368 | 0.30316 | -0.00781 | -0.000907 | 0.10788 | 0.13697
[5 empty] | 5.825 | 0.02022 | 0.03137 | 0.01381 | 0.0028 | 0.30725 | -0.00806 | -0.000587 | 0.11382 | 0.14533
[5 empty] | 5.82667 | 0.01971 | 0.03162 | 0.01566 | 0.0025 | 0.3108 | -0.00739 | -0.0017 | 0.12026 | 0.15338
[5 empty] | 5.82833 | 0.01965 | 0.03189 | 0.01576 | 0.00286 | 0.31383 | -0.00632 | -0.00341 | 0.12636 | 0.16055
[5 empty] | 5.83 | 0.02038 | 0.03231 | 0.01435 | 0.0034 | 0.31697 | -0.00522 | -0.00435 | 0.13151 | 0.16645
[5 empty] | 5.83167 | 0.02202 | 0.0332 | 0.01206 | 0.0035 | 0.32055 | -0.00426 | -0.00389 | 0.13561 | 0.17133
[5 empty] | 5.83333 | 0.02443 | 0.03497 | 0.00968 | 0.00298 | 0.32451 | -0.00325 | -0.00254 | 0.13903 | 0.17595
[5 empty] | 5.835 | 0.02728 | 0.03806 | 0.00777 | 0.0021 | 0.32868 | -0.00177 | -0.00126 | 0.14249 | 0.18114
[5 empty] | 5.83667 | 0.02992 | 0.04264 | 0.00663 | 0.00144 | 0.33284 | 0.000148 | -0.000759 | 0.14675 | 0.18768
[5 empty] | 5.83833 | 0.03158 | 0.04816 | 0.00628 | 0.00138 | 0.33651 | 0.00189 | -0.0014 | 0.15206 | 0.19619
[5 empty] | 5.84 | 0.03174 | 0.05317 | 0.00631 | 0.00181 | 0.33937 | 0.00305 | -0.00341 | 0.15792 | 0.20664
[5 empty] | 5.84167 | 0.03032 | 0.05627 | 0.00595 | 0.00236 | 0.34188 | 0.00387 | -0.00667 | 0.16389 | 0.21818
[5 empty] | 5.84333 | 0.02754 | 0.05686 | 0.00486 | 0.00296 | 0.34495 | 0.00476 | -0.01046 | 0.17 | 0.22967
[5 empty] | 5.845 | 0.02401 | 0.05528 | 0.00358 | 0.0039 | 0.34871 | 0.00576 | -0.01356 | 0.17651 | 0.24066
[5 empty] | 5.84667 | 0.02074 | 0.05256 | 0.00288 | 0.00528 | 0.35222 | 0.0066 | -0.01493 | 0.18345 | 0.25175
[5 empty] | 5.84833 | 0.01874 | 0.05004 | 0.00303 | 0.00688 | 0.35446 | 0.00717 | -0.01436 | 0.19053 | 0.26395
[5 empty] | 5.85 | 0.01837 | 0.04867 | 0.0038 | 0.00834 | 0.35539 | 0.00764 | -0.01245 | 0.19739 | 0.27777
[5 empty] | 5.85167 | 0.01913 | 0.04866 | 0.00488 | 0.00945 | 0.35611 | 0.00816 | -0.01003 | 0.20407 | 0.29296
[5 empty] | 5.85333 | 0.02008 | 0.04971 | 0.00612 | 0.01022 | 0.35801 | 0.00877 | -0.00773 | 0.21103 | 0.30899
[5 empty] | 5.855 | 0.02043 | 0.0513 | 0.00729 | 0.01082 | 0.36171 | 0.0096 | -0.0059 | 0.21874 | 0.32549
[5 empty] | 5.85667 | 0.01989 | 0.05309 | 0.00788 | 0.01132 | 0.36678 | 0.0111 | -0.00465 | 0.22746 | 0.34233
[5 empty] | 5.85833 | 0.01891 | 0.05494 | 0.00748 | 0.01156 | 0.37226 | 0.01344 | -0.00386 | 0.23741 | 0.35954
[5 empty] | 5.86 | 0.01862 | 0.05663 | 0.00625 | 0.01144 | 0.37744 | 0.0161 | -0.0034 | 0.24879 | 0.3773
[5 empty] | 5.86167 | 0.01967 | 0.05794 | 0.00469 | 0.0113 | 0.38227 | 0.01854 | -0.00331 | 0.26149 | 0.39626
[5 empty] | 5.86333 | 0.02152 | 0.05876 | 0.00331 | 0.01159 | 0.38691 | 0.0207 | -0.00382 | 0.27491 | 0.41738
[5 empty] | 5.865 | 0.02314 | 0.05892 | 0.00269 | 0.01223 | 0.39107 | 0.02254 | -0.0052 | 0.28831 | 0.44127
[5 empty] | 5.86667 | 0.02396 | 0.05839 | 0.0033 | 0.01286 | 0.39426 | 0.02364 | -0.00724 | 0.3013 | 0.46774
[5 empty] | 5.86833 | 0.02408 | 0.05761 | 0.00495 | 0.01342 | 0.39674 | 0.02368 | -0.00911 | 0.31417 | 0.49617
[5 empty] | 5.87 | 0.0239 | 0.05712 | 0.00726 | 0.01402 | 0.39942 | 0.02284 | -0.00985 | 0.32793 | 0.52638
[5 empty] | 5.87167 | 0.02374 | 0.05706 | 0.01017 | 0.01447 | 0.40321 | 0.02155 | -0.00929 | 0.34358 | 0.55876
[5 empty] | 5.87333 | 0.02372 | 0.0573 | 0.01373 | 0.01467 | 0.40845 | 0.02025 | -0.00819 | 0.36121 | 0.59362
[5 empty] | 5.875 | 0.02376 | 0.05786 | 0.01751 | 0.01491 | 0.41479 | 0.01941 | -0.0074 | 0.38016 | 0.6311
[5 empty] | 5.87667 | 0.02381 | 0.05892 | 0.02086 | 0.01558 | 0.42159 | 0.01931 | -0.00719 | 0.39949 | 0.67161
[5 empty] | 5.87833 | 0.02405 | 0.06041 | 0.02344 | 0.01695 | 0.42821 | 0.0199 | -0.00746 | 0.41865 | 0.71628
[5 empty] | 5.88 | 0.0247 | 0.06204 | 0.02516 | 0.01903 | 0.43389 | 0.021 | -0.00805 | 0.43773 | 0.76658
[5 empty] | 5.88167 | 0.02554 | 0.06329 | 0.02594 | 0.02138 | 0.4379 | 0.02257 | -0.00877 | 0.45736 | 0.8232
[5 empty] | 5.88333 | 0.02612 | 0.06359 | 0.02573 | 0.02347 | 0.43993 | 0.02463 | -0.00936 | 0.47859 | 0.88521
[5 empty] | 5.885 | 0.02632 | 0.06274 | 0.02453 | 0.02498 | 0.4405 | 0.02705 | -0.00967 | 0.50272 | 0.95082
[5 empty] | 5.88667 | 0.02634 | 0.06126 | 0.02264 | 0.02576 | 0.44098 | 0.02937 | -0.00986 | 0.53041 | 1.01881
[5 empty] | 5.88833 | 0.02637 | 0.05993 | 0.02089 | 0.02577 | 0.44292 | 0.03106 | -0.01044 | 0.56112 | 1.08923
[5 empty] | 5.89 | 0.02659 | 0.05909 | 0.02036 | 0.02522 | 0.44714 | 0.032 | -0.01187 | 0.59353 | 1.16357
[5 empty] | 5.89167 | 0.0273 | 0.05844 | 0.02148 | 0.02477 | 0.45335 | 0.03261 | -0.01404 | 0.62669 | 1.24457
[5 empty] | 5.89333 | 0.02897 | 0.05765 | 0.02378 | 0.02531 | 0.46053 | 0.03311 | -0.016 | 0.66077 | 1.33514
[5 empty] | 5.895 | 0.0316 | 0.05674 | 0.02638 | 0.02717 | 0.46769 | 0.03318 | -0.01656 | 0.69675 | 1.43676
[5 empty] | 5.89667 | 0.03429 | 0.05604 | 0.02872 | 0.02976 | 0.47421 | 0.03251 | -0.01511 | 0.73569 | 1.54957
[5 empty] | 5.89833 | 0.03578 | 0.05592 | 0.03054 | 0.03218 | 0.48013 | 0.03116 | -0.01191 | 0.77811 | 1.67386
[5 empty] | 5.9 | 0.03576 | 0.05665 | 0.0317 | 0.03388 | 0.48618 | 0.02967 | -0.00771 | 0.82412 | 1.81073
[5 empty] | 5.90167 | 0.03487 | 0.0582 | 0.032 | 0.03488 | 0.49311 | 0.02916 | -0.00348 | 0.87391 | 1.96107
[5 empty] | 5.90333 | 0.03359 | 0.06027 | 0.03145 | 0.0354 | 0.50088 | 0.03059 | 0.000128 | 0.92812 | 2.12479
[5 empty] | 5.905 | 0.03195 | 0.06237 | 0.03032 | 0.03556 | 0.5087 | 0.03388 | 0.00298 | 0.98762 | 2.30119
[5 empty] | 5.90667 | 0.0303 | 0.0639 | 0.02906 | 0.0357 | 0.51597 | 0.03823 | 0.00521 | 1.0531 | 2.48985
[5 empty] | 5.90833 | 0.02949 | 0.06417 | 0.028 | 0.03648 | 0.52269 | 0.04289 | 0.00675 | 1.12474 | 2.69149
[5 empty] | 5.91 | 0.03006 | 0.06281 | 0.02741 | 0.0383 | 0.52904 | 0.04732 | 0.00732 | 1.20256 | 2.90856
[5 empty] | 5.91167 | 0.03166 | 0.06035 | 0.02735 | 0.04091 | 0.5349 | 0.05129 | 0.00681 | 1.28669 | 3.14457
[5 empty] | 5.91333 | 0.03354 | 0.05823 | 0.02803 | 0.04386 | 0.54007 | 0.05495 | 0.00563 | 1.37725 | 3.40228
[5 empty] | 5.915 | 0.03509 | 0.0575 | 0.02974 | 0.04707 | 0.54457 | 0.05828 | 0.00463 | 1.47411 | 3.68265
[5 empty] | 5.91667 | 0.03593 | 0.05789 | 0.03239 | 0.05071 | 0.54858 | 0.06056 | 0.00458 | 1.57767 | 3.98569
[5 empty] | 5.91833 | 0.03577 | 0.05836 | 0.03542 | 0.05451 | 0.55242 | 0.06099 | 0.00564 | 1.68986 | 4.31181
[5 empty] | 5.92 | 0.03474 | 0.05797 | 0.03817 | 0.05783 | 0.55654 | 0.06 | 0.00736 | 1.81338 | 4.66267
[5 empty] | 5.92167 | 0.0335 | 0.05634 | 0.0403 | 0.06031 | 0.56117 | 0.05901 | 0.0093 | 1.95023 | 5.0414
[5 empty] | 5.92333 | 0.03258 | 0.0538 | 0.04155 | 0.06216 | 0.56608 | 0.05917 | 0.01133 | 2.10129 | 5.45203
[5 empty] | 5.925 | 0.03162 | 0.05118 | 0.04159 | 0.06396 | 0.57102 | 0.06085 | 0.01363 | 2.26683 | 5.898
[5 empty] | 5.92667 | 0.03 | 0.04934 | 0.04022 | 0.06624 | 0.57594 | 0.06384 | 0.01624 | 2.44688 | 6.38083
[5 empty] | 5.92833 | 0.02785 | 0.04869 | 0.03778 | 0.06897 | 0.5806 | 0.06792 | 0.01864 | 2.64149 | 6.90011
[5 empty] | 5.93 | 0.02588 | 0.0494 | 0.03487 | 0.07159 | 0.58484 | 0.07319 | 0.02032 | 2.85159 | 7.45495
[5 empty] | 5.93167 | 0.0245 | 0.05113 | 0.03209 | 0.07375 | 0.58917 | 0.07979 | 0.02128 | 3.07928 | 8.04543
[5 empty] | 5.93333 | 0.02357 | 0.05284 | 0.03021 | 0.07565 | 0.59444 | 0.08719 | 0.02167 | 3.327 | 8.67311
[5 empty] | 5.935 | 0.02305 | 0.05362 | 0.02982 | 0.0777 | 0.60086 | 0.09432 | 0.0216 | 3.59665 | 9.34111
[5 empty] | 5.93667 | 0.02323 | 0.05345 | 0.03094 | 0.08032 | 0.60773 | 0.10013 | 0.02132 | 3.88964 | 10.05333
[5 empty] | 5.93833 | 0.0243 | 0.05268 | 0.03328 | 0.0838 | 0.61417 | 0.10411 | 0.02113 | 4.2072 | 10.81272
[5 empty] | 5.94 | 0.02604 | 0.05173 | 0.03657 | 0.08795 | 0.62 | 0.10643 | 0.0212 | 4.55025 | 11.62069
[5 empty] | 5.94167 | 0.02803 | 0.05111 | 0.04044 | 0.09241 | 0.62572 | 0.10773 | 0.02181 | 4.91971 | 12.47813
[5 empty] | 5.94333 | 0.02997 | 0.05125 | 0.04437 | 0.09711 | 0.63193 | 0.10863 | 0.02323 | 5.31748 | 13.38632
[5 empty] | 5.945 | 0.03182 | 0.05208 | 0.04786 | 0.10212 | 0.63898 | 0.1095 | 0.02539 | 5.747 | 14.3472
[5 empty] | 5.94667 | 0.03337 | 0.05312 | 0.05073 | 0.10745 | 0.64667 | 0.11052 | 0.02783 | 6.21202 | 15.36339
[5 empty] | 5.94833 | 0.034 | 0.05382 | 0.05297 | 0.11297 | 0.65412 | 0.11216 | 0.03007 | 6.71527 | 16.43739
[5 empty] | 5.95 | 0.03333 | 0.05384 | 0.05453 | 0.11849 | 0.6604 | 0.11517 | 0.032 | 7.25841 | 17.56995
[5 empty] | 5.95167 | 0.03199 | 0.05344 | 0.05554 | 0.12404 | 0.66543 | 0.11994 | 0.03398 | 7.84276 | 18.75948
[5 empty] | 5.95333 | 0.03108 | 0.05338 | 0.05622 | 0.12984 | 0.66982 | 0.12624 | 0.0367 | 8.46953 | 20.00363
[5 empty] | 5.955 | 0.03115 | 0.0543 | 0.05652 | 0.13586 | 0.67403 | 0.13342 | 0.0406 | 9.13991 | 21.30134
[5 empty] | 5.95667 | 0.03199 | 0.05631 | 0.05613 | 0.14189 | 0.67838 | 0.1407 | 0.04533 | 9.85534 | 22.65361
[5 empty] | 5.95833 | 0.0331 | 0.05899 | 0.05497 | 0.14794 | 0.68323 | 0.14748 | 0.05005 | 10.61823 | 24.06319
[5 empty] | 5.96 | 0.03409 | 0.06178 | 0.05336 | 0.15432 | 0.68876 | 0.15337 | 0.05406 | 11.43248 | 25.53351
[5 empty] | 5.96167 | 0.03495 | 0.06433 | 0.0519 | 0.16119 | 0.69451 | 0.15813 | 0.05725 | 12.30288 | 27.06734
[5 empty] | 5.96333 | 0.03599 | 0.06656 | 0.05122 | 0.16838 | 0.69974 | 0.16202 | 0.05986 | 13.2337 | 28.66621
[5 empty] | 5.965 | 0.03738 | 0.06837 | 0.05177 | 0.17573 | 0.70425 | 0.16602 | 0.06226 | 14.22772 | 30.33063
[5 empty] | 5.96667 | 0.03895 | 0.06957 | 0.05358 | 0.18341 | 0.70884 | 0.17111 | 0.06498 | 15.28613 | 32.06017
[5 empty] | 5.96833 | 0.04051 | 0.07015 | 0.05627 | 0.19169 | 0.71431 | 0.17759 | 0.06845 | 16.4087 | 33.85355
[5 empty] | 5.97 | 0.04206 | 0.07033 | 0.05946 | 0.20057 | 0.7203 | 0.18513 | 0.07268 | 17.59502 | 35.70893
[5 empty] | 5.97167 | 0.04365 | 0.07024 | 0.0629 | 0.20987 | 0.7257 | 0.1931 | 0.07753 | 18.84647 | 37.62258
[5 empty] | 5.97333 | 0.04525 | 0.0699 | 0.06632 | 0.21946 | 0.73003 | 0.20094 | 0.08295 | 20.16609 | 39.58788
[5 empty] | 5.975 | 0.0465 | 0.06939 | 0.06947 | 0.22963 | 0.73354 | 0.20848 | 0.08919 | 21.55618 | 41.59737
[5 empty] | 5.97667 | 0.04683 | 0.06873 | 0.07241 | 0.24089 | 0.73665 | 0.21597 | 0.09658 | 23.01732 | 43.64586
[5 empty] | 5.97833 | 0.04591 | 0.06795 | 0.07515 | 0.25327 | 0.73968 | 0.22371 | 0.10472 | 24.55003 | 45.73163
[5 empty] | 5.98 | 0.04397 | 0.06722 | 0.07733 | 0.26629 | 0.7429 | 0.23164 | 0.1126 | 26.15591 | 47.85538
[5 empty] | 5.98167 | 0.04149 | 0.06683 | 0.07861 | 0.27949 | 0.74658 | 0.23915 | 0.1196 | 27.83709 | 50.01739
[5 empty] | 5.98333 | 0.03905 | 0.06702 | 0.0792 | 0.29277 | 0.75095 | 0.24558 | 0.12579 | 29.59543 | 52.21495
[5 empty] | 5.985 | 0.03726 | 0.06771 | 0.07966 | 0.30603 | 0.75606 | 0.25104 | 0.13148 | 31.43182 | 54.44189
[5 empty] | 5.98667 | 0.03664 | 0.06839 | 0.08049 | 0.31905 | 0.76186 | 0.25633 | 0.1372 | 33.34559 | 56.69024
[5 empty] | 5.98833 | 0.0374 | 0.06853 | 0.08189 | 0.33203 | 0.76823 | 0.26212 | 0.14355 | 35.33479 | 58.952
[5 empty] | 5.99 | 0.03917 | 0.06804 | 0.08363 | 0.34551 | 0.77502 | 0.26855 | 0.15079 | 37.39687 | 61.21989
[5 empty] | 5.99167 | 0.04091 | 0.06749 | 0.08528 | 0.3597 | 0.78183 | 0.2754 | 0.15879 | 39.52951 | 63.48843
[5 empty] | 5.99333 | 0.04162 | 0.06776 | 0.08673 | 0.37443 | 0.7879 | 0.28248 | 0.16764 | 41.73111 | 65.75503
[5 empty] | 5.995 | 0.041 | 0.06937 | 0.0883 | 0.38943 | 0.79243 | 0.29 | 0.17787 | 44.00099 | 68.01888
[5 empty] | 5.99667 | 0.0395 | 0.07185 | 0.09017 | 0.40429 | 0.79528 | 0.29828 | 0.18989 | 46.33948 | 70.27747
[5 empty] | 5.99833 | 0.03789 | 0.07406 | 0.09208 | 0.41855 | 0.79702 | 0.30755 | 0.20365 | 48.74738 | 72.52416
[5 empty] | 6 | 0.03694 | 0.07498 | 0.09387 | 0.43224 | 0.79841 | 0.31807 | 0.21876 | 51.22364 | 74.74925
[5 empty] | 6.00167 | 0.03707 | 0.0743 | 0.09589 | 0.4461 | 0.79982 | 0.32969 | 0.23478 | 53.76344 | 76.94401
[5 empty] | 6.00333 | 0.03816 | 0.07235 | 0.0983 | 0.46117 | 0.80111 | 0.34149 | 0.25123 | 56.35944 | 79.10376
[5 empty] | 6.005 | 0.03944 | 0.06978 | 0.10076 | 0.47824 | 0.80196 | 0.35253 | 0.2677 | 59.00444 | 81.22644
[5 empty] | 6.00667 | 0.0401 | 0.06719 | 0.10289 | 0.49715 | 0.80245 | 0.36293 | 0.2841 | 61.6931 | 83.30814
[5 empty] | 6.00833 | 0.03999 | 0.06501 | 0.10454 | 0.51664 | 0.80315 | 0.37378 | 0.30082 | 64.42247 | 85.33991
[5 empty] | 6.01 | 0.03949 | 0.06352 | 0.10565 | 0.53514 | 0.80474 | 0.38588 | 0.31847 | 67.19045 | 87.309
[5 empty] | 6.01167 | 0.03883 | 0.06265 | 0.10614 | 0.55168 | 0.80756 | 0.39873 | 0.33727 | 69.99204 | 89.20259
[5 empty] | 6.01333 | 0.03804 | 0.06217 | 0.10624 | 0.56619 | 0.81137 | 0.41096 | 0.35706 | 72.81772 | 91.01074
[5 empty] | 6.015 | 0.03724 | 0.06209 | 0.10654 | 0.57964 | 0.81542 | 0.42145 | 0.37782 | 75.65639 | 92.72724
[5 empty] | 6.01667 | 0.03654 | 0.0626 | 0.10761 | 0.59355 | 0.81897 | 0.43012 | 0.40032 | 78.49968 | 94.34971
[5 empty] | 6.01833 | 0.03588 | 0.0637 | 0.10945 | 0.60875 | 0.82164 | 0.4379 | 0.42572 | 81.34358 | 95.87802
[5 empty] | 6.02 | 0.03532 | 0.06521 | 0.11154 | 0.62502 | 0.82347 | 0.44646 | 0.45453 | 84.18584 | 97.31054
[5 empty] | 6.02167 | 0.03485 | 0.06659 | 0.11344 | 0.64171 | 0.82471 | 0.45733 | 0.48636 | 87.02193 | 98.64221
[5 empty] | 6.02333 | 0.03416 | 0.06717 | 0.11521 | 0.65858 | 0.82565 | 0.47105 | 0.52025 | 89.84404 | 99.86704
[5 empty] | 6.025 | 0.03302 | 0.06683 | 0.11724 | 0.67559 | 0.82649 | 0.48722 | 0.55499 | 92.6434 | 100.9821
[5 empty] | 6.02667 | 0.03176 | 0.0662 | 0.11986 | 0.6923 | 0.82742 | 0.50527 | 0.58982 | 95.41166 | 101.98844
[5 empty] | 6.02833 | 0.03096 | 0.066 | 0.12306 | 0.70796 | 0.82849 | 0.52447 | 0.62484 | 98.1396 | 102.88817
[5 empty] | 6.03 | 0.03087 | 0.06675 | 0.1264 | 0.72254 | 0.82949 | 0.54386 | 0.66071 | 100.81642 | 103.6815
[5 empty] | 6.03167 | 0.03119 | 0.0687 | 0.12924 | 0.737 | 0.83009 | 0.56253 | 0.69819 | 103.43145 | 104.36578
[5 empty] | 6.03333 | 0.03155 | 0.07175 | 0.13112 | 0.75244 | 0.83024 | 0.58028 | 0.73775 | 105.97671 | 104.9358
[5 empty] | 6.035 | 0.03183 | 0.07524 | 0.1318 | 0.7692 | 0.83035 | 0.59782 | 0.77945 | 108.44861 | 105.385
[5 empty] | 6.03667 | 0.0319 | 0.07831 | 0.13131 | 0.78702 | 0.83059 | 0.61611 | 0.82323 | 110.84698 | 105.70736
[5 empty] | 6.03833 | 0.0316 | 0.08039 | 0.12999 | 0.80589 | 0.83044 | 0.63557 | 0.86922 | 113.17164 | 105.89897
[5 empty] | 6.04 | 0.0309 | 0.08107 | 0.12852 | 0.82601 | 0.82921 | 0.6559 | 0.91762 | 115.41911 | 105.95844
[5 empty] | 6.04167 | 0.02995 | 0.08027 | 0.12753 | 0.84712 | 0.82675 | 0.67659 | 0.96885 | 117.58132 | 105.88729
[5 empty] | 6.04333 | 0.02911 | 0.07849 | 0.12723 | 0.86826 | 0.82349 | 0.69747 | 1.02376 | 119.64577 | 105.69071
[5 empty] | 6.045 | 0.02882 | 0.07666 | 0.12761 | 0.8881 | 0.81995 | 0.71869 | 1.08316 | 121.5982 | 105.37665
[5 empty] | 6.04667 | 0.02935 | 0.07532 | 0.12864 | 0.90561 | 0.81648 | 0.74022 | 1.14691 | 123.4263 | 104.95157
[5 empty] | 6.04833 | 0.03063 | 0.07448 | 0.13015 | 0.92065 | 0.81326 | 0.76199 | 1.21378 | 125.12161 | 104.41634
[5 empty] | 6.05 | 0.03218 | 0.07387 | 0.13161 | 0.93395 | 0.81027 | 0.78426 | 1.28203 | 126.6788 | 103.76769
[5 empty] | 6.05167 | 0.03373 | 0.07326 | 0.13254 | 0.94651 | 0.80735 | 0.8074 | 1.35038 | 128.09473 | 103.00439
[5 empty] | 6.05333 | 0.03524 | 0.07259 | 0.13317 | 0.95901 | 0.80453 | 0.83184 | 1.41839 | 129.36906 | 102.13187
[5 empty] | 6.055 | 0.03637 | 0.0723 | 0.13424 | 0.97172 | 0.80203 | 0.85789 | 1.4864 | 130.50416 | 101.16076
[5 empty] | 6.05667 | 0.03654 | 0.0731 | 0.13606 | 0.9847 | 0.79984 | 0.88522 | 1.55544 | 131.50248 | 100.10129
[5 empty] | 6.05833 | 0.03551 | 0.07515 | 0.13808 | 0.99775 | 0.79755 | 0.91326 | 1.6272 | 132.36355 | 98.9602
[5 empty] | 6.06 | 0.03345 | 0.07789 | 0.13941 | 1.01043 | 0.79495 | 0.94235 | 1.70346 | 133.08432 | 97.74143
[5 empty] | 6.06167 | 0.03088 | 0.08042 | 0.13964 | 1.02246 | 0.79226 | 0.97373 | 1.78551 | 133.66151 | 96.44705
[5 empty] | 6.06333 | 0.0285 | 0.08185 | 0.139 | 1.03366 | 0.78966 | 1.00831 | 1.87379 | 134.09236 | 95.07747
[5 empty] | 6.065 | 0.02685 | 0.08168 | 0.13786 | 1.04372 | 0.787 | 1.04622 | 1.96785 | 134.37425 | 93.63155
[5 empty] | 6.06667 | 0.02606 | 0.08015 | 0.13618 | 1.05248 | 0.78405 | 1.08706 | 2.06634 | 134.50569 | 92.10771
[5 empty] | 6.06833 | 0.02631 | 0.07804 | 0.13394 | 1.06026 | 0.78078 | 1.13003 | 2.16768 | 134.48792 | 90.50575
[5 empty] | 6.07 | 0.02764 | 0.07595 | 0.13159 | 1.06767 | 0.77715 | 1.17411 | 2.27068 | 134.32491 | 88.82969
[5 empty] | 6.07167 | 0.02958 | 0.07406 | 0.12976 | 1.075 | 0.77295 | 1.21867 | 2.37489 | 134.02204 | 87.08988
[5 empty] | 6.07333 | 0.03149 | 0.07225 | 0.1288 | 1.0819 | 0.7682 | 1.26371 | 2.48041 | 133.58424 | 85.30184
[5 empty] | 6.075 | 0.03318 | 0.07046 | 0.12885 | 1.08785 | 0.76326 | 1.30955 | 2.58772 | 133.01453 | 83.48167
[5 empty] | 6.07667 | 0.03463 | 0.06913 | 0.1295 | 1.09277 | 0.75837 | 1.3564 | 2.69734 | 132.31482 | 81.6414
[5 empty] | 6.07833 | 0.03565 | 0.0688 | 0.12976 | 1.09681 | 0.75358 | 1.40424 | 2.80989 | 131.48782 | 79.78582
[5 empty] | 6.08 | 0.03599 | 0.06941 | 0.12868 | 1.10025 | 0.74902 | 1.45302 | 2.92599 | 130.53712 | 77.9122
[5 empty] | 6.08167 | 0.0356 | 0.07029 | 0.12593 | 1.10353 | 0.74499 | 1.50271 | 3.04573 | 129.46559 | 76.01434
[5 empty] | 6.08333 | 0.03474 | 0.07038 | 0.12183 | 1.10692 | 0.74147 | 1.55322 | 3.16816 | 128.27521 | 74.08916
[5 empty] | 6.085 | 0.03397 | 0.06876 | 0.11715 | 1.11036 | 0.73801 | 1.60448 | 3.29195 | 126.96878 | 72.14071
[5 empty] | 6.08667 | 0.03363 | 0.06534 | 0.11291 | 1.11355 | 0.73418 | 1.65646 | 3.41646 | 125.552 | 70.17908
[5 empty] | 6.08833 | 0.03362 | 0.06096 | 0.11037 | 1.11616 | 0.73003 | 1.70951 | 3.54198 | 124.03453 | 68.21608
[5 empty] | 6.09 | 0.03364 | 0.05679 | 0.11016 | 1.11759 | 0.72598 | 1.76429 | 3.66908 | 122.42824 | 66.26132
[5 empty] | 6.09167 | 0.03381 | 0.05383 | 0.11175 | 1.11732 | 0.72213 | 1.82126 | 3.79782 | 120.74301 | 64.32076
[5 empty] | 6.09333 | 0.03452 | 0.05268 | 0.11388 | 1.11564 | 0.71797 | 1.88034 | 3.92799 | 118.98373 | 62.39699
[5 empty] | 6.095 | 0.03576 | 0.05323 | 0.11543 | 1.11359 | 0.71292 | 1.9413 | 4.05962 | 117.15219 | 60.49011
[5 empty] | 6.09667 | 0.03711 | 0.05475 | 0.11596 | 1.11205 | 0.70698 | 2.00415 | 4.19296 | 115.25114 | 58.59958
[5 empty] | 6.09833 | 0.03812 | 0.05625 | 0.11557 | 1.11105 | 0.70066 | 2.06919 | 4.32794 | 113.2862 | 56.7259
[5 empty] | 6.1 | 0.03843 | 0.05727 | 0.11467 | 1.10993 | 0.69471 | 2.13672 | 4.46393 | 111.26437 | 54.87106
[5 empty] | 6.10167 | 0.03768 | 0.058 | 0.1137 | 1.10819 | 0.68984 | 2.20647 | 4.60004 | 109.19251 | 53.03774
[5 empty] | 6.10333 | 0.03577 | 0.05867 | 0.11284 | 1.10596 | 0.6863 | 2.27773 | 4.73558 | 107.07732 | 51.22857
[5 empty] | 6.105 | 0.03303 | 0.05911 | 0.11201 | 1.10335 | 0.68356 | 2.34997 | 4.86997 | 104.92468 | 49.44707
[5 empty] | 6.10667 | 0.02996 | 0.05869 | 0.11107 | 1.10001 | 0.68049 | 2.42305 | 5.00266 | 102.73867 | 47.69884
[5 empty] | 6.10833 | 0.02712 | 0.05705 | 0.10995 | 1.09577 | 0.67616 | 2.4972 | 5.13365 | 100.52369 | 45.99011
[5 empty] | 6.11 | 0.025 | 0.05441 | 0.10848 | 1.09099 | 0.6707 | 2.57273 | 5.26375 | 98.28776 | 44.32458
[5 empty] | 6.11167 | 0.0238 | 0.0513 | 0.10652 | 1.08585 | 0.66511 | 2.64989 | 5.39379 | 96.04103 | 42.70258
[5 empty] | 6.11333 | 0.02341 | 0.0482 | 0.10417 | 1.08014 | 0.66041 | 2.72897 | 5.52386 | 93.79116 | 41.12257
[5 empty] | 6.115 | 0.0235 | 0.04564 | 0.10179 | 1.07393 | 0.65692 | 2.81041 | 5.6535 | 91.54143 | 39.58266
[5 empty] | 6.11667 | 0.02357 | 0.04402 | 0.09987 | 1.06776 | 0.65426 | 2.89477 | 5.7822 | 89.2935 | 38.08144
[5 empty] | 6.11833 | 0.0235 | 0.0434 | 0.09853 | 1.06202 | 0.65184 | 2.98239 | 5.90947 | 87.05159 | 36.61908
[5 empty] | 6.12 | 0.02378 | 0.04354 | 0.09729 | 1.05681 | 0.64932 | 3.07266 | 6.03485 | 84.8222 | 35.19792
[5 empty] | 6.12167 | 0.02487 | 0.04401 | 0.09557 | 1.05188 | 0.64668 | 3.16416 | 6.15809 | 82.61052 | 33.82097
[5 empty] | 6.12333 | 0.02679 | 0.04452 | 0.09346 | 1.04675 | 0.64389 | 3.25576 | 6.27907 | 80.41797 | 32.48928
[5 empty] | 6.125 | 0.0293 | 0.04512 | 0.09148 | 1.04101 | 0.64056 | 3.34739 | 6.39766 | 78.24272 | 31.20156
[5 empty] | 6.12667 | 0.03186 | 0.04581 | 0.09009 | 1.03441 | 0.63634 | 3.43982 | 6.51371 | 76.08306 | 29.95629
[5 empty] | 6.12833 | 0.03354 | 0.04594 | 0.08949 | 1.02677 | 0.63147 | 3.53392 | 6.62744 | 73.94149 | 28.75282
[5 empty] | 6.13 | 0.03352 | 0.04482 | 0.08944 | 1.01809 | 0.62674 | 3.63006 | 6.73971 | 71.82595 | 27.59057
[5 empty] | 6.13167 | 0.03171 | 0.04263 | 0.08904 | 1.00862 | 0.62275 | 3.72798 | 6.85113 | 69.7467 | 26.46901
[5 empty] | 6.13333 | 0.02877 | 0.04012 | 0.08759 | 0.99882 | 0.61966 | 3.82691 | 6.96085 | 67.71227 | 25.38858
[5 empty] | 6.135 | 0.02567 | 0.03789 | 0.08533 | 0.98937 | 0.61748 | 3.92615 | 7.06698 | 65.728 | 24.35026
[5 empty] | 6.13667 | 0.02325 | 0.03607 | 0.08287 | 0.98093 | 0.61607 | 4.02599 | 7.16809 | 63.79559 | 23.35415
[5 empty] | 6.13833 | 0.02191 | 0.03456 | 0.08042 | 0.97345 | 0.61513 | 4.12777 | 7.26434 | 61.91189 | 22.39873
[5 empty] | 6.14 | 0.02153 | 0.03325 | 0.07779 | 0.96618 | 0.61443 | 4.23293 | 7.35714 | 60.06985 | 21.48131
[5 empty] | 6.14167 | 0.0218 | 0.03207 | 0.07468 | 0.95815 | 0.61381 | 4.34191 | 7.44794 | 58.26288 | 20.59873
[5 empty] | 6.14333 | 0.02253 | 0.03096 | 0.07104 | 0.94874 | 0.6131 | 4.45394 | 7.53738 | 56.4889 | 19.74806
[5 empty] | 6.145 | 0.02355 | 0.0298 | 0.06715 | 0.93824 | 0.61222 | 4.5675 | 7.62538 | 54.75059 | 18.92756
[5 empty] | 6.14667 | 0.02447 | 0.02869 | 0.06357 | 0.92788 | 0.61106 | 4.68133 | 7.71153 | 53.05354 | 18.1371
[5 empty] | 6.14833 | 0.02495 | 0.0282 | 0.06093 | 0.91882 | 0.60941 | 4.79507 | 7.79497 | 51.40441 | 17.37721
[5 empty] | 6.15 | 0.02509 | 0.02887 | 0.05975 | 0.91124 | 0.60716 | 4.90952 | 7.87434 | 49.80934 | 16.64839
[5 empty] | 6.15167 | 0.02528 | 0.03044 | 0.06019 | 0.90474 | 0.60438 | 5.02591 | 7.94829 | 48.27149 | 15.95122
[5 empty] | 6.15333 | 0.0257 | 0.03178 | 0.06212 | 0.89907 | 0.60134 | 5.14494 | 8.016 | 46.78879 | 15.28628
[5 empty] | 6.155 | 0.02593 | 0.03167 | 0.06489 | 0.89409 | 0.59834 | 5.26635 | 8.07753 | 45.35458 | 14.65368
[5 empty] | 6.15667 | 0.02544 | 0.0296 | 0.06741 | 0.88946 | 0.59566 | 5.38942 | 8.13405 | 43.96135 | 14.05285
[5 empty] | 6.15833 | 0.02419 | 0.02603 | 0.06864 | 0.88476 | 0.59358 | 5.51366 | 8.18749 | 42.60384 | 13.48279
[5 empty] | 6.16 | 0.02268 | 0.02214 | 0.06831 | 0.87929 | 0.59235 | 5.63875 | 8.23996 | 41.28003 | 12.94239
[5 empty] | 6.16167 | 0.02164 | 0.01914 | 0.06691 | 0.87232 | 0.59218 | 5.76397 | 8.29268 | 39.99078 | 12.43009
[5 empty] | 6.16333 | 0.02143 | 0.01756 | 0.0651 | 0.86381 | 0.59322 | 5.8884 | 8.34501 | 38.73895 | 11.94306
[5 empty] | 6.165 | 0.02179 | 0.01721 | 0.0633 | 0.85477 | 0.59513 | 6.0116 | 8.39484 | 37.52811 | 11.47695
[5 empty] | 6.16667 | 0.02215 | 0.01759 | 0.06173 | 0.84648 | 0.59701 | 6.1342 | 8.44013 | 36.36137 | 11.02735
[5 empty] | 6.16833 | 0.02191 | 0.01808 | 0.06038 | 0.83962 | 0.5978 | 6.25791 | 8.4804 | 35.24027 | 10.59184
[5 empty] | 6.17 | 0.0209 | 0.01815 | 0.05912 | 0.83407 | 0.59707 | 6.38476 | 8.5167 | 34.16417 | 10.17087
[5 empty] | 6.17167 | 0.01961 | 0.01773 | 0.05797 | 0.8294 | 0.5953 | 6.51569 | 8.55013 | 33.1308 | 9.76711
[5 empty] | 6.17333 | 0.01863 | 0.01723 | 0.05731 | 0.82521 | 0.59345 | 6.64991 | 8.58057 | 32.13713 | 9.3835
[5 empty] | 6.175 | 0.01794 | 0.01697 | 0.05748 | 0.82098 | 0.59232 | 6.78582 | 8.60703 | 31.17968 | 9.02174
[5 empty] | 6.17667 | 0.01694 | 0.01676 | 0.05838 | 0.81625 | 0.59202 | 6.92251 | 8.62885 | 30.2547 | 8.68168
[5 empty] | 6.17833 | 0.01511 | 0.01633 | 0.05952 | 0.81101 | 0.59187 | 7.0602 | 8.64652 | 29.35943 | 8.36111
[5 empty] | 6.18 | 0.01277 | 0.01579 | 0.06013 | 0.80544 | 0.5912 | 7.19902 | 8.6614 | 28.49321 | 8.05649
[5 empty] | 6.18167 | 0.01082 | 0.01577 | 0.05969 | 0.79942 | 0.59041 | 7.33825 | 8.67461 | 27.65703 | 7.76461
[5 empty] | 6.18333 | 0.00998 | 0.017 | 0.05832 | 0.79276 | 0.59063 | 7.4768 | 8.68616 | 26.85207 | 7.48355
[5 empty] | 6.185 | 0.01035 | 0.0196 | 0.05651 | 0.78588 | 0.59246 | 7.6142 | 8.69553 | 26.07858 | 7.21252
[5 empty] | 6.18667 | 0.01166 | 0.0227 | 0.05454 | 0.77973 | 0.59564 | 7.75072 | 8.70278 | 25.33567 | 6.95135
[5 empty] | 6.18833 | 0.01361 | 0.02514 | 0.05255 | 0.77499 | 0.59944 | 7.88706 | 8.70893 | 24.62188 | 6.70009
[5 empty] | 6.19 | 0.0159 | 0.02609 | 0.05088 | 0.77169 | 0.60297 | 8.02405 | 8.71492 | 23.93526 | 6.4594
[5 empty] | 6.19167 | 0.01808 | 0.02543 | 0.04979 | 0.76923 | 0.60539 | 8.16244 | 8.72044 | 23.27312 | 6.23075
[5 empty] | 6.19333 | 0.0196 | 0.02377 | 0.04908 | 0.76684 | 0.60619 | 8.30291 | 8.72444 | 22.63223 | 6.01533
[5 empty] | 6.195 | 0.02014 | 0.02201 | 0.0483 | 0.76388 | 0.60519 | 8.44588 | 8.72619 | 22.01029 | 5.81254
[5 empty] | 6.19667 | 0.01987 | 0.02062 | 0.04723 | 0.76006 | 0.60262 | 8.59138 | 8.72562 | 21.40712 | 5.62027
[5 empty] | 6.19833 | 0.0192 | 0.01953 | 0.04597 | 0.75555 | 0.59939 | 8.73887 | 8.72297 | 20.82478 | 5.43637
[5 empty] | 6.2 | 0.01843 | 0.01845 | 0.04462 | 0.75082 | 0.59684 | 8.88758 | 8.71874 | 20.26628 | 5.25951
[5 empty] | 6.20167 | 0.01775 | 0.01734 | 0.04299 | 0.74653 | 0.59583 | 9.03686 | 8.71348 | 19.73346 | 5.08917
[5 empty] | 6.20333 | 0.0171 | 0.01642 | 0.04082 | 0.74296 | 0.59631 | 9.18636 | 8.7073 | 19.22526 | 4.92519
[5 empty] | 6.205 | 0.01654 | 0.01584 | 0.03844 | 0.73979 | 0.59759 | 9.33578 | 8.70003 | 18.73837 | 4.76766
[5 empty] | 6.20667 | 0.01648 | 0.01558 | 0.03681 | 0.73636 | 0.599 | 9.48468 | 8.69135 | 18.26944 | 4.61699
[5 empty] | 6.20833 | 0.01711 | 0.01556 | 0.03675 | 0.73245 | 0.60042 | 9.63255 | 8.6811 | 17.81615 | 4.47356
[5 empty] | 6.21 | 0.01802 | 0.01585 | 0.03829 | 0.72841 | 0.60216 | 9.77883 | 8.66963 | 17.37681 | 4.33728
[5 empty] | 6.21167 | 0.0188 | 0.0165 | 0.04065 | 0.7248 | 0.60419 | 9.92316 | 8.65778 | 16.95038 | 4.20732
[5 empty] | 6.21333 | 0.01949 | 0.01729 | 0.0428 | 0.72182 | 0.60612 | 10.06587 | 8.64591 | 16.53652 | 4.08205
[5 empty] | 6.215 | 0.02036 | 0.01772 | 0.04402 | 0.7193 | 0.60808 | 10.20783 | 8.6334 | 16.13473 | 3.95979
[5 empty] | 6.21667 | 0.02126 | 0.01752 | 0.04408 | 0.71686 | 0.61089 | 10.35007 | 8.6193 | 15.74381 | 3.83988
[5 empty] | 6.21833 | 0.02138 | 0.01682 | 0.04317 | 0.71405 | 0.61518 | 10.49358 | 8.60321 | 15.36319 | 3.72298
[5 empty] | 6.22 | 0.02013 | 0.01593 | 0.04173 | 0.71062 | 0.62041 | 10.63899 | 8.58554 | 14.99414 | 3.61029
[5 empty] | 6.22167 | 0.01806 | 0.01507 | 0.04028 | 0.70673 | 0.6252 | 10.78626 | 8.56704 | 14.63907 | 3.50263
[5 empty] | 6.22333 | 0.01643 | 0.01442 | 0.03915 | 0.703 | 0.6284 | 10.93475 | 8.54835 | 14.29945 | 3.40041
[5 empty] | 6.225 | 0.01596 | 0.01411 | 0.03846 | 0.70011 | 0.62998 | 11.08345 | 8.5297 | 13.9745 | 3.30375
[5 empty] | 6.22667 | 0.01639 | 0.01389 | 0.03822 | 0.6982 | 0.63087 | 11.23121 | 8.5112 | 13.66171 | 3.21246
[5 empty] | 6.22833 | 0.01727 | 0.01308 | 0.03838 | 0.69684 | 0.63208 | 11.37723 | 8.49306 | 13.35826 | 3.12622
[5 empty] | 6.23 | 0.01838 | 0.01153 | 0.03895 | 0.6953 | 0.63401 | 11.52133 | 8.47546 | 13.06251 | 3.04465
[5 empty] | 6.23167 | 0.01941 | 0.0097 | 0.0399 | 0.6929 | 0.63634 | 11.66407 | 8.45833 | 12.77486 | 2.96714
[5 empty] | 6.23333 | 0.01991 | 0.00802 | 0.04108 | 0.68943 | 0.63841 | 11.80668 | 8.44147 | 12.49701 | 2.89267
[5 empty] | 6.235 | 0.01983 | 0.00674 | 0.04203 | 0.68531 | 0.63968 | 11.95063 | 8.42465 | 12.23044 | 2.81992
[5 empty] | 6.23667 | 0.01946 | 0.00633 | 0.04214 | 0.68126 | 0.63997 | 12.09686 | 8.40743 | 11.97499 | 2.7479
[5 empty] | 6.23833 | 0.01903 | 0.0073 | 0.04095 | 0.67766 | 0.63958 | 12.2453 | 8.38899 | 11.72856 | 2.67634
[5 empty] | 6.24 | 0.01865 | 0.00964 | 0.03853 | 0.67443 | 0.63909 | 12.39521 | 8.36837 | 11.48853 | 2.60555
[5 empty] | 6.24167 | 0.01856 | 0.01257 | 0.03554 | 0.67134 | 0.63911 | 12.54592 | 8.34532 | 11.25319 | 2.53619
[5 empty] | 6.24333 | 0.01916 | 0.01502 | 0.03302 | 0.66848 | 0.64009 | 12.69681 | 8.32081 | 11.0223 | 2.46931
[5 empty] | 6.245 | 0.02072 | 0.01646 | 0.03175 | 0.66607 | 0.64219 | 12.84708 | 8.29665 | 10.79706 | 2.40604
[5 empty] | 6.24667 | 0.02307 | 0.017 | 0.03194 | 0.66441 | 0.64505 | 12.99556 | 8.27424 | 10.57917 | 2.34714
[5 empty] | 6.24833 | 0.02555 | 0.0169 | 0.03307 | 0.66362 | 0.648 | 13.14099 | 8.25348 | 10.36905 | 2.29262
[5 empty] | 6.25 | 0.02758 | 0.01613 | 0.0344 | 0.66331 | 0.6504 | 13.28267 | 8.23327 | 10.1653 | 2.24163
[5 empty] | 6.25167 | 0.02899 | 0.0148 | 0.0356 | 0.66276 | 0.65191 | 13.42086 | 8.21243 | 9.96611 | 2.1929
[5 empty] | 6.25333 | 0.03001 | 0.01351 | 0.03676 | 0.66184 | 0.65267 | 13.55637 | 8.19028 | 9.77042 | 2.14549
[5 empty] | 6.255 | 0.03091 | 0.01308 | 0.03774 | 0.66115 | 0.65298 | 13.69029 | 8.1669 | 9.57837 | 2.09916
[5 empty] | 6.25667 | 0.0317 | 0.01383 | 0.03798 | 0.66095 | 0.65333 | 13.8239 | 8.14286 | 9.39085 | 2.05407
[5 empty] | 6.25833 | 0.03218 | 0.01515 | 0.03715 | 0.66074 | 0.65456 | 13.95825 | 8.11863 | 9.20844 | 2.01021
[5 empty] | 6.26 | 0.03211 | 0.01614 | 0.03561 | 0.66014 | 0.65732 | 14.09343 | 8.09453 | 9.03097 | 1.96752
[5 empty] | 6.26167 | 0.03139 | 0.01649 | 0.03416 | 0.65943 | 0.66135 | 14.22846 | 8.0711 | 8.8584 | 1.92629
[5 empty] | 6.26333 | 0.03007 | 0.01648 | 0.03362 | 0.65897 | 0.66554 | 14.36237 | 8.04872 | 8.69138 | 1.88672
[5 empty] | 6.265 | 0.02852 | 0.01633 | 0.03421 | 0.65859 | 0.66888 | 14.49509 | 8.02701 | 8.53078 | 1.84834
[5 empty] | 6.26667 | 0.02744 | 0.01598 | 0.0354 | 0.65788 | 0.67117 | 14.62731 | 8.00507 | 8.37678 | 1.81028
[5 empty] | 6.26833 | 0.02734 | 0.01549 | 0.03653 | 0.65659 | 0.67292 | 14.76002 | 7.98252 | 8.22863 | 1.77205
[5 empty] | 6.27 | 0.02797 | 0.01536 | 0.0375 | 0.65467 | 0.67474 | 14.89425 | 7.95975 | 8.08489 | 1.73385
[5 empty] | 6.27167 | 0.02868 | 0.01601 | 0.03831 | 0.65229 | 0.67681 | 15.03047 | 7.93734 | 7.94405 | 1.69637
[5 empty] | 6.27333 | 0.02895 | 0.01725 | 0.03829 | 0.64968 | 0.67869 | 15.16845 | 7.91557 | 7.8052 | 1.66023
[5 empty] | 6.275 | 0.02861 | 0.01847 | 0.03655 | 0.64709 | 0.67995 | 15.30775 | 7.89438 | 7.66867 | 1.62545
[5 empty] | 6.27667 | 0.02787 | 0.01919 | 0.03307 | 0.64482 | 0.68104 | 15.4479 | 7.87343 | 7.53569 | 1.59172
[5 empty] | 6.27833 | 0.02704 | 0.01906 | 0.02883 | 0.64298 | 0.68309 | 15.58798 | 7.85209 | 7.40746 | 1.55889
[5 empty] | 6.28 | 0.0263 | 0.01801 | 0.02513 | 0.64143 | 0.68665 | 15.72686 | 7.82975 | 7.28449 | 1.52686
[5 empty] | 6.28167 | 0.02599 | 0.0162 | 0.02329 | 0.64003 | 0.69097 | 15.8639 | 7.8061 | 7.16651 | 1.4958
[5 empty] | 6.28333 | 0.02639 | 0.01392 | 0.02414 | 0.63873 | 0.69477 | 15.99897 | 7.78106 | 7.05246 | 1.46625
[5 empty] | 6.285 | 0.02714 | 0.01143 | 0.02749 | 0.63758 | 0.69743 | 16.13212 | 7.75493 | 6.9406 | 1.43862
[5 empty] | 6.28667 | 0.02731 | 0.00903 | 0.0322 | 0.6368 | 0.69927 | 16.26333 | 7.72876 | 6.82908 | 1.41254
[5 empty] | 6.28833 | 0.02644 | 0.00723 | 0.03696 | 0.63669 | 0.70078 | 16.39258 | 7.7041 | 6.71675 | 1.3872
[5 empty] | 6.29 | 0.025 | 0.00665 | 0.04087 | 0.63739 | 0.70213 | 16.5198 | 7.68226 | 6.60378 | 1.36205
[5 empty] | 6.29167 | 0.02375 | 0.00749 | 0.0434 | 0.63858 | 0.7034 | 16.64492 | 7.66348 | 6.49139 | 1.33703
[5 empty] | 6.29333 | 0.02293 | 0.00932 | 0.0444 | 0.6396 | 0.70461 | 16.76776 | 7.6467 | 6.38131 | 1.31228
[5 empty] | 6.295 | 0.02213 | 0.01141 | 0.04405 | 0.6398 | 0.70563 | 16.88824 | 7.6303 | 6.27478 | 1.28771
[5 empty] | 6.29667 | 0.02067 | 0.013 | 0.0426 | 0.63885 | 0.70628 | 17.00691 | 7.61311 | 6.17206 | 1.26298
[5 empty] | 6.29833 | 0.01809 | 0.01367 | 0.04041 | 0.6369 | 0.70689 | 17.12514 | 7.59479 | 6.07324 | 1.23803
[5 empty] | 6.3 | 0.01471 | 0.01355 | 0.03792 | 0.63474 | 0.70815 | 17.24461 | 7.57537 | 5.9787 | 1.21371
[5 empty] | 6.30167 | 0.01162 | 0.01293 | 0.03571 | 0.63321 | 0.71049 | 17.3664 | 7.55488 | 5.8885 | 1.19148
[5 empty] | 6.30333 | 0.00982 | 0.01198 | 0.03431 | 0.63263 | 0.71378 | 17.4904 | 7.53344 | 5.80185 | 1.17228
[5 empty] | 6.305 | 0.00959 | 0.01074 | 0.03404 | 0.6329 | 0.71762 | 17.6155 | 7.5112 | 5.71756 | 1.15588
[5 empty] | 6.30667 | 0.01077 | 0.0092 | 0.0349 | 0.63374 | 0.72158 | 17.7403 | 7.48794 | 5.63461 | 1.14133
[5 empty] | 6.30833 | 0.01302 | 0.00735 | 0.03653 | 0.6348 | 0.72517 | 17.86329 | 7.46302 | 5.55257 | 1.12756
[5 empty] | 6.31 | 0.01568 | 0.00546 | 0.03823 | 0.63574 | 0.7281 | 17.98286 | 7.43652 | 5.47165 | 1.11356
[5 empty] | 6.31167 | 0.01797 | 0.00393 | 0.03928 | 0.63637 | 0.73065 | 18.09814 | 7.40997 | 5.39215 | 1.09839
[5 empty] | 6.31333 | 0.01938 | 0.00303 | 0.03916 | 0.63685 | 0.73311 | 18.20994 | 7.38535 | 5.31424 | 1.08184
[5 empty] | 6.315 | 0.01978 | 0.00285 | 0.03768 | 0.63746 | 0.7354 | 18.32038 | 7.3637 | 5.23787 | 1.06468
[5 empty] | 6.31667 | 0.01928 | 0.00356 | 0.03521 | 0.63833 | 0.73723 | 18.43154 | 7.3446 | 5.16255 | 1.04794
[5 empty] | 6.31833 | 0.01821 | 0.00519 | 0.03259 | 0.6392 | 0.73854 | 18.54426 | 7.32674 | 5.08761 | 1.03232
[5 empty] | 6.32 | 0.01704 | 0.0074 | 0.03082 | 0.63955 | 0.73982 | 18.65819 | 7.30865 | 5.01276 | 1.0182
[5 empty] | 6.32167 | 0.01629 | 0.00958 | 0.03056 | 0.63903 | 0.74192 | 18.77242 | 7.28905 | 4.93847 | 1.00559
[5 empty] | 6.32333 | 0.01647 | 0.01121 | 0.03166 | 0.63769 | 0.74519 | 18.88595 | 7.26704 | 4.86581 | 0.99395
[5 empty] | 6.325 | 0.01774 | 0.01217 | 0.03328 | 0.63592 | 0.74916 | 18.99814 | 7.24243 | 4.79571 | 0.98238
[5 empty] | 6.32667 | 0.01965 | 0.01289 | 0.03445 | 0.63452 | 0.75295 | 19.10924 | 7.21606 | 4.72837 | 0.97021
[5 empty] | 6.32833 | 0.02157 | 0.01397 | 0.03481 | 0.63409 | 0.75605 | 19.22028 | 7.18946 | 4.66332 | 0.95731
[5 empty] | 6.33 | 0.02339 | 0.0155 | 0.03481 | 0.63441 | 0.75852 | 19.33203 | 7.16425 | 4.60036 | 0.94367
[5 empty] | 6.33167 | 0.0253 | 0.01705 | 0.03535 | 0.63459 | 0.76084 | 19.444 | 7.14152 | 4.53982 | 0.92922
[5 empty] | 6.33333 | 0.02741 | 0.01816 | 0.03662 | 0.63374 | 0.76336 | 19.5544 | 7.12149 | 4.48179 | 0.91427
[5 empty] | 6.335 | 0.02963 | 0.01868 | 0.03796 | 0.63188 | 0.76604 | 19.66118 | 7.10349 | 4.42582 | 0.89971
[5 empty] | 6.33667 | 0.03166 | 0.01872 | 0.03871 | 0.62996 | 0.7688 | 19.7634 | 7.08633 | 4.3714 | 0.88651
[5 empty] | 6.33833 | 0.03312 | 0.01828 | 0.03875 | 0.62889 | 0.77187 | 19.86248 | 7.06879 | 4.31815 | 0.87528
[5 empty] | 6.34 | 0.0338 | 0.01716 | 0.03824 | 0.62896 | 0.77556 | 19.96157 | 7.05018 | 4.2658 | 0.86595
[5 empty] | 6.34167 | 0.0339 | 0.01526 | 0.0372 | 0.62994 | 0.77966 | 20.06319 | 7.03049 | 4.21423 | 0.85769
[5 empty] | 6.34333 | 0.03377 | 0.01274 | 0.03562 | 0.63123 | 0.78358 | 20.16756 | 7.01007 | 4.16336 | 0.84947
[5 empty] | 6.345 | 0.03353 | 0.00999 | 0.03377 | 0.63233 | 0.78691 | 20.27316 | 6.98937 | 4.11285 | 0.84077
[5 empty] | 6.34667 | 0.03306 | 0.00737 | 0.03218 | 0.63346 | 0.78973 | 20.37844 | 6.96884 | 4.06204 | 0.83163
[5 empty] | 6.34833 | 0.03218 | 0.00512 | 0.03134 | 0.63506 | 0.79245 | 20.48228 | 6.94883 | 4.01087 | 0.82211
[5 empty] | 6.35 | 0.03109 | 0.00366 | 0.03157 | 0.63706 | 0.79544 | 20.58356 | 6.92936 | 3.96056 | 0.81206
[5 empty] | 6.35167 | 0.03026 | 0.0034 | 0.03272 | 0.63903 | 0.79893 | 20.68154 | 6.90984 | 3.91315 | 0.80175
[5 empty] | 6.35333 | 0.03011 | 0.00419 | 0.03417 | 0.64067 | 0.80279 | 20.77639 | 6.88965 | 3.8699 | 0.79167
[5 empty] | 6.355 | 0.03051 | 0.00526 | 0.03532 | 0.64194 | 0.8066 | 20.86911 | 6.86888 | 3.8302 | 0.78196
[5 empty] | 6.35667 | 0.03079 | 0.00594 | 0.0358 | 0.64285 | 0.81029 | 20.96083 | 6.84823 | 3.79191 | 0.77248
[5 empty] | 6.35833 | 0.03029 | 0.00622 | 0.03527 | 0.64357 | 0.8142 | 21.05202 | 6.82831 | 3.75252 | 0.76302
[5 empty] | 6.36 | 0.02908 | 0.00659 | 0.03376 | 0.64454 | 0.81864 | 21.14208 | 6.80928 | 3.71048 | 0.75325
[5 empty] | 6.36167 | 0.02802 | 0.00743 | 0.03194 | 0.64583 | 0.82372 | 21.22989 | 6.79118 | 3.66586 | 0.74313
[5 empty] | 6.36333 | 0.02813 | 0.00875 | 0.0306 | 0.6466 | 0.82928 | 21.31461 | 6.77413 | 3.62017 | 0.73304
[5 empty] | 6.365 | 0.02977 | 0.01004 | 0.03017 | 0.64567 | 0.83472 | 21.39612 | 6.75797 | 3.57565 | 0.7231
[5 empty] | 6.36667 | 0.03224 | 0.0107 | 0.03073 | 0.64277 | 0.83918 | 21.47522 | 6.74177 | 3.53394 | 0.71296
[5 empty] | 6.36833 | 0.03463 | 0.0107 | 0.03207 | 0.63897 | 0.84251 | 21.55371 | 6.72389 | 3.49509 | 0.70273
[5 empty] | 6.37 | 0.03669 | 0.01056 | 0.03376 | 0.6359 | 0.84562 | 21.63348 | 6.70293 | 3.4578 | 0.69315
[5 empty] | 6.37167 | 0.03842 | 0.01064 | 0.03538 | 0.63455 | 0.84943 | 21.71513 | 6.67897 | 3.4207 | 0.68495
[5 empty] | 6.37333 | 0.03938 | 0.01103 | 0.03654 | 0.63448 | 0.85388 | 21.79774 | 6.65403 | 3.3833 | 0.67856
[5 empty] | 6.375 | 0.03917 | 0.0117 | 0.03673 | 0.63446 | 0.85828 | 21.88011 | 6.63089 | 3.34594 | 0.67397
[5 empty] | 6.37667 | 0.03788 | 0.01243 | 0.03584 | 0.63377 | 0.86215 | 21.96174 | 6.61135 | 3.30927 | 0.67074
[5 empty] | 6.37833 | 0.03596 | 0.01298 | 0.03468 | 0.63263 | 0.86555 | 22.04246 | 6.59547 | 3.27366 | 0.66809
[5 empty] | 6.38 | 0.03412 | 0.01338 | 0.0342 | 0.63173 | 0.869 | 22.12199 | 6.58206 | 3.23898 | 0.6651
[5 empty] | 6.38167 | 0.03289 | 0.01406 | 0.03464 | 0.6315 | 0.87311 | 22.19981 | 6.56947 | 3.20488 | 0.66073
[5 empty] | 6.38333 | 0.03218 | 0.01535 | 0.03558 | 0.63204 | 0.878 | 22.27545 | 6.55635 | 3.17114 | 0.65446
[5 empty] | 6.385 | 0.03191 | 0.01708 | 0.03637 | 0.63306 | 0.88325 | 22.34872 | 6.54177 | 3.13772 | 0.64672
[5 empty] | 6.38667 | 0.03224 | 0.0188 | 0.03651 | 0.63401 | 0.88842 | 22.42003 | 6.5251 | 3.10448 | 0.63863
[5 empty] | 6.38833 | 0.03316 | 0.02027 | 0.03587 | 0.63437 | 0.89342 | 22.49092 | 6.5062 | 3.07134 | 0.63121
[5 empty] | 6.39 | 0.0344 | 0.02176 | 0.03451 | 0.63392 | 0.89824 | 22.56351 | 6.48544 | 3.03865 | 0.62489
[5 empty] | 6.39167 | 0.03549 | 0.02369 | 0.03262 | 0.6329 | 0.9027 | 22.63898 | 6.46365 | 3.007 | 0.61969
[5 empty] | 6.39333 | 0.03581 | 0.02605 | 0.03047 | 0.63191 | 0.90677 | 22.71662 | 6.44205 | 2.97661 | 0.61576
[5 empty] | 6.395 | 0.03489 | 0.0282 | 0.02839 | 0.63154 | 0.91067 | 22.79409 | 6.42169 | 2.94735 | 0.61326
[5 empty] | 6.39667 | 0.03287 | 0.0292 | 0.02656 | 0.63191 | 0.91472 | 22.8687 | 6.40308 | 2.91915 | 0.61182
[5 empty] | 6.39833 | 0.03031 | 0.02833 | 0.02532 | 0.6328 | 0.91891 | 22.9389 | 6.38625 | 2.89241 | 0.61059
[5 empty] | 6.4 | 0.02784 | 0.02579 | 0.02522 | 0.63404 | 0.92286 | 23.00484 | 6.37088 | 2.86745 | 0.60907
[5 empty] | 6.40167 | 0.02587 | 0.02269 | 0.02652 | 0.63532 | 0.92607 | 23.06807 | 6.35621 | 2.84384 | 0.6071
[5 empty] | 6.40333 | 0.02453 | 0.02009 | 0.0288 | 0.63626 | 0.92834 | 23.13048 | 6.34113 | 2.82058 | 0.60422
[5 empty] | 6.405 | 0.02374 | 0.01846 | 0.03126 | 0.63688 | 0.93002 | 23.19328 | 6.32471 | 2.79686 | 0.59979
[5 empty] | 6.40667 | 0.02329 | 0.01794 | 0.03326 | 0.63748 | 0.93192 | 23.25667 | 6.3068 | 2.77237 | 0.59389
[5 empty] | 6.40833 | 0.02288 | 0.01867 | 0.03443 | 0.63814 | 0.93466 | 23.3202 | 6.28779 | 2.7472 | 0.58725
[5 empty] | 6.41 | 0.02235 | 0.0205 | 0.03468 | 0.63895 | 0.93807 | 23.38347 | 6.26815 | 2.72165 | 0.5804
[5 empty] | 6.41167 | 0.02181 | 0.02277 | 0.03412 | 0.64007 | 0.94154 | 23.44683 | 6.24863 | 2.69625 | 0.57335
[5 empty] | 6.41333 | 0.02148 | 0.02479 | 0.03334 | 0.64162 | 0.94504 | 23.51098 | 6.23033 | 2.67164 | 0.56643
[5 empty] | 6.415 | 0.02148 | 0.02628 | 0.03313 | 0.64363 | 0.94933 | 23.576 | 6.21404 | 2.64823 | 0.56068
[5 empty] | 6.41667 | 0.02163 | 0.0272 | 0.03355 | 0.64601 | 0.95494 | 23.64104 | 6.19956 | 2.62602 | 0.55717
[5 empty] | 6.41833 | 0.02179 | 0.02741 | 0.03386 | 0.64842 | 0.96168 | 23.70517 | 6.18566 | 2.60487 | 0.556
[5 empty] | 6.42 | 0.02227 | 0.02689 | 0.03345 | 0.65036 | 0.96892 | 23.76824 | 6.17094 | 2.58461 | 0.55616
[5 empty] | 6.42167 | 0.02348 | 0.02597 | 0.03256 | 0.65156 | 0.97603 | 23.8308 | 6.15479 | 2.56486 | 0.55617
[5 empty] | 6.42333 | 0.02518 | 0.02512 | 0.032 | 0.65202 | 0.98268 | 23.89334 | 6.13758 | 2.54527 | 0.55489
[5 empty] | 6.425 | 0.02645 | 0.02473 | 0.03236 | 0.65168 | 0.98893 | 23.95552 | 6.11999 | 2.52571 | 0.55182
[5 empty] | 6.42667 | 0.02649 | 0.02496 | 0.03371 | 0.65034 | 0.9953 | 24.01576 | 6.10262 | 2.50596 | 0.5471
[5 empty] | 6.42833 | 0.02535 | 0.0256 | 0.03583 | 0.64801 | 1.00212 | 24.07154 | 6.08581 | 2.48578 | 0.54135
[5 empty] | 6.43 | 0.02376 | 0.02618 | 0.03821 | 0.64503 | 1.00901 | 24.12108 | 6.06917 | 2.46526 | 0.53557
[5 empty] | 6.43167 | 0.02255 | 0.02638 | 0.04018 | 0.64207 | 1.01532 | 24.16475 | 6.05179 | 2.44459 | 0.53078
[5 empty] | 6.43333 | 0.02217 | 0.02625 | 0.04133 | 0.64003 | 1.02073 | 24.20499 | 6.03306 | 2.4238 | 0.52738
[5 empty] | 6.435 | 0.02254 | 0.0259 | 0.0418 | 0.6395 | 1.02523 | 24.24511 | 6.01309 | 2.40307 | 0.5249
[5 empty] | 6.43667 | 0.02332 | 0.0255 | 0.0419 | 0.64035 | 1.02893 | 24.2877 | 5.99269 | 2.3831 | 0.52262
[5 empty] | 6.43833 | 0.02417 | 0.02532 | 0.0417 | 0.64181 | 1.03215 | 24.33363 | 5.97283 | 2.36459 | 0.52031
[5 empty] | 6.44 | 0.02471 | 0.02548 | 0.04124 | 0.64301 | 1.03537 | 24.38218 | 5.95381 | 2.34742 | 0.51809
[5 empty] | 6.44167 | 0.02477 | 0.02592 | 0.04097 | 0.64372 | 1.03898 | 24.43172 | 5.93531 | 2.33102 | 0.51609
[5 empty] | 6.44333 | 0.02465 | 0.02646 | 0.04116 | 0.64455 | 1.04331 | 24.48035 | 5.91744 | 2.31484 | 0.51426
[5 empty] | 6.445 | 0.02474 | 0.02681 | 0.04124 | 0.64625 | 1.04859 | 24.52653 | 5.90077 | 2.29854 | 0.51239
[5 empty] | 6.44667 | 0.02495 | 0.02661 | 0.04053 | 0.64888 | 1.05483 | 24.5695 | 5.88575 | 2.28199 | 0.51026
[5 empty] | 6.44833 | 0.02479 | 0.02589 | 0.03893 | 0.65171 | 1.06187 | 24.60944 | 5.87231 | 2.26499 | 0.50785
[5 empty] | 6.45 | 0.02396 | 0.02518 | 0.03677 | 0.65384 | 1.06949 | 24.64782 | 5.85951 | 2.2472 | 0.50527
[5 empty] | 6.45167 | 0.02237 | 0.02493 | 0.03446 | 0.65502 | 1.0772 | 24.68712 | 5.84602 | 2.22846 | 0.50256
[5 empty] | 6.45333 | 0.02007 | 0.02511 | 0.03247 | 0.65562 | 1.08435 | 24.72936 | 5.83119 | 2.20898 | 0.49955
[5 empty] | 6.455 | 0.01758 | 0.02556 | 0.03108 | 0.65589 | 1.09055 | 24.7746 | 5.81548 | 2.18932 | 0.49596
[5 empty] | 6.45667 | 0.0159 | 0.02615 | 0.03017 | 0.65554 | 1.09578 | 24.82103 | 5.79969 | 2.17035 | 0.49149
[5 empty] | 6.45833 | 0.01569 | 0.02641 | 0.02957 | 0.65431 | 1.10045 | 24.8661 | 5.7842 | 2.15291 | 0.48605
[5 empty] | 6.46 | 0.01671 | 0.02577 | 0.02921 | 0.65263 | 1.1052 | 24.9076 | 5.76903 | 2.13743 | 0.47993
[5 empty] | 6.46167 | 0.01826 | 0.02424 | 0.02907 | 0.65144 | 1.11026 | 24.94459 | 5.75418 | 2.12364 | 0.47396
[5 empty] | 6.46333 | 0.01971 | 0.02224 | 0.02913 | 0.65153 | 1.11518 | 24.97778 | 5.73944 | 2.11074 | 0.46921
[5 empty] | 6.465 | 0.02071 | 0.02013 | 0.02935 | 0.6529 | 1.11961 | 25.00872 | 5.72419 | 2.09785 | 0.46636
[5 empty] | 6.46667 | 0.02111 | 0.01834 | 0.0297 | 0.65457 | 1.12368 | 25.03876 | 5.70795 | 2.08436 | 0.4651
[5 empty] | 6.46833 | 0.02099 | 0.0174 | 0.03021 | 0.65538 | 1.12765 | 25.06873 | 5.69088 | 2.07002 | 0.46444
[5 empty] | 6.47 | 0.02076 | 0.0175 | 0.03079 | 0.655 | 1.13171 | 25.09898 | 5.67372 | 2.05504 | 0.46348
[5 empty] | 6.47167 | 0.02104 | 0.01834 | 0.03113 | 0.65404 | 1.13603 | 25.12965 | 5.65716 | 2.03993 | 0.46178
[5 empty] | 6.47333 | 0.02206 | 0.01942 | 0.03096 | 0.65324 | 1.14081 | 25.16114 | 5.64152 | 2.02506 | 0.4593
[5 empty] | 6.475 | 0.02329 | 0.02041 | 0.03033 | 0.65301 | 1.14609 | 25.1943 | 5.6269 | 2.01039 | 0.45613
[5 empty] | 6.47667 | 0.0239 | 0.02112 | 0.02962 | 0.65333 | 1.15175 | 25.22972 | 5.6133 | 1.99582 | 0.45217
[5 empty] | 6.47833 | 0.02361 | 0.02129 | 0.02948 | 0.65361 | 1.15787 | 25.26685 | 5.6002 | 1.98129 | 0.44734
[5 empty] | 6.48 | 0.02279 | 0.02076 | 0.03028 | 0.65303 | 1.16468 | 25.30396 | 5.5868 | 1.96671 | 0.44184
[5 empty] | 6.48167 | 0.02192 | 0.01977 | 0.03174 | 0.6515 | 1.17212 | 25.33929 | 5.57271 | 1.95208 | 0.43619
[5 empty] | 6.48333 | 0.02122 | 0.01872 | 0.03333 | 0.64992 | 1.17979 | 25.37194 | 5.55806 | 1.93751 | 0.43106
[5 empty] | 6.485 | 0.02075 | 0.01764 | 0.03478 | 0.64942 | 1.18716 | 25.40157 | 5.5431 | 1.92315 | 0.42707
[5 empty] | 6.48667 | 0.02058 | 0.01623 | 0.03598 | 0.65057 | 1.19383 | 25.42786 | 5.52829 | 1.90905 | 0.42467
[5 empty] | 6.48833 | 0.02082 | 0.01417 | 0.03666 | 0.65317 | 1.19988 | 25.45055 | 5.514 | 1.8953 | 0.42399
[5 empty] | 6.49 | 0.02141 | 0.0115 | 0.03652 | 0.65648 | 1.20574 | 25.46943 | 5.49981 | 1.88191 | 0.42477
[5 empty] | 6.49167 | 0.02211 | 0.00869 | 0.0356 | 0.65964 | 1.21172 | 25.48477 | 5.48439 | 1.86859 | 0.42631
[5 empty] | 6.49333 | 0.02284 | 0.0063 | 0.03429 | 0.66197 | 1.21762 | 25.49833 | 5.46643 | 1.855 | 0.42755
[5 empty] | 6.495 | 0.0236 | 0.00481 | 0.03321 | 0.66329 | 1.22284 | 25.51295 | 5.44583 | 1.84154 | 0.42752
[5 empty] | 6.49667 | 0.02412 | 0.00459 | 0.03274 | 0.66368 | 1.22706 | 25.53081 | 5.42394 | 1.82935 | 0.42577
[5 empty] | 6.49833 | 0.02418 | 0.00561 | 0.03286 | 0.66335 | 1.23069 | 25.55235 | 5.40285 | 1.81919 | 0.42266
[5 empty] | 6.5 | 0.02378 | 0.00749 | 0.03328 | 0.66281 | 1.23473 | 25.57606 | 5.38416 | 1.81085 | 0.41914
[5 empty] | 6.50167 | 0.02313 | 0.0098 | 0.03385 | 0.66269 | 1.24026 | 25.59899 | 5.36849 | 1.80346 | 0.41604
[5 empty] | 6.50333 | 0.02249 | 0.01203 | 0.03483 | 0.66325 | 1.2477 | 25.6184 | 5.3556 | 1.79596 | 0.41362
[5 empty] | 6.505 | 0.02217 | 0.01365 | 0.03641 | 0.6643 | 1.25634 | 25.63396 | 5.34467 | 1.78766 | 0.41172
[5 empty] | 6.50667 | 0.0221 | 0.01439 | 0.03828 | 0.66548 | 1.26485 | 25.64802 | 5.33448 | 1.77881 | 0.41017
[5 empty] | 6.50833 | 0.02212 | 0.01436 | 0.03995 | 0.66651 | 1.27237 | 25.6634 | 5.32371 | 1.77011 | 0.4087
[5 empty] | 6.51 | 0.02255 | 0.014 | 0.04111 | 0.66741 | 1.27918 | 25.68125 | 5.31155 | 1.7619 | 0.40698
[5 empty] | 6.51167 | 0.02386 | 0.01362 | 0.04145 | 0.6684 | 1.28605 | 25.7011 | 5.29809 | 1.75389 | 0.40474
[5 empty] | 6.51333 | 0.02591 | 0.0131 | 0.04063 | 0.66959 | 1.29336 | 25.72192 | 5.28398 | 1.74539 | 0.402
[5 empty] | 6.515 | 0.02795 | 0.01231 | 0.0387 | 0.6707 | 1.30101 | 25.74261 | 5.26962 | 1.73563 | 0.39892
[5 empty] | 6.51667 | 0.02954 | 0.01138 | 0.03635 | 0.67142 | 1.30881 | 25.76201 | 5.25511 | 1.72412 | 0.39565
[5 empty] | 6.51833 | 0.03079 | 0.01053 | 0.03451 | 0.67186 | 1.31661 | 25.77923 | 5.24041 | 1.71093 | 0.39234
[5 empty] | 6.52 | 0.03193 | 0.00976 | 0.0337 | 0.67243 | 1.32432 | 25.79389 | 5.22555 | 1.69641 | 0.38919
[5 empty] | 6.52167 | 0.03306 | 0.0089 | 0.03384 | 0.67323 | 1.33177 | 25.80594 | 5.211 | 1.68097 | 0.38653
[5 empty] | 6.52333 | 0.03409 | 0.00792 | 0.0343 | 0.67367 | 1.339 | 25.81567 | 5.19752 | 1.66542 | 0.38472
[5 empty] | 6.525 | 0.03453 | 0.00719 | 0.03461 | 0.67319 | 1.34643 | 25.82377 | 5.18553 | 1.65109 | 0.38396
[5 empty] | 6.52667 | 0.03367 | 0.00716 | 0.03486 | 0.67202 | 1.35444 | 25.83108 | 5.17468 | 1.63931 | 0.38404
[5 empty] | 6.52833 | 0.03135 | 0.00781 | 0.03556 | 0.67081 | 1.36283 | 25.8383 | 5.16397 | 1.63069 | 0.38442
[5 empty] | 6.53 | 0.02842 | 0.00854 | 0.03716 | 0.66981 | 1.37117 | 25.84579 | 5.15234 | 1.62466 | 0.38449
[5 empty] | 6.53167 | 0.02612 | 0.00871 | 0.03951 | 0.66867 | 1.37967 | 25.85373 | 5.13931 | 1.61972 | 0.38391
[5 empty] | 6.53333 | 0.02495 | 0.00805 | 0.04184 | 0.66721 | 1.38888 | 25.86205 | 5.12508 | 1.61418 | 0.38253
[5 empty] | 6.535 | 0.02444 | 0.00686 | 0.0433 | 0.6658 | 1.39866 | 25.87012 | 5.11021 | 1.60679 | 0.38043
[5 empty] | 6.53667 | 0.02396 | 0.00575 | 0.04342 | 0.66507 | 1.40792 | 25.87737 | 5.0952 | 1.59686 | 0.37808
[5 empty] | 6.53833 | 0.02345 | 0.00507 | 0.04234 | 0.66544 | 1.41567 | 25.88408 | 5.08045 | 1.58451 | 0.37615
[5 empty] | 6.54 | 0.02311 | 0.00469 | 0.0408 | 0.66697 | 1.42194 | 25.89108 | 5.06619 | 1.57091 | 0.37492
[5 empty] | 6.54167 | 0.02287 | 0.00406 | 0.03954 | 0.66948 | 1.42768 | 25.89893 | 5.05213 | 1.55796 | 0.37412
[5 empty] | 6.54333 | 0.02253 | 0.00289 | 0.03866 | 0.67251 | 1.43384 | 25.90794 | 5.03779 | 1.54725 | 0.37319
[5 empty] | 6.545 | 0.02211 | 0.00176 | 0.03784 | 0.67532 | 1.4407 | 25.9186 | 5.02296 | 1.53907 | 0.37152
[5 empty] | 6.54667 | 0.02202 | 0.00163 | 0.03706 | 0.67732 | 1.44784 | 25.93135 | 5.00774 | 1.53236 | 0.36899
[5 empty] | 6.54833 | 0.02279 | 0.0027 | 0.0366 | 0.6781 | 1.45478 | 25.94568 | 4.9924 | 1.52565 | 0.36619
[5 empty] | 6.55 | 0.02447 | 0.00437 | 0.03655 | 0.67751 | 1.46165 | 25.96016 | 4.97737 | 1.51795 | 0.36403
[5 empty] | 6.55167 | 0.02665 | 0.00588 | 0.03655 | 0.67583 | 1.46895 | 25.97343 | 4.9629 | 1.50884 | 0.36307
[5 empty] | 6.55333 | 0.02882 | 0.007 | 0.03599 | 0.67385 | 1.47699 | 25.98463 | 4.94893 | 1.4984 | 0.36313
[5 empty] | 6.555 | 0.03057 | 0.0081 | 0.03481 | 0.67249 | 1.48573 | 25.99294 | 4.93555 | 1.48734 | 0.36359
[5 empty] | 6.55667 | 0.03143 | 0.00954 | 0.0338 | 0.67245 | 1.49496 | 25.99766 | 4.92312 | 1.47658 | 0.36387
[5 empty] | 6.55833 | 0.03088 | 0.01117 | 0.03378 | 0.67389 | 1.50448 | 25.99891 | 4.91184 | 1.46668 | 0.36359
[5 empty] | 6.56 | 0.02865 | 0.01243 | 0.03486 | 0.67636 | 1.51418 | 25.99813 | 4.90147 | 1.45784 | 0.36249
[5 empty] | 6.56167 | 0.025 | 0.01277 | 0.03653 | 0.67893 | 1.52411 | 25.99724 | 4.89128 | 1.45024 | 0.3605
[5 empty] | 6.56333 | 0.0208 | 0.01201 | 0.03795 | 0.68075 | 1.53425 | 25.99675 | 4.88009 | 1.44395 | 0.35769
[5 empty] | 6.565 | 0.01714 | 0.0105 | 0.03851 | 0.68173 | 1.54454 | 25.99526 | 4.867 | 1.43848 | 0.35438
[5 empty] | 6.56667 | 0.01472 | 0.009 | 0.03839 | 0.68257 | 1.55501 | 25.99121 | 4.85206 | 1.43318 | 0.35134
[5 empty] | 6.56833 | 0.01362 | 0.00819 | 0.0383 | 0.68385 | 1.56578 | 25.98459 | 4.83634 | 1.4278 | 0.34955
[5 empty] | 6.57 | 0.01355 | 0.00823 | 0.03872 | 0.68569 | 1.57682 | 25.97678 | 4.8212 | 1.42239 | 0.34933
[5 empty] | 6.57167 | 0.01422 | 0.00885 | 0.03956 | 0.68781 | 1.58799 | 25.96956 | 4.80748 | 1.41687 | 0.35018
[5 empty] | 6.57333 | 0.01542 | 0.00984 | 0.0406 | 0.68976 | 1.59933 | 25.96439 | 4.79496 | 1.41093 | 0.35133
[5 empty] | 6.575 | 0.01677 | 0.01114 | 0.04171 | 0.69109 | 1.61079 | 25.96195 | 4.78279 | 1.40408 | 0.35223
[5 empty] | 6.57667 | 0.01788 | 0.01256 | 0.04267 | 0.69178 | 1.622 | 25.9618 | 4.77035 | 1.39597 | 0.35253
[5 empty] | 6.57833 | 0.0187 | 0.01385 | 0.0432 | 0.69204 | 1.63244 | 25.96272 | 4.75763 | 1.38681 | 0.35208
[5 empty] | 6.58 | 0.01952 | 0.01486 | 0.04319 | 0.69199 | 1.64178 | 25.96372 | 4.74496 | 1.37739 | 0.35074
[5 empty] | 6.58167 | 0.02072 | 0.01556 | 0.04272 | 0.69168 | 1.65031 | 25.96465 | 4.73241 | 1.36838 | 0.34858
[5 empty] | 6.58333 | 0.02237 | 0.01597 | 0.04188 | 0.69133 | 1.65906 | 25.96548 | 4.71971 | 1.35983 | 0.34593
[5 empty] | 6.585 | 0.02413 | 0.01617 | 0.04088 | 0.69139 | 1.66891 | 25.96545 | 4.70657 | 1.35145 | 0.34329
[5 empty] | 6.58667 | 0.02523 | 0.01617 | 0.0401 | 0.69229 | 1.67978 | 25.96344 | 4.69284 | 1.34325 | 0.34118
[5 empty] | 6.58833 | 0.025 | 0.01601 | 0.03991 | 0.69405 | 1.69101 | 25.95906 | 4.67853 | 1.33557 | 0.33988
[5 empty] | 6.59 | 0.02337 | 0.01596 | 0.04044 | 0.69605 | 1.70227 | 25.95315 | 4.66375 | 1.32865 | 0.33904
[5 empty] | 6.59167 | 0.02099 | 0.01632 | 0.04142 | 0.69748 | 1.71383 | 25.94679 | 4.64881 | 1.3223 | 0.33801
[5 empty] | 6.59333 | 0.01873 | 0.01711 | 0.04235 | 0.69803 | 1.72616 | 25.94018 | 4.63437 | 1.3161 | 0.33666
[5 empty] | 6.595 | 0.01696 | 0.01794 | 0.04281 | 0.69805 | 1.73926 | 25.93268 | 4.62123 | 1.30979 | 0.33515
[5 empty] | 6.59667 | 0.01551 | 0.01835 | 0.04264 | 0.69782 | 1.75263 | 25.92381 | 4.6101 | 1.30343 | 0.33335
[5 empty] | 6.59833 | 0.01425 | 0.01827 | 0.04176 | 0.69747 | 1.76547 | 25.91381 | 4.60084 | 1.2973 | 0.33115
[5 empty] | 6.6 | 0.01317 | 0.01801 | 0.04052 | 0.69734 | 1.77698 | 25.90361 | 4.59191 | 1.29154 | 0.32885
[5 empty] | 6.60167 | 0.01197 | 0.01773 | 0.0397 | 0.69786 | 1.78695 | 25.89448 | 4.58113 | 1.28618 | 0.32677
[5 empty] | 6.60333 | 0.01045 | 0.01758 | 0.03986 | 0.69919 | 1.79612 | 25.88709 | 4.56726 | 1.28121 | 0.3249
[5 empty] | 6.605 | 0.00911 | 0.01786 | 0.04082 | 0.7014 | 1.80563 | 25.88092 | 4.55097 | 1.27655 | 0.32312
[5 empty] | 6.60667 | 0.00872 | 0.01892 | 0.04202 | 0.70454 | 1.81611 | 25.87488 | 4.53417 | 1.27174 | 0.32147
[5 empty] | 6.60833 | 0.00929 | 0.02084 | 0.04287 | 0.70852 | 1.82763 | 25.86823 | 4.51831 | 1.26623 | 0.3198
[5 empty] | 6.61 | 0.01017 | 0.02353 | 0.04301 | 0.71296 | 1.84011 | 25.86066 | 4.50373 | 1.25983 | 0.31753
[5 empty] | 6.61167 | 0.01087 | 0.02663 | 0.04273 | 0.71749 | 1.85349 | 25.85194 | 4.49011 | 1.25278 | 0.3142
[5 empty] | 6.61333 | 0.01159 | 0.02928 | 0.04276 | 0.72193 | 1.86764 | 25.84168 | 4.47695 | 1.24574 | 0.31033
[5 empty] | 6.615 | 0.01296 | 0.03058 | 0.04349 | 0.72602 | 1.88216 | 25.82959 | 4.46389 | 1.2392 | 0.30721
[5 empty] | 6.61667 | 0.01517 | 0.03041 | 0.04457 | 0.72916 | 1.89651 | 25.81606 | 4.45096 | 1.23303 | 0.30542
[5 empty] | 6.61833 | 0.01767 | 0.02943 | 0.04526 | 0.73047 | 1.91041 | 25.80197 | 4.43856 | 1.22661 | 0.30452
[5 empty] | 6.62 | 0.01977 | 0.02852 | 0.04514 | 0.72943 | 1.92401 | 25.78757 | 4.42695 | 1.21946 | 0.30393
[5 empty] | 6.62167 | 0.0212 | 0.02832 | 0.04461 | 0.72668 | 1.93753 | 25.7724 | 4.41585 | 1.21164 | 0.30331
[5 empty] | 6.62333 | 0.02202 | 0.02882 | 0.04451 | 0.72371 | 1.95081 | 25.75658 | 4.4047 | 1.20369 | 0.30237
[5 empty] | 6.625 | 0.0223 | 0.02954 | 0.04515 | 0.72173 | 1.96352 | 25.74138 | 4.3927 | 1.1963 | 0.3009
[5 empty] | 6.62667 | 0.02236 | 0.03007 | 0.04599 | 0.72113 | 1.97566 | 25.72828 | 4.37869 | 1.18981 | 0.29897
[5 empty] | 6.62833 | 0.02257 | 0.03023 | 0.04614 | 0.72157 | 1.98742 | 25.71773 | 4.36159 | 1.18387 | 0.29703
[5 empty] | 6.63 | 0.0229 | 0.03004 | 0.04534 | 0.72234 | 1.99891 | 25.70897 | 4.3415 | 1.17791 | 0.29557
[5 empty] | 6.63167 | 0.02296 | 0.0296 | 0.04411 | 0.72298 | 2.01033 | 25.70089 | 4.32019 | 1.17193 | 0.29497
[5 empty] | 6.63333 | 0.0228 | 0.02903 | 0.04307 | 0.7237 | 2.0221 | 25.6927 | 4.30037 | 1.16639 | 0.29539
[5 empty] | 6.635 | 0.02283 | 0.02845 | 0.04252 | 0.72484 | 2.03448 | 25.68386 | 4.28433 | 1.16161 | 0.29664
[5 empty] | 6.63667 | 0.02311 | 0.02802 | 0.04242 | 0.72621 | 2.04719 | 25.67363 | 4.27275 | 1.1574 | 0.29826
[5 empty] | 6.63833 | 0.02328 | 0.02781 | 0.0425 | 0.72728 | 2.05962 | 25.66154 | 4.26453 | 1.15338 | 0.29976
[5 empty] | 6.64 | 0.02314 | 0.02773 | 0.04262 | 0.72779 | 2.07128 | 25.64813 | 4.25753 | 1.14928 | 0.30069
[5 empty] | 6.64167 | 0.02263 | 0.02774 | 0.04298 | 0.72778 | 2.08236 | 25.63459 | 4.24989 | 1.14469 | 0.3007
[5 empty] | 6.64333 | 0.02169 | 0.02795 | 0.04381 | 0.72746 | 2.09385 | 25.62164 | 4.24101 | 1.13901 | 0.29986
[5 empty] | 6.645 | 0.02046 | 0.0282 | 0.04488 | 0.72703 | 2.10719 | 25.60908 | 4.23121 | 1.13216 | 0.29865
[5 empty] | 6.64667 | 0.01935 | 0.02786 | 0.04571 | 0.72651 | 2.12343 | 25.5963 | 4.22066 | 1.12511 | 0.29746
[5 empty] | 6.64833 | 0.01895 | 0.02674 | 0.04621 | 0.72584 | 2.14228 | 25.58277 | 4.20902 | 1.11932 | 0.29619
[5 empty] | 6.65 | 0.01967 | 0.02547 | 0.04666 | 0.72513 | 2.16226 | 25.56836 | 4.19592 | 1.11567 | 0.2945
[5 empty] | 6.65167 | 0.02136 | 0.02472 | 0.04711 | 0.72467 | 2.18168 | 25.55328 | 4.18144 | 1.11376 | 0.29245
[5 empty] | 6.65333 | 0.02332 | 0.02467 | 0.04748 | 0.72479 | 2.19958 | 25.53757 | 4.1665 | 1.11206 | 0.29062
[5 empty] | 6.655 | 0.02473 | 0.02511 | 0.04789 | 0.72568 | 2.21577 | 25.52057 | 4.15229 | 1.10885 | 0.28954
[5 empty] | 6.65667 | 0.02496 | 0.02571 | 0.04855 | 0.72724 | 2.23088 | 25.50124 | 4.13924 | 1.10313 | 0.28916
[5 empty] | 6.65833 | 0.02384 | 0.02608 | 0.04934 | 0.7293 | 2.24603 | 25.47924 | 4.127 | 1.09509 | 0.28892
[5 empty] | 6.66 | 0.022 | 0.02582 | 0.04977 | 0.73162 | 2.26194 | 25.45585 | 4.11517 | 1.08582 | 0.28828
[5 empty] | 6.66167 | 0.02049 | 0.025 | 0.04954 | 0.73383 | 2.27839 | 25.43353 | 4.10374 | 1.07672 | 0.28717
[5 empty] | 6.66333 | 0.02006 | 0.02424 | 0.04874 | 0.73577 | 2.29458 | 25.4146 | 4.0927 | 1.06885 | 0.28601
[5 empty] | 6.665 | 0.02081 | 0.0239 | 0.04749 | 0.73765 | 2.30993 | 25.39984 | 4.08182 | 1.06255 | 0.28538
[5 empty] | 6.66667 | 0.02208 | 0.02367 | 0.04604 | 0.73955 | 2.32448 | 25.3881 | 4.07077 | 1.05767 | 0.28565
[5 empty] | 6.66833 | 0.02281 | 0.02291 | 0.04503 | 0.74127 | 2.33876 | 25.37712 | 4.05924 | 1.05381 | 0.28662
[5 empty] | 6.67 | 0.02264 | 0.0211 | 0.04533 | 0.7426 | 2.35332 | 25.36471 | 4.04725 | 1.05044 | 0.28745
[5 empty] | 6.67167 | 0.02196 | 0.01814 | 0.04692 | 0.74339 | 2.36858 | 25.34954 | 4.03521 | 1.04714 | 0.28715
[5 empty] | 6.67333 | 0.02124 | 0.01474 | 0.04862 | 0.74352 | 2.38508 | 25.33143 | 4.02339 | 1.04383 | 0.28546
[5 empty] | 6.675 | 0.02098 | 0.01197 | 0.04909 | 0.74295 | 2.40327 | 25.31125 | 4.01169 | 1.04041 | 0.28312
[5 empty] | 6.67667 | 0.02172 | 0.0104 | 0.04778 | 0.74181 | 2.4228 | 25.29056 | 4.00004 | 1.03679 | 0.28134
[5 empty] | 6.67833 | 0.02338 | 0.00994 | 0.04509 | 0.74035 | 2.44271 | 25.27087 | 3.98865 | 1.03309 | 0.281
[5 empty] | 6.68 | 0.02505 | 0.01029 | 0.04205 | 0.73881 | 2.46224 | 25.25271 | 3.97786 | 1.02948 | 0.28205
[5 empty] | 6.68167 | 0.02577 | 0.01113 | 0.03979 | 0.73757 | 2.48122 | 25.23578 | 3.96763 | 1.02594 | 0.28366
[5 empty] | 6.68333 | 0.02515 | 0.01212 | 0.039 | 0.73718 | 2.49973 | 25.21975 | 3.95748 | 1.0224 | 0.28483
[5 empty] | 6.685 | 0.02349 | 0.01299 | 0.03971 | 0.73809 | 2.5179 | 25.2041 | 3.94676 | 1.01892 | 0.28497
[5 empty] | 6.68667 | 0.02124 | 0.01354 | 0.04144 | 0.74025 | 2.5361 | 25.1872 | 3.93536 | 1.01564 | 0.28401
[5 empty] | 6.68833 | 0.01873 | 0.01353 | 0.04363 | 0.74306 | 2.55477 | 25.16665 | 3.92385 | 1.01264 | 0.28232
[5 empty] | 6.69 | 0.01617 | 0.01288 | 0.04621 | 0.74567 | 2.57397 | 25.14112 | 3.9127 | 1.00971 | 0.28071
[5 empty] | 6.69167 | 0.01385 | 0.01203 | 0.04917 | 0.74737 | 2.59339 | 25.11192 | 3.90151 | 1.00649 | 0.27968
[5 empty] | 6.69333 | 0.01222 | 0.0116 | 0.05186 | 0.74821 | 2.61287 | 25.082 | 3.88946 | 1.00263 | 0.27906
[5 empty] | 6.695 | 0.012 | 0.01191 | 0.05341 | 0.74896 | 2.63249 | 25.05393 | 3.87628 | 0.99798 | 0.27827
[5 empty] | 6.69667 | 0.01322 | 0.0128 | 0.05358 | 0.7501 | 2.65227 | 25.02898 | 3.86242 | 0.99254 | 0.2768
[5 empty] | 6.69833 | 0.01467 | 0.01406 | 0.05268 | 0.7514 | 2.67198 | 25.00712 | 3.84832 | 0.98656 | 0.27451
[5 empty] | 6.7 | 0.01504 | 0.0155 | 0.05106 | 0.75276 | 2.69142 | 24.98699 | 3.83415 | 0.98045 | 0.27184
[5 empty] | 6.70167 | 0.01428 | 0.01676 | 0.04906 | 0.75462 | 2.7105 | 24.96689 | 3.82027 | 0.97444 | 0.26933
[5 empty] | 6.70333 | 0.01309 | 0.01726 | 0.04722 | 0.75737 | 2.72931 | 24.94611 | 3.80733 | 0.96873 | 0.26696
[5 empty] | 6.705 | 0.0122 | 0.01657 | 0.04612 | 0.76084 | 2.74813 | 24.92482 | 3.7956 | 0.96349 | 0.26438
[5 empty] | 6.70667 | 0.01221 | 0.01481 | 0.04614 | 0.76464 | 2.76757 | 24.9033 | 3.78451 | 0.95874 | 0.26157
[5 empty] | 6.70833 | 0.01331 | 0.01268 | 0.04716 | 0.76851 | 2.78825 | 24.88123 | 3.77309 | 0.95435 | 0.259
[5 empty] | 6.71 | 0.01512 | 0.01078 | 0.04864 | 0.77199 | 2.81023 | 24.85799 | 3.7609 | 0.95024 | 0.2572
[5 empty] | 6.71167 | 0.01685 | 0.00937 | 0.05001 | 0.77447 | 2.83297 | 24.83367 | 3.74817 | 0.94631 | 0.25639
[5 empty] | 6.71333 | 0.01782 | 0.00842 | 0.05091 | 0.77604 | 2.85577 | 24.80962 | 3.73524 | 0.94267 | 0.25645
[5 empty] | 6.715 | 0.01787 | 0.00761 | 0.05142 | 0.77777 | 2.87808 | 24.78743 | 3.7223 | 0.93954 | 0.257
[5 empty] | 6.71667 | 0.01736 | 0.00646 | 0.05185 | 0.78058 | 2.89953 | 24.76722 | 3.70937 | 0.93687 | 0.25755
[5 empty] | 6.71833 | 0.01656 | 0.00485 | 0.05227 | 0.78448 | 2.92019 | 24.747 | 3.69647 | 0.93407 | 0.25757
[5 empty] | 6.72 | 0.01547 | 0.0032 | 0.0524 | 0.78883 | 2.94059 | 24.72433 | 3.68355 | 0.9305 | 0.25694
[5 empty] | 6.72167 | 0.01391 | 0.00199 | 0.05215 | 0.7929 | 2.96123 | 24.69854 | 3.67047 | 0.92611 | 0.25616
[5 empty] | 6.72333 | 0.01202 | 0.00165 | 0.05167 | 0.7962 | 2.98217 | 24.67138 | 3.65743 | 0.92119 | 0.256
[5 empty] | 6.725 | 0.01049 | 0.0026 | 0.0507 | 0.79873 | 3.00326 | 24.64572 | 3.64501 | 0.91591 | 0.25688
[5 empty] | 6.72667 | 0.01002 | 0.00504 | 0.04886 | 0.8007 | 3.02446 | 24.62329 | 3.63363 | 0.91057 | 0.25858
[5 empty] | 6.72833 | 0.01093 | 0.0086 | 0.04649 | 0.80212 | 3.04578 | 24.60326 | 3.62309 | 0.90586 | 0.26066
[5 empty] | 6.73 | 0.01327 | 0.01258 | 0.04441 | 0.80257 | 3.06736 | 24.58304 | 3.61281 | 0.9026 | 0.26249
[5 empty] | 6.73167 | 0.01653 | 0.01618 | 0.04301 | 0.80159 | 3.08951 | 24.5605 | 3.60226 | 0.90108 | 0.26338
[5 empty] | 6.73333 | 0.01959 | 0.01865 | 0.04215 | 0.79914 | 3.11247 | 24.53541 | 3.59109 | 0.90076 | 0.26292
[5 empty] | 6.735 | 0.02135 | 0.0198 | 0.04176 | 0.79558 | 3.13628 | 24.50909 | 3.5787 | 0.90055 | 0.26105
[5 empty] | 6.73667 | 0.02154 | 0.02011 | 0.04197 | 0.79159 | 3.16084 | 24.48298 | 3.56432 | 0.89954 | 0.25787
[5 empty] | 6.73833 | 0.02058 | 0.02017 | 0.04299 | 0.78819 | 3.18575 | 24.45798 | 3.54792 | 0.89736 | 0.254
[5 empty] | 6.74 | 0.01909 | 0.02011 | 0.04506 | 0.78661 | 3.21052 | 24.43445 | 3.53072 | 0.89416 | 0.25067
[5 empty] | 6.74167 | 0.0177 | 0.01978 | 0.048 | 0.78767 | 3.23504 | 24.41232 | 3.51441 | 0.89062 | 0.24895
[5 empty] | 6.74333 | 0.01707 | 0.01911 | 0.05112 | 0.79092 | 3.25958 | 24.3907 | 3.49996 | 0.88754 | 0.24915
[5 empty] | 6.745 | 0.01732 | 0.01818 | 0.05368 | 0.79493 | 3.28427 | 24.36773 | 3.48744 | 0.88499 | 0.25095
[5 empty] | 6.74667 | 0.0179 | 0.01686 | 0.05531 | 0.79847 | 3.3091 | 24.34168 | 3.47668 | 0.88217 | 0.25338
[5 empty] | 6.74833 | 0.01842 | 0.01508 | 0.05613 | 0.80134 | 3.33388 | 24.31208 | 3.46748 | 0.87836 | 0.25514
[5 empty] | 6.75 | 0.01911 | 0.01348 | 0.05669 | 0.80385 | 3.35843 | 24.27976 | 3.45898 | 0.87366 | 0.25539
[5 empty] | 6.75167 | 0.02033 | 0.01287 | 0.05743 | 0.80616 | 3.38278 | 24.24618 | 3.45003 | 0.86886 | 0.2544
[5 empty] | 6.75333 | 0.02211 | 0.01335 | 0.05842 | 0.80826 | 3.40722 | 24.2127 | 3.44011 | 0.86467 | 0.25303
[5 empty] | 6.755 | 0.02433 | 0.01435 | 0.05959 | 0.81021 | 3.43229 | 24.18022 | 3.42935 | 0.86121 | 0.25175
[5 empty] | 6.75667 | 0.02677 | 0.01535 | 0.0608 | 0.81253 | 3.4584 | 24.14972 | 3.41802 | 0.85811 | 0.25043
[5 empty] | 6.75833 | 0.02907 | 0.01617 | 0.06181 | 0.81573 | 3.48533 | 24.12287 | 3.4064 | 0.85509 | 0.24876
[5 empty] | 6.76 | 0.03088 | 0.01669 | 0.06243 | 0.81964 | 3.51233 | 24.10102 | 3.39473 | 0.85198 | 0.24674
[5 empty] | 6.76167 | 0.03205 | 0.0168 | 0.06286 | 0.82374 | 3.53885 | 24.08376 | 3.38346 | 0.84861 | 0.24486
[5 empty] | 6.76333 | 0.03264 | 0.01675 | 0.06353 | 0.8278 | 3.56484 | 24.06865 | 3.3733 | 0.84505 | 0.24391
[5 empty] | 6.765 | 0.03275 | 0.01693 | 0.06471 | 0.83159 | 3.59071 | 24.05223 | 3.36482 | 0.84166 | 0.24446
[5 empty] | 6.76667 | 0.03275 | 0.01735 | 0.06641 | 0.8348 | 3.61711 | 24.03191 | 3.35771 | 0.83875 | 0.24649
[5 empty] | 6.76833 | 0.03306 | 0.01766 | 0.06833 | 0.83723 | 3.64423 | 24.00727 | 3.35091 | 0.83628 | 0.24948
[5 empty] | 6.77 | 0.03377 | 0.01768 | 0.06975 | 0.83898 | 3.67172 | 23.97915 | 3.34331 | 0.83395 | 0.25254
[5 empty] | 6.77167 | 0.03476 | 0.01751 | 0.06992 | 0.84027 | 3.69902 | 23.94801 | 3.33458 | 0.83127 | 0.25479
[5 empty] | 6.77333 | 0.0361 | 0.01717 | 0.06873 | 0.84155 | 3.72575 | 23.91376 | 3.32494 | 0.82808 | 0.25584
[5 empty] | 6.775 | 0.03797 | 0.01662 | 0.06675 | 0.84358 | 3.75176 | 23.87639 | 3.31431 | 0.8247 | 0.25572
[5 empty] | 6.77667 | 0.04003 | 0.01616 | 0.0648 | 0.84688 | 3.77724 | 23.8363 | 3.30228 | 0.82149 | 0.25459
[5 empty] | 6.77833 | 0.04145 | 0.01642 | 0.0636 | 0.85088 | 3.80293 | 23.79481 | 3.28902 | 0.81836 | 0.25261
[5 empty] | 6.78 | 0.04158 | 0.01772 | 0.06348 | 0.8544 | 3.82988 | 23.75426 | 3.2756 | 0.81508 | 0.25026
[5 empty] | 6.78167 | 0.04042 | 0.01971 | 0.06403 | 0.85664 | 3.85884 | 23.7174 | 3.2633 | 0.81169 | 0.24828
[5 empty] | 6.78333 | 0.03819 | 0.02175 | 0.06447 | 0.85749 | 3.88962 | 23.68623 | 3.25256 | 0.80829 | 0.24707
[5 empty] | 6.785 | 0.03502 | 0.02307 | 0.0644 | 0.85731 | 3.92138 | 23.66107 | 3.24281 | 0.80485 | 0.24624
[5 empty] | 6.78667 | 0.03133 | 0.02316 | 0.06395 | 0.85673 | 3.95324 | 23.64022 | 3.23306 | 0.80141 | 0.24514
[5 empty] | 6.78833 | 0.02779 | 0.02201 | 0.06325 | 0.85644 | 3.98467 | 23.62054 | 3.22254 | 0.79813 | 0.24362
[5 empty] | 6.79 | 0.02489 | 0.02024 | 0.0622 | 0.85702 | 4.01567 | 23.59882 | 3.21116 | 0.7949 | 0.24183
[5 empty] | 6.79167 | 0.02287 | 0.01889 | 0.06081 | 0.85855 | 4.0466 | 23.57287 | 3.19935 | 0.79142 | 0.23981
[5 empty] | 6.79333 | 0.02185 | 0.01937 | 0.05951 | 0.86071 | 4.07757 | 23.54209 | 3.18747 | 0.78781 | 0.23757
[5 empty] | 6.795 | 0.0216 | 0.02354 | 0.0591 | 0.86311 | 4.10821 | 23.50778 | 3.17586 | 0.7847 | 0.23505
[5 empty] | 6.79667 | 0.02169 | 0.03258 | 0.06032 | 0.86543 | 4.13798 | 23.47256 | 3.16512 | 0.78277 | 0.23238
[5 empty] | 6.79833 | 0.02197 | 0.0447 | 0.06292 | 0.86759 | 4.1665 | 23.43859 | 3.1555 | 0.78219 | 0.22991
[5 empty] | 6.8 | 0.02232 | 0.05533 | 0.06567 | 0.86969 | 4.19383 | 23.40689 | 3.14628 | 0.78237 | 0.22809
[5 empty] | 6.80167 | 0.02237 | 0.0603 | 0.06745 | 0.87194 | 4.22056 | 23.37751 | 3.13631 | 0.7822 | 0.22722
[5 empty] | 6.80333 | 0.02175 | 0.0584 | 0.06812 | 0.87458 | 4.24757 | 23.34966 | 3.12495 | 0.78103 | 0.22715
[5 empty] | 6.805 | 0.02051 | 0.05132 | 0.06823 | 0.87804 | 4.27612 | 23.32198 | 3.11261 | 0.77905 | 0.2273
[5 empty] | 6.80667 | 0.01896 | 0.04228 | 0.06839 | 0.88256 | 4.30746 | 23.29327 | 3.10016 | 0.77689 | 0.22711
[5 empty] | 6.80833 | 0.0174 | 0.0348 | 0.06897 | 0.88747 | 4.34157 | 23.26286 | 3.08803 | 0.775 | 0.2267
[5 empty] | 6.81 | 0.01622 | 0.03182 | 0.06979 | 0.89135 | 4.37671 | 23.23081 | 3.07603 | 0.7734 | 0.22659
[5 empty] | 6.81167 | 0.01585 | 0.03437 | 0.07048 | 0.89326 | 4.41097 | 23.1981 | 3.06406 | 0.77182 | 0.22669
[5 empty] | 6.81333 | 0.01651 | 0.04058 | 0.07089 | 0.89373 | 4.44368 | 23.16601 | 3.05257 | 0.77021 | 0.22644
[5 empty] | 6.815 | 0.01801 | 0.04643 | 0.07098 | 0.89439 | 4.47515 | 23.13544 | 3.04225 | 0.76872 | 0.2257
[5 empty] | 6.81667 | 0.01987 | 0.04835 | 0.07063 | 0.89657 | 4.50598 | 23.10654 | 3.03318 | 0.76704 | 0.22481
[5 empty] | 6.81833 | 0.02174 | 0.04543 | 0.07002 | 0.90029 | 4.53704 | 23.07896 | 3.02449 | 0.7646 | 0.22401
[5 empty] | 6.82 | 0.02372 | 0.03947 | 0.06939 | 0.90459 | 4.56912 | 23.05214 | 3.0152 | 0.76149 | 0.22348
[5 empty] | 6.82167 | 0.02599 | 0.03302 | 0.06875 | 0.90853 | 4.60243 | 23.02521 | 3.00487 | 0.75836 | 0.22352
[5 empty] | 6.82333 | 0.02839 | 0.02773 | 0.06791 | 0.91159 | 4.63659 | 22.99695 | 2.99355 | 0.75551 | 0.224
[5 empty] | 6.825 | 0.03054 | 0.02401 | 0.06676 | 0.91356 | 4.67121 | 22.96637 | 2.98153 | 0.75275 | 0.22443
[5 empty] | 6.82667 | 0.03206 | 0.02156 | 0.06557 | 0.9147 | 4.70614 | 22.93315 | 2.96929 | 0.74993 | 0.22429
[5 empty] | 6.82833 | 0.03258 | 0.02015 | 0.06497 | 0.91574 | 4.74142 | 22.89776 | 2.95726 | 0.74713 | 0.22324
[5 empty] | 6.83 | 0.03209 | 0.01984 | 0.06558 | 0.91754 | 4.777 | 22.86104 | 2.9458 | 0.74463 | 0.2212
[5 empty] | 6.83167 | 0.03111 | 0.02041 | 0.06737 | 0.9206 | 4.81261 | 22.82391 | 2.93514 | 0.74278 | 0.21856
[5 empty] | 6.83333 | 0.03026 | 0.02133 | 0.06941 | 0.92509 | 4.84821 | 22.78737 | 2.92535 | 0.74162 | 0.21614
[5 empty] | 6.835 | 0.02984 | 0.02236 | 0.07051 | 0.93083 | 4.88394 | 22.75245 | 2.91651 | 0.74091 | 0.21456
[5 empty] | 6.83667 | 0.02978 | 0.02366 | 0.07033 | 0.93711 | 4.91966 | 22.71934 | 2.90855 | 0.74026 | 0.21378
[5 empty] | 6.83833 | 0.03024 | 0.02533 | 0.06955 | 0.94291 | 4.95497 | 22.68717 | 2.90078 | 0.73913 | 0.21335
[5 empty] | 6.84 | 0.03186 | 0.0268 | 0.06908 | 0.94755 | 4.98947 | 22.65485 | 2.89214 | 0.73701 | 0.213
[5 empty] | 6.84167 | 0.0349 | 0.02729 | 0.06942 | 0.9511 | 5.02299 | 22.6221 | 2.8822 | 0.73363 | 0.21282
[5 empty] | 6.84333 | 0.03854 | 0.02668 | 0.07053 | 0.95403 | 5.05593 | 22.58945 | 2.87159 | 0.72907 | 0.21293
[5 empty] | 6.845 | 0.0412 | 0.02553 | 0.0719 | 0.95656 | 5.08915 | 22.55774 | 2.86127 | 0.7238 | 0.21307
[5 empty] | 6.84667 | 0.04189 | 0.0246 | 0.07291 | 0.95877 | 5.12356 | 22.52729 | 2.85161 | 0.71854 | 0.21287
[5 empty] | 6.84833 | 0.04084 | 0.02416 | 0.07323 | 0.96125 | 5.15965 | 22.49748 | 2.84196 | 0.7139 | 0.21231
[5 empty] | 6.85 | 0.03886 | 0.02387 | 0.07314 | 0.96482 | 5.19743 | 22.46708 | 2.83137 | 0.70999 | 0.21165
[5 empty] | 6.85167 | 0.03654 | 0.02313 | 0.07313 | 0.96967 | 5.23651 | 22.43517 | 2.8194 | 0.70644 | 0.21135
[5 empty] | 6.85333 | 0.03439 | 0.02167 | 0.07338 | 0.97523 | 5.27611 | 22.40192 | 2.80617 | 0.70263 | 0.21181
[5 empty] | 6.855 | 0.03283 | 0.01979 | 0.07372 | 0.9808 | 5.31503 | 22.3684 | 2.79218 | 0.69823 | 0.21299
[5 empty] | 6.85667 | 0.03202 | 0.01813 | 0.07382 | 0.98569 | 5.35213 | 22.3358 | 2.7782 | 0.69349 | 0.21427
[5 empty] | 6.85833 | 0.03188 | 0.01715 | 0.0735 | 0.98935 | 5.38743 | 22.30459 | 2.76512 | 0.68926 | 0.21495
[5 empty] | 6.86 | 0.03227 | 0.01679 | 0.07294 | 0.99172 | 5.42218 | 22.27419 | 2.75361 | 0.68628 | 0.21468
[5 empty] | 6.86167 | 0.03292 | 0.01681 | 0.07241 | 0.99323 | 5.45816 | 22.24356 | 2.74396 | 0.68463 | 0.21376
[5 empty] | 6.86333 | 0.03353 | 0.01717 | 0.07193 | 0.99435 | 5.49663 | 22.21197 | 2.73592 | 0.68375 | 0.21278
[5 empty] | 6.865 | 0.03387 | 0.01783 | 0.0715 | 0.99548 | 5.53751 | 22.17926 | 2.72868 | 0.68265 | 0.21208
[5 empty] | 6.86667 | 0.03382 | 0.01867 | 0.07125 | 0.99708 | 5.57941 | 22.14549 | 2.72115 | 0.68028 | 0.21179
[5 empty] | 6.86833 | 0.03329 | 0.01946 | 0.07113 | 0.99942 | 5.62073 | 22.11038 | 2.71264 | 0.67634 | 0.21215
[5 empty] | 6.87 | 0.0324 | 0.01989 | 0.07095 | 1.00246 | 5.66064 | 22.07352 | 2.70319 | 0.67158 | 0.21332
[5 empty] | 6.87167 | 0.03135 | 0.01956 | 0.07067 | 1.00601 | 5.69918 | 22.03555 | 2.69351 | 0.66712 | 0.21486
[5 empty] | 6.87333 | 0.03003 | 0.01841 | 0.07045 | 1.00968 | 5.73681 | 21.99838 | 2.68436 | 0.66369 | 0.21568
[5 empty] | 6.875 | 0.02849 | 0.01692 | 0.07045 | 1.01304 | 5.77407 | 21.96351 | 2.67596 | 0.66152 | 0.21509
[5 empty] | 6.87667 | 0.02722 | 0.01583 | 0.07076 | 1.0159 | 5.81136 | 21.93079 | 2.66793 | 0.66073 | 0.21349
[5 empty] | 6.87833 | 0.02649 | 0.01531 | 0.07175 | 1.01861 | 5.84898 | 21.89882 | 2.65957 | 0.66116 | 0.21171
[5 empty] | 6.88 | 0.02597 | 0.01486 | 0.07383 | 1.02196 | 5.88735 | 21.86596 | 2.65023 | 0.66221 | 0.21018
[5 empty] | 6.88167 | 0.0255 | 0.01409 | 0.07665 | 1.02673 | 5.92673 | 21.83114 | 2.63958 | 0.66303 | 0.20902
[5 empty] | 6.88333 | 0.02534 | 0.01334 | 0.07907 | 1.03302 | 5.96707 | 21.79451 | 2.62807 | 0.66292 | 0.20849
[5 empty] | 6.885 | 0.02588 | 0.01342 | 0.08018 | 1.0399 | 6.00799 | 21.75714 | 2.61678 | 0.66156 | 0.20885
[5 empty] | 6.88667 | 0.02724 | 0.01474 | 0.07991 | 1.04591 | 6.04909 | 21.72016 | 2.60646 | 0.65897 | 0.21002
[5 empty] | 6.88833 | 0.02905 | 0.01693 | 0.07866 | 1.04998 | 6.09024 | 21.68385 | 2.59699 | 0.65563 | 0.21163
[5 empty] | 6.89 | 0.03064 | 0.01917 | 0.07696 | 1.05232 | 6.13143 | 21.64765 | 2.58767 | 0.6524 | 0.21326
[5 empty] | 6.89167 | 0.03143 | 0.02094 | 0.0754 | 1.05429 | 6.17244 | 21.61073 | 2.57801 | 0.64993 | 0.21464
[5 empty] | 6.89333 | 0.03119 | 0.02198 | 0.07435 | 1.05721 | 6.21296 | 21.57246 | 2.56792 | 0.64828 | 0.21544
[5 empty] | 6.895 | 0.02983 | 0.02213 | 0.07387 | 1.06147 | 6.25304 | 21.53298 | 2.55739 | 0.64692 | 0.21538
[5 empty] | 6.89667 | 0.02771 | 0.02143 | 0.07391 | 1.06674 | 6.29311 | 21.49316 | 2.54653 | 0.6447 | 0.2144
[5 empty] | 6.89833 | 0.02576 | 0.02034 | 0.07443 | 1.07231 | 6.33352 | 21.45381 | 2.53611 | 0.64078 | 0.21272
[5 empty] | 6.9 | 0.02508 | 0.01965 | 0.07531 | 1.07741 | 6.37437 | 21.41528 | 2.52715 | 0.63555 | 0.21074
[5 empty] | 6.90167 | 0.0262 | 0.01988 | 0.0766 | 1.08177 | 6.4156 | 21.37779 | 2.51998 | 0.63022 | 0.20899
[5 empty] | 6.90333 | 0.02839 | 0.02095 | 0.0787 | 1.08597 | 6.4569 | 21.34153 | 2.51387 | 0.62586 | 0.20771
[5 empty] | 6.905 | 0.03019 | 0.02234 | 0.0816 | 1.09062 | 6.49808 | 21.30626 | 2.50737 | 0.62266 | 0.20676
[5 empty] | 6.90667 | 0.03083 | 0.02334 | 0.08459 | 1.09561 | 6.5395 | 21.27168 | 2.49916 | 0.62008 | 0.20571
[5 empty] | 6.90833 | 0.03048 | 0.02339 | 0.08689 | 1.1004 | 6.58192 | 21.23738 | 2.48875 | 0.61776 | 0.20413
[5 empty] | 6.91 | 0.02955 | 0.0225 | 0.08804 | 1.10475 | 6.62577 | 21.20245 | 2.47672 | 0.61577 | 0.20207
[5 empty] | 6.91167 | 0.02841 | 0.02118 | 0.08799 | 1.10902 | 6.67079 | 21.16594 | 2.46432 | 0.61365 | 0.20008
[5 empty] | 6.91333 | 0.02758 | 0.02007 | 0.08695 | 1.11357 | 6.71608 | 21.12821 | 2.45266 | 0.6105 | 0.19859
[5 empty] | 6.915 | 0.02741 | 0.01946 | 0.0853 | 1.1185 | 6.76039 | 21.0909 | 2.44222 | 0.6061 | 0.19749
[5 empty] | 6.91667 | 0.02758 | 0.01939 | 0.08341 | 1.12396 | 6.80316 | 21.05508 | 2.43315 | 0.60144 | 0.19648
[5 empty] | 6.91833 | 0.02774 | 0.01999 | 0.08179 | 1.13003 | 6.84504 | 21.02012 | 2.42513 | 0.59803 | 0.19556
[5 empty] | 6.92 | 0.028 | 0.0214 | 0.08113 | 1.13613 | 6.88715 | 20.98468 | 2.41727 | 0.59661 | 0.19517
[5 empty] | 6.92167 | 0.02847 | 0.02335 | 0.08204 | 1.14141 | 6.9298 | 20.94808 | 2.40865 | 0.59665 | 0.19566
[5 empty] | 6.92333 | 0.02889 | 0.02509 | 0.08463 | 1.14584 | 6.9723 | 20.91077 | 2.39913 | 0.59717 | 0.19684
[5 empty] | 6.925 | 0.02887 | 0.02586 | 0.0883 | 1.15019 | 7.0138 | 20.87382 | 2.38913 | 0.59759 | 0.19812
[5 empty] | 6.92667 | 0.02813 | 0.02547 | 0.09192 | 1.15506 | 7.05421 | 20.83805 | 2.37903 | 0.59788 | 0.1988
[5 empty] | 6.92833 | 0.02675 | 0.0243 | 0.09456 | 1.16032 | 7.09446 | 20.80355 | 2.36901 | 0.598 | 0.19833
[5 empty] | 6.93 | 0.0251 | 0.02315 | 0.09609 | 1.16557 | 7.13564 | 20.76977 | 2.35895 | 0.59754 | 0.19662
[5 empty] | 6.93167 | 0.02357 | 0.02264 | 0.097 | 1.17058 | 7.17812 | 20.73599 | 2.3486 | 0.59605 | 0.19401
[5 empty] | 6.93333 | 0.02246 | 0.02287 | 0.09783 | 1.17527 | 7.22164 | 20.70161 | 2.33819 | 0.5932 | 0.19106
[5 empty] | 6.935 | 0.02192 | 0.02346 | 0.09864 | 1.17954 | 7.26598 | 20.66623 | 2.32876 | 0.58901 | 0.18835
[5 empty] | 6.93667 | 0.02193 | 0.02399 | 0.09897 | 1.18332 | 7.31114 | 20.62976 | 2.32148 | 0.58406 | 0.18628
[5 empty] | 6.93833 | 0.02232 | 0.02449 | 0.09841 | 1.18668 | 7.35702 | 20.59226 | 2.31668 | 0.57925 | 0.18511
[5 empty] | 6.94 | 0.02249 | 0.02543 | 0.09717 | 1.18962 | 7.40306 | 20.55393 | 2.31329 | 0.57522 | 0.18507
[5 empty] | 6.94167 | 0.02167 | 0.02725 | 0.09613 | 1.19212 | 7.44861 | 20.51494 | 2.30946 | 0.57218 | 0.18611
[5 empty] | 6.94333 | 0.01964 | 0.02978 | 0.09599 | 1.19462 | 7.49366 | 20.47521 | 2.3038 | 0.57019 | 0.18778
[5 empty] | 6.945 | 0.01691 | 0.03224 | 0.09685 | 1.19811 | 7.53874 | 20.43442 | 2.2959 | 0.56935 | 0.18962
[5 empty] | 6.94667 | 0.01439 | 0.03374 | 0.09847 | 1.20346 | 7.58449 | 20.39273 | 2.28604 | 0.56946 | 0.19151
[5 empty] | 6.94833 | 0.01308 | 0.03363 | 0.10031 | 1.21076 | 7.63125 | 20.35091 | 2.27482 | 0.56995 | 0.19355
[5 empty] | 6.95 | 0.01348 | 0.03192 | 0.10154 | 1.21936 | 7.6787 | 20.30988 | 2.26289 | 0.57021 | 0.19563
[5 empty] | 6.95167 | 0.01524 | 0.02944 | 0.10127 | 1.22845 | 7.72592 | 20.27051 | 2.25084 | 0.56966 | 0.19727
[5 empty] | 6.95333 | 0.01734 | 0.02733 | 0.09929 | 1.23726 | 7.77221 | 20.23333 | 2.23893 | 0.56779 | 0.19771
[5 empty] | 6.955 | 0.01873 | 0.02603 | 0.09647 | 1.24503 | 7.81749 | 20.19791 | 2.22699 | 0.56453 | 0.19662
[5 empty] | 6.95667 | 0.01907 | 0.02556 | 0.09396 | 1.25122 | 7.86215 | 20.16286 | 2.21479 | 0.56061 | 0.19444
[5 empty] | 6.95833 | 0.01883 | 0.02603 | 0.09229 | 1.25585 | 7.90677 | 20.12665 | 2.20255 | 0.55711 | 0.19205
[5 empty] | 6.96 | 0.01841 | 0.02754 | 0.0913 | 1.25947 | 7.95189 | 20.0882 | 2.19087 | 0.55474 | 0.19019
[5 empty] | 6.96167 | 0.01789 | 0.02974 | 0.09055 | 1.26303 | 7.99786 | 20.04734 | 2.1802 | 0.55351 | 0.1893
[5 empty] | 6.96333 | 0.0174 | 0.03186 | 0.08967 | 1.26751 | 8.04456 | 20.00532 | 2.17065 | 0.55299 | 0.18955
[5 empty] | 6.965 | 0.01728 | 0.03327 | 0.08859 | 1.27342 | 8.09146 | 19.96435 | 2.16186 | 0.55278 | 0.19046
[5 empty] | 6.96667 | 0.01757 | 0.03384 | 0.08769 | 1.2808 | 8.13818 | 19.92603 | 2.15306 | 0.55268 | 0.19108
[5 empty] | 6.96833 | 0.01775 | 0.03388 | 0.08744 | 1.28923 | 8.18489 | 19.8903 | 2.14389 | 0.55257 | 0.19085
[5 empty] | 6.97 | 0.0174 | 0.03382 | 0.08789 | 1.29794 | 8.2319 | 19.85594 | 2.13491 | 0.55246 | 0.18989
[5 empty] | 6.97167 | 0.01694 | 0.03383 | 0.0888 | 1.30623 | 8.27925 | 19.82185 | 2.12705 | 0.55237 | 0.18882
[5 empty] | 6.97333 | 0.01726 | 0.03372 | 0.09011 | 1.31391 | 8.32713 | 19.78715 | 2.12057 | 0.55217 | 0.18829
[5 empty] | 6.975 | 0.01893 | 0.03348 | 0.09173 | 1.32131 | 8.37602 | 19.75043 | 2.11498 | 0.55141 | 0.18825
[5 empty] | 6.97667 | 0.02177 | 0.03336 | 0.09351 | 1.32877 | 8.42582 | 19.71008 | 2.10967 | 0.54959 | 0.18792
[5 empty] | 6.97833 | 0.02482 | 0.03365 | 0.09533 | 1.33649 | 8.47535 | 19.66577 | 2.10439 | 0.54676 | 0.18671
[5 empty] | 6.98 | 0.02701 | 0.03444 | 0.09705 | 1.34455 | 8.52304 | 19.61889 | 2.09898 | 0.54354 | 0.18504
[5 empty] | 6.98167 | 0.02794 | 0.03577 | 0.09839 | 1.353 | 8.56829 | 19.57166 | 2.0931 | 0.54051 | 0.18375
[5 empty] | 6.98333 | 0.02764 | 0.03761 | 0.09932 | 1.36155 | 8.6119 | 19.52583 | 2.08632 | 0.53786 | 0.18317
[5 empty] | 6.985 | 0.02606 | 0.03971 | 0.10016 | 1.36961 | 8.65498 | 19.48174 | 2.07869 | 0.53554 | 0.18292
[5 empty] | 6.98667 | 0.02346 | 0.04157 | 0.10107 | 1.3767 | 8.69801 | 19.43859 | 2.07073 | 0.53336 | 0.1825
[5 empty] | 6.98833 | 0.02097 | 0.04269 | 0.10176 | 1.38288 | 8.7414 | 19.3958 | 2.06278 | 0.53128 | 0.18167
[5 empty] | 6.99 | 0.01989 | 0.04276 | 0.10187 | 1.38871 | 8.7856 | 19.35343 | 2.05465 | 0.52951 | 0.18046
[5 empty] | 6.99167 | 0.02072 | 0.04188 | 0.10157 | 1.39471 | 8.83054 | 19.31171 | 2.04598 | 0.5283 | 0.17908
[5 empty] | 6.99333 | 0.02294 | 0.04047 | 0.10164 | 1.40086 | 8.87552 | 19.27104 | 2.03711 | 0.52753 | 0.17761
[5 empty] | 6.995 | 0.02576 | 0.03897 | 0.10289 | 1.4069 | 8.9199 | 19.23178 | 2.02879 | 0.52678 | 0.1759
[5 empty] | 6.99667 | 0.0286 | 0.03789 | 0.10534 | 1.413 | 8.96364 | 19.19362 | 2.02131 | 0.52542 | 0.17408
[5 empty] | 6.99833 | 0.03109 | 0.03768 | 0.10824 | 1.41974 | 9.00732 | 19.1553 | 2.01412 | 0.52287 | 0.17284
[5 empty] | 7 | 0.03281 | 0.03841 | 0.1106 | 1.42742 | 9.05154 | 19.11565 | 2.00638 | 0.51912 | 0.17302
[5 empty] | 7.00167 | 0.03348 | 0.03967 | 0.11174 | 1.43585 | 9.09671 | 19.07438 | 1.99743 | 0.51502 | 0.1747
[5 empty] | 7.00333 | 0.03323 | 0.04076 | 0.11157 | 1.44453 | 9.14324 | 19.03204 | 1.98689 | 0.51146 | 0.177
[5 empty] | 7.005 | 0.03246 | 0.04108 | 0.1106 | 1.45297 | 9.19151 | 18.98941 | 1.97471 | 0.50858 | 0.17862
[5 empty] | 7.00667 | 0.03136 | 0.04044 | 0.10946 | 1.46114 | 9.24128 | 18.94704 | 1.96142 | 0.50614 | 0.17869
[5 empty] | 7.00833 | 0.02984 | 0.0391 | 0.10838 | 1.46938 | 9.29161 | 18.90463 | 1.94809 | 0.50411 | 0.17732
[5 empty] | 7.01 | 0.02801 | 0.03757 | 0.10732 | 1.47808 | 9.34153 | 18.86117 | 1.93561 | 0.50252 | 0.17532
[5 empty] | 7.01167 | 0.02617 | 0.03615 | 0.10638 | 1.48719 | 9.39064 | 18.81632 | 1.92449 | 0.50112 | 0.17359
[5 empty] | 7.01333 | 0.0245 | 0.03464 | 0.10579 | 1.49629 | 9.43937 | 18.77141 | 1.91496 | 0.49955 | 0.17262
[5 empty] | 7.015 | 0.0231 | 0.03265 | 0.10542 | 1.50496 | 9.48845 | 18.72824 | 1.90706 | 0.49783 | 0.17249
[5 empty] | 7.01667 | 0.02196 | 0.03023 | 0.10492 | 1.51317 | 9.53794 | 18.68721 | 1.90033 | 0.49657 | 0.1728
[5 empty] | 7.01833 | 0.02096 | 0.028 | 0.10399 | 1.52119 | 9.58693 | 18.64726 | 1.89406 | 0.49647 | 0.173
[5 empty] | 7.02 | 0.01995 | 0.0268 | 0.10267 | 1.52943 | 9.63465 | 18.60737 | 1.88782 | 0.49744 | 0.17306
[5 empty] | 7.02167 | 0.01879 | 0.02716 | 0.10137 | 1.53819 | 9.68111 | 18.56737 | 1.88129 | 0.49872 | 0.17348
[5 empty] | 7.02333 | 0.01759 | 0.02907 | 0.10054 | 1.54726 | 9.72664 | 18.52762 | 1.87418 | 0.49942 | 0.17446
[5 empty] | 7.025 | 0.01663 | 0.03177 | 0.10036 | 1.55615 | 9.77156 | 18.48818 | 1.86661 | 0.49898 | 0.17564
[5 empty] | 7.02667 | 0.01618 | 0.03424 | 0.10073 | 1.5646 | 9.81617 | 18.44857 | 1.85933 | 0.49719 | 0.17626
[5 empty] | 7.02833 | 0.01628 | 0.0359 | 0.10144 | 1.57254 | 9.86069 | 18.40831 | 1.85299 | 0.49412 | 0.1757
[5 empty] | 7.03 | 0.01692 | 0.0369 | 0.10236 | 1.58026 | 9.90536 | 18.36751 | 1.84729 | 0.49007 | 0.17396
[5 empty] | 7.03167 | 0.01802 | 0.03761 | 0.10363 | 1.5886 | 9.95064 | 18.32661 | 1.84115 | 0.48562 | 0.17154
[5 empty] | 7.03333 | 0.01936 | 0.03801 | 0.10546 | 1.59833 | 9.99712 | 18.28577 | 1.83364 | 0.48141 | 0.16885
[5 empty] | 7.035 | 0.02055 | 0.03773 | 0.10781 | 1.60941 | 10.04474 | 18.24443 | 1.82457 | 0.47813 | 0.16631
[5 empty] | 7.03667 | 0.02124 | 0.03666 | 0.11026 | 1.62122 | 10.09259 | 18.2015 | 1.81453 | 0.47629 | 0.16455
[5 empty] | 7.03833 | 0.02134 | 0.03519 | 0.11214 | 1.63305 | 10.13967 | 18.15582 | 1.80447 | 0.47587 | 0.16401
[5 empty] | 7.04 | 0.02126 | 0.03413 | 0.11298 | 1.64418 | 10.18588 | 18.10705 | 1.79496 | 0.47627 | 0.16473
[5 empty] | 7.04167 | 0.02165 | 0.0339 | 0.11276 | 1.65416 | 10.23194 | 18.05594 | 1.78588 | 0.47668 | 0.16638
[5 empty] | 7.04333 | 0.0229 | 0.0342 | 0.11171 | 1.66305 | 10.27841 | 18.0042 | 1.77709 | 0.4768 | 0.16839
[5 empty] | 7.045 | 0.02491 | 0.03454 | 0.11038 | 1.67138 | 10.3253 | 17.95419 | 1.76901 | 0.47684 | 0.17026
[5 empty] | 7.04667 | 0.02725 | 0.03481 | 0.10927 | 1.67985 | 10.37233 | 17.90799 | 1.76216 | 0.47662 | 0.17164
[5 empty] | 7.04833 | 0.02928 | 0.0352 | 0.10851 | 1.68896 | 10.41923 | 17.86633 | 1.75639 | 0.47558 | 0.17211
[5 empty] | 7.05 | 0.03025 | 0.03583 | 0.10804 | 1.69883 | 10.46597 | 17.82841 | 1.75104 | 0.47375 | 0.17145
[5 empty] | 7.05167 | 0.02981 | 0.0367 | 0.10783 | 1.70921 | 10.51273 | 17.79247 | 1.74578 | 0.47166 | 0.17006
[5 empty] | 7.05333 | 0.02837 | 0.03784 | 0.10774 | 1.71993 | 10.55998 | 17.75631 | 1.74085 | 0.46938 | 0.16864
[5 empty] | 7.055 | 0.02685 | 0.03914 | 0.10745 | 1.73141 | 10.60795 | 17.71782 | 1.73639 | 0.46658 | 0.16766
[5 empty] | 7.05667 | 0.02603 | 0.04005 | 0.1068 | 1.74426 | 10.65599 | 17.67568 | 1.73193 | 0.46336 | 0.16726
[5 empty] | 7.05833 | 0.02618 | 0.03993 | 0.10604 | 1.75848 | 10.70307 | 17.62999 | 1.72663 | 0.46028 | 0.16744
[5 empty] | 7.06 | 0.02697 | 0.03877 | 0.10578 | 1.77319 | 10.74902 | 17.58222 | 1.71979 | 0.45783 | 0.16807
[5 empty] | 7.06167 | 0.02768 | 0.03709 | 0.10647 | 1.78727 | 10.79467 | 17.53418 | 1.71123 | 0.45634 | 0.16908
[5 empty] | 7.06333 | 0.02777 | 0.03543 | 0.10795 | 1.80005 | 10.84073 | 17.48664 | 1.70155 | 0.4562 | 0.17038
[5 empty] | 7.065 | 0.02735 | 0.03415 | 0.10951 | 1.81168 | 10.88712 | 17.43941 | 1.69206 | 0.45759 | 0.17173
[5 empty] | 7.06667 | 0.02696 | 0.03343 | 0.11052 | 1.82278 | 10.93333 | 17.39232 | 1.68392 | 0.45983 | 0.17277
[5 empty] | 7.06833 | 0.02711 | 0.03327 | 0.11109 | 1.83401 | 10.97931 | 17.34583 | 1.67721 | 0.46163 | 0.17329
[5 empty] | 7.07 | 0.02797 | 0.03353 | 0.11218 | 1.84582 | 11.02575 | 17.30064 | 1.6711 | 0.46228 | 0.17346
[5 empty] | 7.07167 | 0.02916 | 0.03416 | 0.11452 | 1.85822 | 11.07329 | 17.25738 | 1.66469 | 0.46205 | 0.17351
[5 empty] | 7.07333 | 0.0302 | 0.03518 | 0.1175 | 1.8708 | 11.12161 | 17.21646 | 1.65765 | 0.46148 | 0.17325
[5 empty] | 7.075 | 0.03094 | 0.03653 | 0.11988 | 1.88294 | 11.16975 | 17.17747 | 1.6501 | 0.46056 | 0.17249
[5 empty] | 7.07667 | 0.03152 | 0.03813 | 0.12112 | 1.89409 | 11.21673 | 17.13862 | 1.64229 | 0.45894 | 0.17122
[5 empty] | 7.07833 | 0.03205 | 0.03978 | 0.12176 | 1.90407 | 11.26191 | 17.0978 | 1.63459 | 0.45666 | 0.16947
[5 empty] | 7.08 | 0.03249 | 0.04109 | 0.12268 | 1.91322 | 11.30519 | 17.054 | 1.62727 | 0.45435 | 0.1675
[5 empty] | 7.08167 | 0.03281 | 0.04173 | 0.12414 | 1.92229 | 11.34739 | 17.00758 | 1.62022 | 0.45248 | 0.16583
[5 empty] | 7.08333 | 0.03311 | 0.04182 | 0.12567 | 1.93209 | 11.38994 | 16.95969 | 1.61307 | 0.45109 | 0.16448
[5 empty] | 7.085 | 0.03334 | 0.04208 | 0.12656 | 1.94301 | 11.43372 | 16.9114 | 1.60566 | 0.4501 | 0.16304
[5 empty] | 7.08667 | 0.0334 | 0.04334 | 0.1264 | 1.955 | 11.47862 | 16.86336 | 1.59825 | 0.44939 | 0.16165
[5 empty] | 7.08833 | 0.03326 | 0.0455 | 0.12519 | 1.9682 | 11.52425 | 16.81593 | 1.59127 | 0.4486 | 0.161
[5 empty] | 7.09 | 0.03295 | 0.0473 | 0.12323 | 1.98276 | 11.57049 | 16.76925 | 1.5849 | 0.44723 | 0.16117
[5 empty] | 7.09167 | 0.03259 | 0.04729 | 0.12097 | 1.99818 | 11.61717 | 16.72333 | 1.57879 | 0.44517 | 0.16148
[5 empty] | 7.09333 | 0.03226 | 0.04517 | 0.11901 | 2.01355 | 11.66397 | 16.6785 | 1.57226 | 0.44277 | 0.16142
[5 empty] | 7.095 | 0.03151 | 0.04206 | 0.11779 | 2.02843 | 11.71055 | 16.63563 | 1.56509 | 0.44047 | 0.16103
[5 empty] | 7.09667 | 0.0297 | 0.03957 | 0.11749 | 2.04326 | 11.75661 | 16.59537 | 1.55769 | 0.4387 | 0.16076
[5 empty] | 7.09833 | 0.02684 | 0.03867 | 0.11812 | 2.05874 | 11.80217 | 16.55725 | 1.55046 | 0.43774 | 0.16104
[5 empty] | 7.1 | 0.02368 | 0.03947 | 0.11974 | 2.0748 | 11.8473 | 16.51974 | 1.54337 | 0.43745 | 0.16183
[5 empty] | 7.10167 | 0.02113 | 0.04119 | 0.12226 | 2.09071 | 11.89191 | 16.48082 | 1.53623 | 0.43747 | 0.1627
[5 empty] | 7.10333 | 0.01982 | 0.04256 | 0.12497 | 2.10598 | 11.93577 | 16.43868 | 1.52886 | 0.43771 | 0.16311
[5 empty] | 7.105 | 0.01991 | 0.04293 | 0.1269 | 2.12061 | 11.9788 | 16.39287 | 1.52117 | 0.43797 | 0.1627
[5 empty] | 7.10667 | 0.02099 | 0.04273 | 0.12786 | 2.13477 | 12.02116 | 16.34501 | 1.51323 | 0.43786 | 0.16136
[5 empty] | 7.10833 | 0.02242 | 0.04277 | 0.12856 | 2.14875 | 12.06322 | 16.29759 | 1.50506 | 0.43712 | 0.15937
[5 empty] | 7.11 | 0.02367 | 0.04348 | 0.13001 | 2.16296 | 12.10541 | 16.25237 | 1.49674 | 0.43565 | 0.15751
[5 empty] | 7.11167 | 0.02428 | 0.04468 | 0.13267 | 2.17768 | 12.14799 | 16.2096 | 1.48856 | 0.4333 | 0.15677
[5 empty] | 7.11333 | 0.02389 | 0.04589 | 0.13584 | 2.19289 | 12.19054 | 16.16797 | 1.4808 | 0.43028 | 0.15738
[5 empty] | 7.115 | 0.02264 | 0.04688 | 0.13826 | 2.2084 | 12.23225 | 16.1255 | 1.47338 | 0.42696 | 0.15856
[5 empty] | 7.11667 | 0.0212 | 0.04761 | 0.13935 | 2.2239 | 12.27302 | 16.08088 | 1.46581 | 0.42369 | 0.1594
[5 empty] | 7.11833 | 0.02033 | 0.04778 | 0.13926 | 2.23922 | 12.31402 | 16.03407 | 1.45758 | 0.4209 | 0.15955
[5 empty] | 7.12 | 0.02051 | 0.04721 | 0.1383 | 2.25454 | 12.35686 | 15.98586 | 1.44869 | 0.41905 | 0.15921
[5 empty] | 7.12167 | 0.02181 | 0.04628 | 0.13684 | 2.27008 | 12.40217 | 15.93744 | 1.43969 | 0.41842 | 0.15883
[5 empty] | 7.12333 | 0.02376 | 0.04552 | 0.13564 | 2.286 | 12.44892 | 15.88989 | 1.4312 | 0.41912 | 0.1589
[5 empty] | 7.125 | 0.02572 | 0.045 | 0.13532 | 2.30258 | 12.49527 | 15.84341 | 1.42361 | 0.42086 | 0.15988
[5 empty] | 7.12667 | 0.02718 | 0.04457 | 0.13584 | 2.31994 | 12.53986 | 15.79741 | 1.41697 | 0.42275 | 0.16206
[5 empty] | 7.12833 | 0.0279 | 0.04417 | 0.13659 | 2.33756 | 12.58247 | 15.75104 | 1.41134 | 0.42368 | 0.16513
[5 empty] | 7.13 | 0.02791 | 0.04393 | 0.13717 | 2.35481 | 12.62385 | 15.70347 | 1.40671 | 0.4231 | 0.16819
[5 empty] | 7.13167 | 0.02746 | 0.04381 | 0.13775 | 2.3716 | 12.66522 | 15.6543 | 1.40272 | 0.42134 | 0.17008
[5 empty] | 7.13333 | 0.02686 | 0.0435 | 0.13865 | 2.38846 | 12.70753 | 15.60427 | 1.39867 | 0.41929 | 0.16985
[5 empty] | 7.135 | 0.02625 | 0.04276 | 0.13996 | 2.40604 | 12.75087 | 15.55515 | 1.39386 | 0.41785 | 0.16748
[5 empty] | 7.13667 | 0.02551 | 0.04184 | 0.14165 | 2.42463 | 12.7943 | 15.50854 | 1.388 | 0.4174 | 0.16397
[5 empty] | 7.13833 | 0.02437 | 0.04134 | 0.14352 | 2.44407 | 12.83628 | 15.46451 | 1.38115 | 0.41771 | 0.16051
[5 empty] | 7.14 | 0.02301 | 0.04144 | 0.14518 | 2.46388 | 12.87592 | 15.42193 | 1.37371 | 0.41825 | 0.1577
[5 empty] | 7.14167 | 0.02216 | 0.04162 | 0.14618 | 2.48334 | 12.91368 | 15.37983 | 1.36611 | 0.41873 | 0.15562
[5 empty] | 7.14333 | 0.02228 | 0.04136 | 0.14647 | 2.50214 | 12.95107 | 15.33786 | 1.35865 | 0.41899 | 0.1543
[5 empty] | 7.145 | 0.02312 | 0.04085 | 0.14667 | 2.52062 | 12.98923 | 15.29571 | 1.3516 | 0.41875 | 0.15367
[5 empty] | 7.14667 | 0.02436 | 0.04073 | 0.14768 | 2.53927 | 13.0283 | 15.25277 | 1.34537 | 0.41769 | 0.15342
[5 empty] | 7.14833 | 0.02595 | 0.04129 | 0.14978 | 2.55823 | 13.06817 | 15.20867 | 1.34039 | 0.41582 | 0.15317
[5 empty] | 7.15 | 0.02764 | 0.04212 | 0.15222 | 2.57736 | 13.10917 | 15.16379 | 1.3366 | 0.41353 | 0.15269
[5 empty] | 7.15167 | 0.02889 | 0.04265 | 0.15398 | 2.59651 | 13.15143 | 15.11909 | 1.33342 | 0.41123 | 0.15188
[5 empty] | 7.15333 | 0.02931 | 0.04266 | 0.15485 | 2.61572 | 13.19396 | 15.0751 | 1.33019 | 0.40931 | 0.1508
[5 empty] | 7.155 | 0.02906 | 0.04196 | 0.15544 | 2.63516 | 13.2351 | 15.03141 | 1.32665 | 0.40802 | 0.14958
[5 empty] | 7.15667 | 0.02885 | 0.04043 | 0.15628 | 2.65478 | 13.27368 | 14.98702 | 1.32288 | 0.40731 | 0.14835
[5 empty] | 7.15833 | 0.02946 | 0.0384 | 0.15744 | 2.67463 | 13.30979 | 14.94122 | 1.31883 | 0.40696 | 0.14725
[5 empty] | 7.16 | 0.03101 | 0.0368 | 0.15875 | 2.6953 | 13.34457 | 14.89404 | 1.31423 | 0.40662 | 0.14654
[5 empty] | 7.16167 | 0.03259 | 0.03649 | 0.15997 | 2.71722 | 13.37944 | 14.84611 | 1.30883 | 0.40586 | 0.14653
[5 empty] | 7.16333 | 0.03308 | 0.03755 | 0.16089 | 2.73988 | 13.41531 | 14.79854 | 1.30253 | 0.40453 | 0.14704
[5 empty] | 7.165 | 0.03227 | 0.0391 | 0.1615 | 2.76239 | 13.45241 | 14.75262 | 1.29563 | 0.40298 | 0.14746
[5 empty] | 7.16667 | 0.03076 | 0.03997 | 0.1619 | 2.78417 | 13.49065 | 14.70902 | 1.28881 | 0.40171 | 0.14766
[5 empty] | 7.16833 | 0.02905 | 0.0395 | 0.16224 | 2.80497 | 13.52989 | 14.66671 | 1.28272 | 0.40064 | 0.14814
[5 empty] | 7.17 | 0.02732 | 0.03801 | 0.16267 | 2.82498 | 13.56974 | 14.62335 | 1.27759 | 0.39927 | 0.14913
[5 empty] | 7.17167 | 0.02562 | 0.03644 | 0.1632 | 2.84487 | 13.60924 | 14.57723 | 1.27326 | 0.39736 | 0.15024
[5 empty] | 7.17333 | 0.02402 | 0.03569 | 0.16367 | 2.86517 | 13.64758 | 14.52854 | 1.26954 | 0.39521 | 0.15103
[5 empty] | 7.175 | 0.02262 | 0.03588 | 0.16396 | 2.88591 | 13.68478 | 14.47846 | 1.26622 | 0.39322 | 0.15132
[5 empty] | 7.17667 | 0.02153 | 0.03638 | 0.1642 | 2.90699 | 13.72165 | 14.42795 | 1.26285 | 0.39134 | 0.15108
[5 empty] | 7.17833 | 0.02074 | 0.03674 | 0.16444 | 2.92853 | 13.75876 | 14.37757 | 1.25857 | 0.38929 | 0.15032
[5 empty] | 7.18 | 0.01994 | 0.03701 | 0.16454 | 2.95078 | 13.79583 | 14.32775 | 1.25252 | 0.38725 | 0.14891
[5 empty] | 7.18167 | 0.01884 | 0.03742 | 0.16431 | 2.97388 | 13.83209 | 14.27881 | 1.24435 | 0.38613 | 0.14663
[5 empty] | 7.18333 | 0.01737 | 0.03813 | 0.16362 | 2.99772 | 13.86702 | 14.23059 | 1.23461 | 0.38672 | 0.14347
[5 empty] | 7.185 | 0.01583 | 0.03921 | 0.16254 | 3.02188 | 13.90076 | 14.18274 | 1.22432 | 0.38866 | 0.14018
[5 empty] | 7.18667 | 0.01485 | 0.04032 | 0.16129 | 3.04583 | 13.93396 | 14.13519 | 1.21443 | 0.39038 | 0.13811
[5 empty] | 7.18833 | 0.01509 | 0.04068 | 0.15997 | 3.06937 | 13.96703 | 14.08819 | 1.20549 | 0.39042 | 0.1382
[5 empty] | 7.19 | 0.01673 | 0.03975 | 0.15847 | 3.09283 | 13.99971 | 14.04172 | 1.19775 | 0.38873 | 0.14037
[5 empty] | 7.19167 | 0.01927 | 0.03763 | 0.15684 | 3.11679 | 14.03172 | 13.9953 | 1.19124 | 0.38641 | 0.14372
[5 empty] | 7.19333 | 0.02206 | 0.03508 | 0.15527 | 3.14152 | 14.06361 | 13.94854 | 1.18577 | 0.38441 | 0.147
[5 empty] | 7.195 | 0.02473 | 0.03304 | 0.15397 | 3.16688 | 14.09644 | 13.90169 | 1.18104 | 0.38299 | 0.14892
[5 empty] | 7.19667 | 0.02712 | 0.03212 | 0.15295 | 3.19273 | 14.13086 | 13.85541 | 1.17661 | 0.38186 | 0.14877
[5 empty] | 7.19833 | 0.02895 | 0.03234 | 0.15211 | 3.21911 | 14.1668 | 13.81026 | 1.17183 | 0.38069 | 0.14709
[5 empty] | 7.2 | 0.02994 | 0.03329 | 0.15168 | 3.24608 | 14.20346 | 13.76644 | 1.16619 | 0.37931 | 0.14522
[5 empty] | 7.20167 | 0.02978 | 0.03443 | 0.15243 | 3.2736 | 14.23936 | 13.72352 | 1.15984 | 0.37784 | 0.14422
[5 empty] | 7.20333 | 0.02822 | 0.03533 | 0.15508 | 3.30167 | 14.27317 | 13.68049 | 1.1535 | 0.3765 | 0.14426
[5 empty] | 7.205 | 0.02553 | 0.03573 | 0.15941 | 3.33013 | 14.30472 | 13.63656 | 1.14782 | 0.37522 | 0.14479
[5 empty] | 7.20667 | 0.02266 | 0.03572 | 0.16439 | 3.35843 | 14.33488 | 13.59165 | 1.14269 | 0.37375 | 0.14512
[5 empty] | 7.20833 | 0.02066 | 0.03576 | 0.16897 | 3.38607 | 14.36457 | 13.546 | 1.13718 | 0.37205 | 0.14501
[5 empty] | 7.21 | 0.02017 | 0.03614 | 0.17252 | 3.41293 | 14.39415 | 13.49979 | 1.13066 | 0.3706 | 0.14466
[5 empty] | 7.21167 | 0.02076 | 0.03669 | 0.17482 | 3.43939 | 14.42378 | 13.4529 | 1.12369 | 0.36986 | 0.14452
[5 empty] | 7.21333 | 0.02097 | 0.03721 | 0.17584 | 3.46619 | 14.45358 | 13.40504 | 1.11738 | 0.36979 | 0.14494
[5 empty] | 7.215 | 0.01959 | 0.03765 | 0.1756 | 3.49416 | 14.48361 | 13.35615 | 1.1123 | 0.37022 | 0.14585
[5 empty] | 7.21667 | 0.01679 | 0.03791 | 0.17421 | 3.52373 | 14.51407 | 13.30674 | 1.10821 | 0.37106 | 0.14686
[5 empty] | 7.21833 | 0.01379 | 0.03789 | 0.17206 | 3.55444 | 14.54533 | 13.25774 | 1.10446 | 0.37195 | 0.1474
[5 empty] | 7.22 | 0.01183 | 0.03784 | 0.16976 | 3.58526 | 14.57763 | 13.20989 | 1.10019 | 0.37233 | 0.14718
[5 empty] | 7.22167 | 0.01149 | 0.03796 | 0.16771 | 3.61538 | 14.61065 | 13.16353 | 1.0946 | 0.37198 | 0.1464
[5 empty] | 7.22333 | 0.01272 | 0.038 | 0.16585 | 3.64473 | 14.64335 | 13.11862 | 1.08739 | 0.37096 | 0.14526
[5 empty] | 7.225 | 0.01501 | 0.03746 | 0.16409 | 3.67369 | 14.67432 | 13.07462 | 1.07898 | 0.36945 | 0.14375
[5 empty] | 7.22667 | 0.01769 | 0.03625 | 0.16258 | 3.70268 | 14.7026 | 13.03068 | 1.07038 | 0.36771 | 0.14218
[5 empty] | 7.22833 | 0.02022 | 0.0349 | 0.16147 | 3.73201 | 14.72829 | 12.98584 | 1.06264 | 0.36607 | 0.14114
[5 empty] | 7.23 | 0.02246 | 0.03397 | 0.16067 | 3.76182 | 14.75267 | 12.93916 | 1.05615 | 0.36483 | 0.1409
[5 empty] | 7.23167 | 0.02439 | 0.03354 | 0.16015 | 3.79226 | 14.77748 | 12.89032 | 1.05057 | 0.36409 | 0.1411
[5 empty] | 7.23333 | 0.02579 | 0.03325 | 0.16015 | 3.82341 | 14.80365 | 12.84042 | 1.04532 | 0.36393 | 0.14107
[5 empty] | 7.235 | 0.02645 | 0.03276 | 0.1611 | 3.85493 | 14.83081 | 12.79159 | 1.04034 | 0.36439 | 0.14022
[5 empty] | 7.23667 | 0.02631 | 0.03206 | 0.16313 | 3.88625 | 14.85783 | 12.7455 | 1.03596 | 0.36503 | 0.13859
[5 empty] | 7.23833 | 0.02541 | 0.03139 | 0.16568 | 3.9171 | 14.88356 | 12.70266 | 1.03247 | 0.36498 | 0.1371
[5 empty] | 7.24 | 0.02394 | 0.03112 | 0.16793 | 3.94783 | 14.90756 | 12.66256 | 1.02986 | 0.36376 | 0.13681
[5 empty] | 7.24167 | 0.02242 | 0.03146 | 0.16943 | 3.97931 | 14.93064 | 12.62416 | 1.02777 | 0.36152 | 0.13766
[5 empty] | 7.24333 | 0.0213 | 0.03227 | 0.17037 | 4.01224 | 14.95433 | 12.58615 | 1.02559 | 0.35859 | 0.1384
[5 empty] | 7.245 | 0.02079 | 0.03321 | 0.1713 | 4.04653 | 14.97966 | 12.54707 | 1.02266 | 0.35523 | 0.13808
[5 empty] | 7.24667 | 0.02067 | 0.03402 | 0.17247 | 4.0815 | 15.00664 | 12.50564 | 1.01868 | 0.35186 | 0.13688
[5 empty] | 7.24833 | 0.02026 | 0.03457 | 0.17352 | 4.11647 | 15.03454 | 12.46135 | 1.01371 | 0.3491 | 0.13588
[5 empty] | 7.25 | 0.01911 | 0.03483 | 0.17392 | 4.15113 | 15.06223 | 12.41493 | 1.00802 | 0.34746 | 0.13613
[5 empty] | 7.25167 | 0.01742 | 0.03474 | 0.17376 | 4.18532 | 15.08854 | 12.36807 | 1.00207 | 0.34713 | 0.13787
[5 empty] | 7.25333 | 0.01563 | 0.03424 | 0.17358 | 4.21912 | 15.11276 | 12.32203 | 0.9965 | 0.34806 | 0.14024
[5 empty] | 7.255 | 0.01412 | 0.03363 | 0.17369 | 4.25318 | 15.13503 | 12.27651 | 0.99165 | 0.3499 | 0.1422
[5 empty] | 7.25667 | 0.01334 | 0.03374 | 0.17408 | 4.28829 | 15.15585 | 12.23023 | 0.98715 | 0.35179 | 0.14344
[5 empty] | 7.25833 | 0.0135 | 0.03523 | 0.17466 | 4.32487 | 15.17564 | 12.1828 | 0.98228 | 0.35276 | 0.14414
[5 empty] | 7.26 | 0.01433 | 0.03782 | 0.17522 | 4.363 | 15.19451 | 12.13512 | 0.97659 | 0.35215 | 0.1446
[5 empty] | 7.26167 | 0.01544 | 0.04061 | 0.17569 | 4.40243 | 15.21238 | 12.08821 | 0.97019 | 0.35011 | 0.1449
[5 empty] | 7.26333 | 0.01654 | 0.04307 | 0.1764 | 4.4422 | 15.22956 | 12.04234 | 0.96361 | 0.34732 | 0.14489
[5 empty] | 7.265 | 0.01725 | 0.04534 | 0.17796 | 4.48115 | 15.24699 | 11.99729 | 0.95765 | 0.3443 | 0.14443
[5 empty] | 7.26667 | 0.01712 | 0.04783 | 0.1805 | 4.51887 | 15.26567 | 11.95266 | 0.95294 | 0.34103 | 0.14367
[5 empty] | 7.26833 | 0.01605 | 0.05057 | 0.18347 | 4.55609 | 15.28598 | 11.90797 | 0.94945 | 0.33724 | 0.1427
[5 empty] | 7.27 | 0.01432 | 0.05334 | 0.18617 | 4.59397 | 15.30754 | 11.86267 | 0.94618 | 0.333 | 0.14133
[5 empty] | 7.27167 | 0.01229 | 0.05583 | 0.18819 | 4.63322 | 15.3297 | 11.81626 | 0.94184 | 0.32895 | 0.1395
[5 empty] | 7.27333 | 0.01023 | 0.05742 | 0.18929 | 4.674 | 15.35189 | 11.76874 | 0.93607 | 0.32597 | 0.13755
[5 empty] | 7.275 | 0.00836 | 0.05735 | 0.18934 | 4.71585 | 15.37385 | 11.721 | 0.92987 | 0.32455 | 0.13568
[5 empty] | 7.27667 | 0.00691 | 0.05545 | 0.18854 | 4.75776 | 15.39559 | 11.67421 | 0.92476 | 0.32468 | 0.1338
[5 empty] | 7.27833 | 0.00604 | 0.05271 | 0.18749 | 4.79878 | 15.4171 | 11.62865 | 0.92139 | 0.32588 | 0.13199
[5 empty] | 7.28 | 0.00583 | 0.05055 | 0.18654 | 4.83858 | 15.4381 | 11.58346 | 0.91912 | 0.32724 | 0.1306
[5 empty] | 7.28167 | 0.0063 | 0.04967 | 0.18567 | 4.87735 | 15.45815 | 11.5374 | 0.91684 | 0.32797 | 0.12981
[5 empty] | 7.28333 | 0.0074 | 0.04975 | 0.18481 | 4.91552 | 15.47695 | 11.48963 | 0.91375 | 0.32815 | 0.12977
[5 empty] | 7.285 | 0.00896 | 0.05035 | 0.18418 | 4.95344 | 15.49446 | 11.44016 | 0.90944 | 0.3283 | 0.13087
[5 empty] | 7.28667 | 0.01071 | 0.05146 | 0.18412 | 4.99144 | 15.51087 | 11.39018 | 0.90373 | 0.32849 | 0.1334
[5 empty] | 7.28833 | 0.0124 | 0.05281 | 0.18483 | 5.02999 | 15.52665 | 11.34174 | 0.89693 | 0.32845 | 0.13707
[5 empty] | 7.29 | 0.01394 | 0.05369 | 0.18631 | 5.06946 | 15.54249 | 11.29649 | 0.88976 | 0.32809 | 0.14109
[5 empty] | 7.29167 | 0.0153 | 0.05359 | 0.18827 | 5.11001 | 15.55891 | 11.25466 | 0.88314 | 0.32743 | 0.14475
[5 empty] | 7.29333 | 0.01644 | 0.05264 | 0.19026 | 5.15166 | 15.57565 | 11.21516 | 0.87795 | 0.32632 | 0.1478
[5 empty] | 7.295 | 0.01731 | 0.05133 | 0.19213 | 5.19451 | 15.59197 | 11.17638 | 0.87453 | 0.32426 | 0.14998
[5 empty] | 7.29667 | 0.01787 | 0.05008 | 0.19423 | 5.23866 | 15.60751 | 11.13708 | 0.87251 | 0.32089 | 0.15069
[5 empty] | 7.29833 | 0.01812 | 0.049 | 0.19678 | 5.28414 | 15.62247 | 11.09724 | 0.87131 | 0.31658 | 0.14953
[5 empty] | 7.3 | 0.01812 | 0.04825 | 0.1995 | 5.33087 | 15.63719 | 11.05775 | 0.87018 | 0.31224 | 0.14708
[5 empty] | 7.30167 | 0.01786 | 0.0482 | 0.20214 | 5.37846 | 15.65202 | 11.01899 | 0.8682 | 0.30862 | 0.14451
[5 empty] | 7.30333 | 0.01721 | 0.0491 | 0.20477 | 5.4264 | 15.6671 | 10.98011 | 0.8647 | 0.30606 | 0.14264
[5 empty] | 7.305 | 0.01621 | 0.05049 | 0.20766 | 5.47436 | 15.68212 | 10.94001 | 0.85989 | 0.30473 | 0.14169
[5 empty] | 7.30667 | 0.015 | 0.05145 | 0.21095 | 5.52192 | 15.6966 | 10.89817 | 0.85465 | 0.30449 | 0.14166
[5 empty] | 7.30833 | 0.01373 | 0.05138 | 0.21429 | 5.56855 | 15.71027 | 10.85486 | 0.84959 | 0.30487 | 0.14239
[5 empty] | 7.31 | 0.01246 | 0.05037 | 0.21709 | 5.61429 | 15.7232 | 10.81108 | 0.84471 | 0.30561 | 0.14348
[5 empty] | 7.31167 | 0.01134 | 0.04894 | 0.219 | 5.65994 | 15.7359 | 10.76778 | 0.83978 | 0.30666 | 0.14444
[5 empty] | 7.31333 | 0.0108 | 0.04751 | 0.21985 | 5.70652 | 15.74902 | 10.7249 | 0.83482 | 0.30775 | 0.14529
[5 empty] | 7.315 | 0.01107 | 0.04621 | 0.21961 | 5.75456 | 15.76279 | 10.68142 | 0.83028 | 0.30847 | 0.14645
[5 empty] | 7.31667 | 0.01192 | 0.04514 | 0.21882 | 5.80373 | 15.7769 | 10.63681 | 0.82668 | 0.30907 | 0.14785
[5 empty] | 7.31833 | 0.01322 | 0.04441 | 0.21866 | 5.85292 | 15.79082 | 10.59164 | 0.8242 | 0.31032 | 0.14868
[5 empty] | 7.32 | 0.01504 | 0.04392 | 0.22018 | 5.90086 | 15.80396 | 10.54696 | 0.82237 | 0.31253 | 0.14804
[5 empty] | 7.32167 | 0.01702 | 0.04331 | 0.22334 | 5.94712 | 15.8159 | 10.50355 | 0.82048 | 0.31501 | 0.14566
[5 empty] | 7.32333 | 0.0183 | 0.04261 | 0.22678 | 5.99251 | 15.82676 | 10.46153 | 0.81815 | 0.31674 | 0.14224
[5 empty] | 7.325 | 0.01819 | 0.04247 | 0.2289 | 6.03848 | 15.83698 | 10.42049 | 0.81542 | 0.31712 | 0.13937
[5 empty] | 7.32667 | 0.0165 | 0.0434 | 0.22942 | 6.08614 | 15.84652 | 10.37985 | 0.81243 | 0.31613 | 0.13869
[5 empty] | 7.32833 | 0.01377 | 0.04524 | 0.22933 | 6.1358 | 15.85493 | 10.33922 | 0.80901 | 0.31415 | 0.14072
[5 empty] | 7.33 | 0.0113 | 0.04752 | 0.22973 | 6.1872 | 15.86211 | 10.2985 | 0.80488 | 0.31207 | 0.14444
[5 empty] | 7.33167 | 0.01028 | 0.04973 | 0.23122 | 6.24003 | 15.86846 | 10.25762 | 0.80021 | 0.31111 | 0.14807
[5 empty] | 7.33333 | 0.01095 | 0.05114 | 0.23374 | 6.29405 | 15.87461 | 10.21616 | 0.79524 | 0.31193 | 0.15005
[5 empty] | 7.335 | 0.01287 | 0.0512 | 0.23686 | 6.34884 | 15.88141 | 10.17357 | 0.79003 | 0.31396 | 0.1498
[5 empty] | 7.33667 | 0.01523 | 0.05027 | 0.24011 | 6.4038 | 15.88965 | 10.12969 | 0.78477 | 0.31586 | 0.14777
[5 empty] | 7.33833 | 0.01718 | 0.04941 | 0.24289 | 6.45843 | 15.89953 | 10.08472 | 0.78004 | 0.31664 | 0.14487
[5 empty] | 7.34 | 0.01826 | 0.04939 | 0.24425 | 6.51262 | 15.91031 | 10.03907 | 0.77658 | 0.31617 | 0.14214
[5 empty] | 7.34167 | 0.01836 | 0.05043 | 0.24368 | 6.56665 | 15.92066 | 9.99356 | 0.77472 | 0.31483 | 0.1403
[5 empty] | 7.34333 | 0.01761 | 0.05243 | 0.24189 | 6.62083 | 15.92934 | 9.94904 | 0.77401 | 0.31303 | 0.13945
[5 empty] | 7.345 | 0.01646 | 0.05492 | 0.24024 | 6.6753 | 15.93599 | 9.90577 | 0.77336 | 0.31087 | 0.13906
[5 empty] | 7.34667 | 0.01547 | 0.05715 | 0.23974 | 6.73027 | 15.94121 | 9.86352 | 0.77186 | 0.30812 | 0.13834
[5 empty] | 7.34833 | 0.01477 | 0.05857 | 0.24072 | 6.78625 | 15.9457 | 9.82192 | 0.76915 | 0.3046 | 0.13695
[5 empty] | 7.35 | 0.01421 | 0.0589 | 0.24293 | 6.8434 | 15.94949 | 9.78078 | 0.76504 | 0.30067 | 0.13531
[5 empty] | 7.35167 | 0.01382 | 0.05809 | 0.24546 | 6.90137 | 15.95226 | 9.73992 | 0.75944 | 0.29725 | 0.13408
[5 empty] | 7.35333 | 0.01388 | 0.05648 | 0.24701 | 6.95978 | 15.95394 | 9.69898 | 0.75257 | 0.29522 | 0.13363
[5 empty] | 7.355 | 0.01479 | 0.0546 | 0.24658 | 7.01869 | 15.9547 | 9.65771 | 0.74501 | 0.29472 | 0.13385
[5 empty] | 7.35667 | 0.01668 | 0.05264 | 0.24403 | 7.07803 | 15.95476 | 9.61639 | 0.73749 | 0.2952 | 0.13442
[5 empty] | 7.35833 | 0.01919 | 0.05074 | 0.24041 | 7.1374 | 15.95464 | 9.57548 | 0.73073 | 0.29622 | 0.13497
[5 empty] | 7.36 | 0.0217 | 0.04937 | 0.23743 | 7.19651 | 15.95517 | 9.53493 | 0.7252 | 0.2977 | 0.13521
[5 empty] | 7.36167 | 0.02355 | 0.04903 | 0.23621 | 7.25559 | 15.95703 | 9.49417 | 0.72086 | 0.29946 | 0.13511
[5 empty] | 7.36333 | 0.02437 | 0.04985 | 0.23653 | 7.31531 | 15.96029 | 9.45264 | 0.71745 | 0.30092 | 0.13469
[5 empty] | 7.365 | 0.02452 | 0.0516 | 0.23752 | 7.37633 | 15.96441 | 9.41056 | 0.71467 | 0.30123 | 0.13386
[5 empty] | 7.36667 | 0.02449 | 0.05389 | 0.23873 | 7.43868 | 15.96852 | 9.36884 | 0.71254 | 0.2997 | 0.13275
[5 empty] | 7.36833 | 0.02452 | 0.05627 | 0.24038 | 7.50176 | 15.97205 | 9.32808 | 0.71115 | 0.29633 | 0.13184
[5 empty] | 7.37 | 0.02477 | 0.0583 | 0.24291 | 7.56475 | 15.97525 | 9.28819 | 0.71022 | 0.29212 | 0.13135
[5 empty] | 7.37167 | 0.02537 | 0.05936 | 0.24674 | 7.62697 | 15.97888 | 9.24877 | 0.70895 | 0.28847 | 0.1311
[5 empty] | 7.37333 | 0.0263 | 0.05894 | 0.25184 | 7.68813 | 15.98331 | 9.20927 | 0.70653 | 0.28628 | 0.13101
[5 empty] | 7.375 | 0.02742 | 0.05723 | 0.25723 | 7.74858 | 15.98794 | 9.16913 | 0.70264 | 0.28554 | 0.13139
[5 empty] | 7.37667 | 0.02853 | 0.05515 | 0.2616 | 7.80907 | 15.99163 | 9.12827 | 0.69779 | 0.28571 | 0.13274
[5 empty] | 7.37833 | 0.02947 | 0.05378 | 0.26442 | 7.87036 | 15.99374 | 9.0872 | 0.69287 | 0.28662 | 0.13512
[5 empty] | 7.38 | 0.03015 | 0.05383 | 0.26603 | 7.93291 | 15.99456 | 9.04654 | 0.68856 | 0.28851 | 0.13788
[5 empty] | 7.38167 | 0.03043 | 0.0554 | 0.26702 | 7.99678 | 15.99483 | 9.00665 | 0.6851 | 0.29119 | 0.14007
[5 empty] | 7.38333 | 0.03021 | 0.05798 | 0.26769 | 8.06164 | 15.99501 | 8.9677 | 0.68256 | 0.29393 | 0.14106
[5 empty] | 7.385 | 0.02965 | 0.06059 | 0.26814 | 8.127 | 15.9949 | 8.92988 | 0.681 | 0.29605 | 0.141
[5 empty] | 7.38667 | 0.02891 | 0.06211 | 0.26881 | 8.19257 | 15.99374 | 8.89322 | 0.68036 | 0.2969 | 0.14063
[5 empty] | 7.38833 | 0.02797 | 0.06199 | 0.27043 | 8.25837 | 15.99077 | 8.85738 | 0.68044 | 0.29608 | 0.14057
[5 empty] | 7.39 | 0.02685 | 0.06051 | 0.27298 | 8.32462 | 15.98592 | 8.82146 | 0.6805 | 0.29398 | 0.14066
[5 empty] | 7.39167 | 0.02584 | 0.05829 | 0.27545 | 8.39155 | 15.97974 | 8.78441 | 0.67923 | 0.29133 | 0.14008
[5 empty] | 7.39333 | 0.02556 | 0.05603 | 0.27697 | 8.45947 | 15.97305 | 8.74576 | 0.6759 | 0.28851 | 0.13832
[5 empty] | 7.395 | 0.02641 | 0.05435 | 0.27755 | 8.52876 | 15.96665 | 8.70584 | 0.67095 | 0.28554 | 0.1359
[5 empty] | 7.39667 | 0.0279 | 0.05348 | 0.27745 | 8.59948 | 15.96105 | 8.66544 | 0.66538 | 0.28258 | 0.13387
[5 empty] | 7.39833 | 0.02903 | 0.0533 | 0.27684 | 8.67122 | 15.95613 | 8.62555 | 0.66004 | 0.27973 | 0.133
[5 empty] | 7.4 | 0.02923 | 0.0537 | 0.27585 | 8.74323 | 15.95117 | 8.58714 | 0.65549 | 0.27694 | 0.13334
[5 empty] | 7.40167 | 0.02874 | 0.05452 | 0.27475 | 8.81466 | 15.94559 | 8.5504 | 0.65168 | 0.27427 | 0.13444
[5 empty] | 7.40333 | 0.02807 | 0.05522 | 0.27421 | 8.8848 | 15.93934 | 8.51436 | 0.64808 | 0.2721 | 0.13576
[5 empty] | 7.405 | 0.0276 | 0.05504 | 0.27484 | 8.95353 | 15.93267 | 8.47764 | 0.64431 | 0.27065 | 0.13691
[5 empty] | 7.40667 | 0.02757 | 0.05366 | 0.27654 | 9.02139 | 15.92583 | 8.43953 | 0.64028 | 0.26963 | 0.13761
[5 empty] | 7.40833 | 0.02821 | 0.05145 | 0.27881 | 9.08945 | 15.91927 | 8.40004 | 0.63613 | 0.26854 | 0.13786
[5 empty] | 7.41 | 0.02955 | 0.04901 | 0.28134 | 9.15865 | 15.91355 | 8.35945 | 0.63226 | 0.26727 | 0.13775
[5 empty] | 7.41167 | 0.03116 | 0.04695 | 0.28382 | 9.22933 | 15.90869 | 8.31835 | 0.62913 | 0.26625 | 0.1372
[5 empty] | 7.41333 | 0.03254 | 0.04597 | 0.28553 | 9.30091 | 15.90407 | 8.27775 | 0.62681 | 0.266 | 0.13614
[5 empty] | 7.415 | 0.03352 | 0.04655 | 0.28603 | 9.37242 | 15.89901 | 8.23855 | 0.62484 | 0.26659 | 0.13473
[5 empty] | 7.41667 | 0.03406 | 0.04857 | 0.28579 | 9.44346 | 15.89297 | 8.20082 | 0.62269 | 0.26733 | 0.13318
[5 empty] | 7.41833 | 0.03425 | 0.05145 | 0.28548 | 9.51427 | 15.8858 | 8.16381 | 0.62029 | 0.26745 | 0.13163
[5 empty] | 7.42 | 0.03433 | 0.0545 | 0.28521 | 9.58525 | 15.87805 | 8.12678 | 0.61799 | 0.26687 | 0.13002
[5 empty] | 7.42167 | 0.03436 | 0.05725 | 0.28487 | 9.65689 | 15.87048 | 8.08941 | 0.6161 | 0.26582 | 0.12822
[5 empty] | 7.42333 | 0.03419 | 0.0593 | 0.28462 | 9.72991 | 15.86315 | 8.05153 | 0.61465 | 0.26435 | 0.12641
[5 empty] | 7.425 | 0.03368 | 0.06023 | 0.28472 | 9.80485 | 15.85551 | 8.01301 | 0.61347 | 0.26264 | 0.12519
[5 empty] | 7.42667 | 0.03296 | 0.05976 | 0.28546 | 9.88149 | 15.84708 | 7.97387 | 0.61216 | 0.26105 | 0.125
[5 empty] | 7.42833 | 0.03243 | 0.05808 | 0.2872 | 9.9588 | 15.83772 | 7.93432 | 0.61015 | 0.25975 | 0.12583
[5 empty] | 7.43 | 0.03242 | 0.05588 | 0.29012 | 10.03579 | 15.8276 | 7.89441 | 0.6072 | 0.2589 | 0.12744
[5 empty] | 7.43167 | 0.03307 | 0.05394 | 0.29381 | 10.11252 | 15.8168 | 7.85416 | 0.60366 | 0.25897 | 0.12942
[5 empty] | 7.43333 | 0.0344 | 0.05271 | 0.2974 | 10.18991 | 15.80518 | 7.81411 | 0.59994 | 0.25996 | 0.13134
[5 empty] | 7.435 | 0.03617 | 0.05218 | 0.29981 | 10.26832 | 15.79269 | 7.77524 | 0.59601 | 0.26094 | 0.13302
[5 empty] | 7.43667 | 0.03766 | 0.05204 | 0.30055 | 10.34704 | 15.77985 | 7.73841 | 0.59175 | 0.26106 | 0.13424
[5 empty] | 7.43833 | 0.03808 | 0.05192 | 0.30022 | 10.4253 | 15.76713 | 7.70404 | 0.58722 | 0.2603 | 0.13452
[5 empty] | 7.44 | 0.03714 | 0.05182 | 0.30007 | 10.50316 | 15.75447 | 7.6718 | 0.58258 | 0.25889 | 0.13348
[5 empty] | 7.44167 | 0.03523 | 0.05193 | 0.30088 | 10.58116 | 15.74143 | 7.6406 | 0.57787 | 0.25701 | 0.13135
[5 empty] | 7.44333 | 0.0332 | 0.05242 | 0.30252 | 10.65965 | 15.72743 | 7.6093 | 0.57309 | 0.25503 | 0.12889
[5 empty] | 7.445 | 0.03188 | 0.05308 | 0.30444 | 10.73867 | 15.71209 | 7.57723 | 0.56849 | 0.2535 | 0.12691
[5 empty] | 7.44667 | 0.0316 | 0.05357 | 0.3063 | 10.81815 | 15.69555 | 7.54409 | 0.56459 | 0.25277 | 0.12607
[5 empty] | 7.44833 | 0.03219 | 0.05386 | 0.30819 | 10.89833 | 15.6787 | 7.50951 | 0.56187 | 0.25299 | 0.12676
[5 empty] | 7.45 | 0.03338 | 0.05418 | 0.31031 | 10.97972 | 15.66276 | 7.47331 | 0.56052 | 0.254 | 0.12879
[5 empty] | 7.45167 | 0.03476 | 0.0547 | 0.31255 | 11.06228 | 15.64848 | 7.43567 | 0.56031 | 0.25502 | 0.1313
[5 empty] | 7.45333 | 0.03549 | 0.05542 | 0.31434 | 11.14539 | 15.63565 | 7.39693 | 0.56054 | 0.2551 | 0.13315
[5 empty] | 7.455 | 0.03493 | 0.05606 | 0.31521 | 11.22853 | 15.62332 | 7.35743 | 0.56034 | 0.25391 | 0.13351
[5 empty] | 7.45667 | 0.03343 | 0.05612 | 0.31511 | 11.31143 | 15.61023 | 7.31778 | 0.55919 | 0.25197 | 0.13231
[5 empty] | 7.45833 | 0.03191 | 0.05553 | 0.31435 | 11.39385 | 15.59535 | 7.27869 | 0.55695 | 0.25029 | 0.1302
[5 empty] | 7.46 | 0.031 | 0.05499 | 0.31318 | 11.47577 | 15.57835 | 7.24052 | 0.5536 | 0.24952 | 0.12802
[5 empty] | 7.46167 | 0.03066 | 0.05515 | 0.3119 | 11.55765 | 15.55981 | 7.20329 | 0.54912 | 0.24954 | 0.12652
[5 empty] | 7.46333 | 0.03059 | 0.05599 | 0.31112 | 11.64017 | 15.54078 | 7.16697 | 0.54386 | 0.25003 | 0.12604
[5 empty] | 7.465 | 0.03055 | 0.0571 | 0.31182 | 11.7238 | 15.52193 | 7.1318 | 0.53874 | 0.25086 | 0.12615
[5 empty] | 7.46667 | 0.0304 | 0.0581 | 0.31477 | 11.80864 | 15.50319 | 7.09796 | 0.53456 | 0.25175 | 0.12603
[5 empty] | 7.46833 | 0.03019 | 0.05881 | 0.31997 | 11.89427 | 15.48449 | 7.06527 | 0.53131 | 0.25218 | 0.12543
[5 empty] | 7.47 | 0.03028 | 0.05939 | 0.3266 | 11.97976 | 15.46597 | 7.03308 | 0.52848 | 0.25186 | 0.12467
[5 empty] | 7.47167 | 0.03122 | 0.06008 | 0.33352 | 12.06416 | 15.44769 | 7.00036 | 0.52575 | 0.25089 | 0.1242
[5 empty] | 7.47333 | 0.03307 | 0.0609 | 0.33974 | 12.14739 | 15.42966 | 6.96633 | 0.52306 | 0.24951 | 0.12449
[5 empty] | 7.475 | 0.03525 | 0.06172 | 0.34468 | 12.23028 | 15.4118 | 6.9308 | 0.52039 | 0.24779 | 0.1258
[5 empty] | 7.47667 | 0.03713 | 0.06228 | 0.34825 | 12.31356 | 15.39398 | 6.89409 | 0.51776 | 0.24581 | 0.12765
[5 empty] | 7.47833 | 0.0383 | 0.06237 | 0.35085 | 12.3975 | 15.3761 | 6.85691 | 0.51541 | 0.24376 | 0.12919
[5 empty] | 7.48 | 0.03844 | 0.06206 | 0.35324 | 12.48221 | 15.35786 | 6.82007 | 0.51333 | 0.24195 | 0.12999
[5 empty] | 7.48167 | 0.03754 | 0.06161 | 0.35587 | 12.56775 | 15.33895 | 6.78378 | 0.51118 | 0.24044 | 0.12996
[5 empty] | 7.48333 | 0.03626 | 0.06133 | 0.35841 | 12.65418 | 15.31938 | 6.74789 | 0.50894 | 0.23882 | 0.12902
[5 empty] | 7.485 | 0.03543 | 0.06141 | 0.36011 | 12.74174 | 15.29946 | 6.71263 | 0.50682 | 0.23702 | 0.12719
[5 empty] | 7.48667 | 0.03551 | 0.06176 | 0.36034 | 12.83055 | 15.27979 | 6.67842 | 0.50486 | 0.23571 | 0.12483
[5 empty] | 7.48833 | 0.03661 | 0.062 | 0.35915 | 12.92017 | 15.26117 | 6.6454 | 0.50315 | 0.23548 | 0.12246
[5 empty] | 7.49 | 0.03842 | 0.06191 | 0.35774 | 13.00962 | 15.244 | 6.61344 | 0.5016 | 0.23629 | 0.12048
[5 empty] | 7.49167 | 0.04014 | 0.06176 | 0.35768 | 13.09807 | 15.22741 | 6.5822 | 0.49966 | 0.23785 | 0.11891
[5 empty] | 7.49333 | 0.04099 | 0.06191 | 0.35943 | 13.18539 | 15.20956 | 6.55106 | 0.49678 | 0.23976 | 0.11748
[5 empty] | 7.495 | 0.04064 | 0.06246 | 0.36201 | 13.27193 | 15.18915 | 6.51927 | 0.49302 | 0.24142 | 0.11616
[5 empty] | 7.49667 | 0.0394 | 0.06363 | 0.36422 | 13.35825 | 15.16632 | 6.48644 | 0.48906 | 0.24264 | 0.11531
[5 empty] | 7.49833 | 0.03787 | 0.06556 | 0.36602 | 13.4452 | 15.14225 | 6.45272 | 0.48561 | 0.24357 | 0.1152
[5 empty] | 7.5 | 0.03639 | 0.06791 | 0.36795 | 13.53362 | 15.11841 | 6.41854 | 0.48302 | 0.24413 | 0.11571
[5 empty] | 7.50167 | 0.03495 | 0.07 | 0.3701 | 13.6236 | 15.09568 | 6.3844 | 0.48117 | 0.2438 | 0.11656
[5 empty] | 7.50333 | 0.03361 | 0.0714 | 0.37223 | 13.71464 | 15.07395 | 6.35077 | 0.47961 | 0.24232 | 0.1175
[5 empty] | 7.505 | 0.03262 | 0.07213 | 0.37433 | 13.80619 | 15.05244 | 6.31798 | 0.47761 | 0.23999 | 0.11839
[5 empty] | 7.50667 | 0.03221 | 0.07236 | 0.37637 | 13.89801 | 15.03016 | 6.28621 | 0.47456 | 0.23742 | 0.11939
[5 empty] | 7.50833 | 0.03221 | 0.07233 | 0.37806 | 13.99019 | 15.0064 | 6.25524 | 0.47021 | 0.23536 | 0.12085
[5 empty] | 7.51 | 0.03213 | 0.07224 | 0.3792 | 14.08307 | 14.98129 | 6.22428 | 0.46499 | 0.23452 | 0.12272
[5 empty] | 7.51167 | 0.03153 | 0.07214 | 0.37997 | 14.17673 | 14.9555 | 6.19256 | 0.45977 | 0.23498 | 0.12443
[5 empty] | 7.51333 | 0.03053 | 0.07199 | 0.38088 | 14.27071 | 14.92969 | 6.16008 | 0.45532 | 0.23603 | 0.12554
[5 empty] | 7.515 | 0.02968 | 0.07189 | 0.38232 | 14.36452 | 14.90429 | 6.12775 | 0.45196 | 0.23695 | 0.12617
[5 empty] | 7.51667 | 0.02941 | 0.07201 | 0.38411 | 14.45784 | 14.87945 | 6.09645 | 0.44951 | 0.23754 | 0.12666
[5 empty] | 7.51833 | 0.02967 | 0.0725 | 0.38575 | 14.55054 | 14.85529 | 6.0664 | 0.44756 | 0.23798 | 0.12696
[5 empty] | 7.52 | 0.03004 | 0.0734 | 0.38687 | 14.64279 | 14.83192 | 6.03739 | 0.44597 | 0.2386 | 0.12681
[5 empty] | 7.52167 | 0.03017 | 0.07444 | 0.38744 | 14.73518 | 14.80915 | 6.00911 | 0.44498 | 0.23954 | 0.12633
[5 empty] | 7.52333 | 0.0301 | 0.07507 | 0.38769 | 14.82842 | 14.78636 | 5.98116 | 0.44488 | 0.24057 | 0.12602
[5 empty] | 7.525 | 0.0301 | 0.07495 | 0.38808 | 14.92271 | 14.76267 | 5.95291 | 0.44572 | 0.24135 | 0.12614
[5 empty] | 7.52667 | 0.03035 | 0.07433 | 0.3892 | 15.01731 | 14.73736 | 5.92368 | 0.44688 | 0.24161 | 0.12622
[5 empty] | 7.52833 | 0.03078 | 0.07372 | 0.39137 | 15.11116 | 14.71058 | 5.89315 | 0.4472 | 0.24125 | 0.12561
[5 empty] | 7.53 | 0.03122 | 0.07334 | 0.39419 | 15.20399 | 14.68336 | 5.86145 | 0.44573 | 0.24041 | 0.12425
[5 empty] | 7.53167 | 0.03166 | 0.07308 | 0.39661 | 15.29655 | 14.65663 | 5.82882 | 0.44275 | 0.23958 | 0.12256
[5 empty] | 7.53333 | 0.03223 | 0.07285 | 0.39799 | 15.38974 | 14.63037 | 5.79561 | 0.43927 | 0.23917 | 0.12085
[5 empty] | 7.535 | 0.03307 | 0.07265 | 0.39891 | 15.48387 | 14.60402 | 5.76238 | 0.43582 | 0.23943 | 0.11922
[5 empty] | 7.53667 | 0.03394 | 0.07249 | 0.4008 | 15.57858 | 14.57748 | 5.72978 | 0.43227 | 0.2406 | 0.11773
[5 empty] | 7.53833 | 0.03425 | 0.07226 | 0.40468 | 15.67319 | 14.55133 | 5.69846 | 0.42835 | 0.24261 | 0.11639
[5 empty] | 7.54 | 0.03363 | 0.07161 | 0.41034 | 15.76722 | 14.52574 | 5.66897 | 0.42438 | 0.24483 | 0.11517
[5 empty] | 7.54167 | 0.03211 | 0.07036 | 0.41669 | 15.86078 | 14.49969 | 5.64132 | 0.42142 | 0.24635 | 0.11417
[5 empty] | 7.54333 | 0.03012 | 0.06898 | 0.4225 | 15.95449 | 14.47176 | 5.6147 | 0.42042 | 0.24663 | 0.11381
[5 empty] | 7.545 | 0.02839 | 0.0684 | 0.42669 | 16.049 | 14.44144 | 5.588 | 0.42138 | 0.24557 | 0.11435
[5 empty] | 7.54667 | 0.02762 | 0.06905 | 0.42864 | 16.14459 | 14.40966 | 5.56068 | 0.42333 | 0.24349 | 0.11553
[5 empty] | 7.54833 | 0.02797 | 0.07046 | 0.42883 | 16.24102 | 14.37807 | 5.53282 | 0.425 | 0.24094 | 0.11689
[5 empty] | 7.55 | 0.02896 | 0.07186 | 0.42866 | 16.33754 | 14.3475 | 5.5043 | 0.42546 | 0.2385 | 0.1183
[5 empty] | 7.55167 | 0.03011 | 0.07291 | 0.42941 | 16.43352 | 14.31736 | 5.47462 | 0.42435 | 0.23671 | 0.11988
[5 empty] | 7.55333 | 0.03132 | 0.0736 | 0.43144 | 16.52918 | 14.28679 | 5.44363 | 0.42189 | 0.2359 | 0.12154
[5 empty] | 7.555 | 0.03276 | 0.07398 | 0.43423 | 16.62546 | 14.25548 | 5.41191 | 0.41867 | 0.23582 | 0.12289
[5 empty] | 7.55667 | 0.03448 | 0.07401 | 0.43721 | 16.72293 | 14.2233 | 5.38043 | 0.41529 | 0.23601 | 0.1236
[5 empty] | 7.55833 | 0.03603 | 0.07386 | 0.44032 | 16.82114 | 14.19015 | 5.35005 | 0.41219 | 0.23603 | 0.1235
[5 empty] | 7.56 | 0.03682 | 0.07411 | 0.44351 | 16.91928 | 14.15624 | 5.32107 | 0.40949 | 0.23536 | 0.12234
[5 empty] | 7.56167 | 0.03679 | 0.07535 | 0.44649 | 17.01714 | 14.12224 | 5.29307 | 0.40722 | 0.23377 | 0.12001
[5 empty] | 7.56333 | 0.03626 | 0.0774 | 0.44889 | 17.11501 | 14.08887 | 5.2654 | 0.40534 | 0.23178 | 0.11701
[5 empty] | 7.565 | 0.03543 | 0.07935 | 0.45063 | 17.21267 | 14.05646 | 5.23795 | 0.40365 | 0.23027 | 0.11451
[5 empty] | 7.56667 | 0.03444 | 0.08024 | 0.452 | 17.30926 | 14.02489 | 5.21122 | 0.40193 | 0.22953 | 0.11356
[5 empty] | 7.56833 | 0.03372 | 0.07988 | 0.45355 | 17.40422 | 13.99367 | 5.18562 | 0.40026 | 0.22904 | 0.11427
[5 empty] | 7.57 | 0.03348 | 0.07882 | 0.45559 | 17.49784 | 13.96211 | 5.16084 | 0.39884 | 0.22827 | 0.11613
[5 empty] | 7.57167 | 0.03334 | 0.07787 | 0.45801 | 17.5906 | 13.92971 | 5.13601 | 0.39756 | 0.22737 | 0.11853
[5 empty] | 7.57333 | 0.03297 | 0.07768 | 0.46051 | 17.68258 | 13.89663 | 5.11041 | 0.39607 | 0.22676 | 0.12078
[5 empty] | 7.575 | 0.03255 | 0.07838 | 0.46286 | 17.77392 | 13.86359 | 5.08369 | 0.39391 | 0.22663 | 0.12219
[5 empty] | 7.57667 | 0.03245 | 0.07951 | 0.46487 | 17.86546 | 13.83131 | 5.05572 | 0.39068 | 0.2268 | 0.12248
[5 empty] | 7.57833 | 0.03274 | 0.0802 | 0.46653 | 17.95847 | 13.80015 | 5.02666 | 0.38669 | 0.2269 | 0.12183
[5 empty] | 7.58 | 0.03345 | 0.07987 | 0.46782 | 18.05374 | 13.76979 | 4.99719 | 0.383 | 0.22656 | 0.12071
[5 empty] | 7.58167 | 0.03451 | 0.07872 | 0.46869 | 18.15091 | 13.7394 | 4.96823 | 0.38068 | 0.22575 | 0.11972
[5 empty] | 7.58333 | 0.03551 | 0.0775 | 0.46925 | 18.24909 | 13.70808 | 4.94048 | 0.3802 | 0.22463 | 0.11937
[5 empty] | 7.585 | 0.03597 | 0.0768 | 0.4697 | 18.34756 | 13.67524 | 4.91408 | 0.38105 | 0.22329 | 0.11992
[5 empty] | 7.58667 | 0.03593 | 0.07667 | 0.47 | 18.44573 | 13.64062 | 4.88844 | 0.38185 | 0.22179 | 0.12116
[5 empty] | 7.58833 | 0.03569 | 0.07676 | 0.47002 | 18.54279 | 13.60444 | 4.8625 | 0.3811 | 0.22031 | 0.12238
[5 empty] | 7.59 | 0.03531 | 0.07666 | 0.46989 | 18.63804 | 13.56732 | 4.83551 | 0.37821 | 0.21915 | 0.12265
[5 empty] | 7.59167 | 0.03461 | 0.07601 | 0.47003 | 18.73158 | 13.5299 | 4.80772 | 0.3736 | 0.21819 | 0.12156
[5 empty] | 7.59333 | 0.03356 | 0.07466 | 0.4709 | 18.82402 | 13.49283 | 4.77995 | 0.36807 | 0.21689 | 0.11984
[5 empty] | 7.595 | 0.0324 | 0.07292 | 0.47265 | 18.9159 | 13.45685 | 4.75272 | 0.36238 | 0.21512 | 0.11873
[5 empty] | 7.59667 | 0.03133 | 0.07131 | 0.47483 | 19.00745 | 13.42244 | 4.72578 | 0.3572 | 0.21355 | 0.11873
[5 empty] | 7.59833 | 0.03069 | 0.07029 | 0.4768 | 19.09871 | 13.38953 | 4.69844 | 0.35306 | 0.21298 | 0.11938
[5 empty] | 7.6 | 0.0312 | 0.07019 | 0.47832 | 19.18995 | 13.35763 | 4.6704 | 0.35028 | 0.2136 | 0.12018
[5 empty] | 7.60167 | 0.03342 | 0.07107 | 0.47972 | 19.2818 | 13.32585 | 4.64226 | 0.34877 | 0.21485 | 0.12131
[5 empty] | 7.60333 | 0.03701 | 0.07249 | 0.48157 | 19.37499 | 13.29313 | 4.61493 | 0.34798 | 0.21607 | 0.12309
[5 empty] | 7.605 | 0.04102 | 0.07379 | 0.48416 | 19.46993 | 13.25869 | 4.58885 | 0.34743 | 0.21703 | 0.12519
[5 empty] | 7.60667 | 0.0445 | 0.07466 | 0.48735 | 19.5666 | 13.22233 | 4.56407 | 0.34699 | 0.2178 | 0.12678
[5 empty] | 7.60833 | 0.04691 | 0.07541 | 0.49084 | 19.66454 | 13.18424 | 4.54048 | 0.34674 | 0.21813 | 0.12734
[5 empty] | 7.61 | 0.04803 | 0.07661 | 0.49435 | 19.76305 | 13.14501 | 4.51764 | 0.34672 | 0.2175 | 0.12725
[5 empty] | 7.61167 | 0.04798 | 0.07831 | 0.49765 | 19.86144 | 13.1056 | 4.49482 | 0.34673 | 0.21572 | 0.12735
[5 empty] | 7.61333 | 0.04695 | 0.07984 | 0.50052 | 19.95925 | 13.06699 | 4.47147 | 0.34632 | 0.21323 | 0.12808
[5 empty] | 7.615 | 0.04515 | 0.08041 | 0.50291 | 20.05614 | 13.02972 | 4.44755 | 0.34522 | 0.21074 | 0.129
[5 empty] | 7.61667 | 0.0429 | 0.07988 | 0.50511 | 20.15165 | 12.99376 | 4.4234 | 0.34381 | 0.20876 | 0.12938
[5 empty] | 7.61833 | 0.04067 | 0.07895 | 0.50763 | 20.24551 | 12.95854 | 4.39941 | 0.34263 | 0.20744 | 0.12911
[5 empty] | 7.62 | 0.03882 | 0.07829 | 0.51081 | 20.33807 | 12.92321 | 4.37573 | 0.34165 | 0.20656 | 0.12887
[5 empty] | 7.62167 | 0.03761 | 0.078 | 0.51477 | 20.43013 | 12.88722 | 4.35205 | 0.34027 | 0.20594 | 0.12945
[5 empty] | 7.62333 | 0.03735 | 0.0776 | 0.51958 | 20.52239 | 12.8508 | 4.32772 | 0.33799 | 0.20536 | 0.13104
[5 empty] | 7.625 | 0.03834 | 0.07661 | 0.52495 | 20.61527 | 12.81458 | 4.30217 | 0.33489 | 0.20442 | 0.13303
[5 empty] | 7.62667 | 0.04052 | 0.07509 | 0.53021 | 20.70902 | 12.77856 | 4.27556 | 0.33155 | 0.20273 | 0.13439
[5 empty] | 7.62833 | 0.04318 | 0.07375 | 0.53475 | 20.80345 | 12.74193 | 4.24892 | 0.32847 | 0.2006 | 0.13429
[5 empty] | 7.63 | 0.04539 | 0.07342 | 0.53853 | 20.8974 | 12.70409 | 4.22339 | 0.32595 | 0.19903 | 0.13256
[5 empty] | 7.63167 | 0.04673 | 0.07438 | 0.54202 | 20.9891 | 12.66511 | 4.19921 | 0.32427 | 0.19878 | 0.12976
[5 empty] | 7.63333 | 0.0473 | 0.07619 | 0.54573 | 21.07761 | 12.62524 | 4.17561 | 0.32329 | 0.19977 | 0.127
[5 empty] | 7.635 | 0.04738 | 0.07805 | 0.54981 | 21.16363 | 12.58462 | 4.15183 | 0.32233 | 0.20155 | 0.12516
[5 empty] | 7.63667 | 0.04737 | 0.0794 | 0.55376 | 21.2493 | 12.5434 | 4.1276 | 0.32064 | 0.20359 | 0.12428
[5 empty] | 7.63833 | 0.04744 | 0.08028 | 0.55671 | 21.33702 | 12.50193 | 4.10318 | 0.31785 | 0.20538 | 0.124
[5 empty] | 7.64 | 0.04724 | 0.08098 | 0.55818 | 21.42809 | 12.46086 | 4.07926 | 0.31412 | 0.20683 | 0.12439
[5 empty] | 7.64167 | 0.04635 | 0.08161 | 0.55861 | 21.522 | 12.42091 | 4.05647 | 0.31021 | 0.2081 | 0.12586
[5 empty] | 7.64333 | 0.04484 | 0.08222 | 0.55911 | 21.6171 | 12.38256 | 4.03506 | 0.3071 | 0.20914 | 0.12831
[5 empty] | 7.645 | 0.04327 | 0.08289 | 0.56057 | 21.71137 | 12.34595 | 4.01481 | 0.30534 | 0.20976 | 0.13096
[5 empty] | 7.64667 | 0.04228 | 0.08353 | 0.56298 | 21.80303 | 12.31074 | 3.99499 | 0.30458 | 0.20968 | 0.13293
[5 empty] | 7.64833 | 0.04226 | 0.0839 | 0.56576 | 21.89105 | 12.27617 | 3.97486 | 0.30392 | 0.20868 | 0.13406
[5 empty] | 7.65 | 0.04296 | 0.08401 | 0.56861 | 21.97559 | 12.24141 | 3.95426 | 0.30257 | 0.20691 | 0.13464
[5 empty] | 7.65167 | 0.04346 | 0.08419 | 0.57166 | 22.05772 | 12.20579 | 3.93356 | 0.30038 | 0.20472 | 0.13452
[5 empty] | 7.65333 | 0.04294 | 0.08483 | 0.57522 | 22.1388 | 12.16883 | 3.91335 | 0.29791 | 0.20231 | 0.13326
[5 empty] | 7.655 | 0.04146 | 0.08601 | 0.57954 | 22.21965 | 12.13055 | 3.89395 | 0.29587 | 0.19993 | 0.13106
[5 empty] | 7.65667 | 0.03992 | 0.08743 | 0.58446 | 22.30046 | 12.09142 | 3.87497 | 0.29442 | 0.19804 | 0.12896
[5 empty] | 7.65833 | 0.03921 | 0.08864 | 0.58932 | 22.3814 | 12.05207 | 3.85545 | 0.2932 | 0.19703 | 0.12779
[5 empty] | 7.66 | 0.03945 | 0.08944 | 0.59345 | 22.4631 | 12.01271 | 3.83466 | 0.29181 | 0.19671 | 0.1274
[5 empty] | 7.66167 | 0.04018 | 0.09005 | 0.59657 | 22.54642 | 11.97301 | 3.81234 | 0.28999 | 0.19645 | 0.12683
[5 empty] | 7.66333 | 0.04104 | 0.09076 | 0.59867 | 22.63199 | 11.93263 | 3.78867 | 0.28772 | 0.19582 | 0.12523
[5 empty] | 7.665 | 0.04187 | 0.09162 | 0.59994 | 22.71977 | 11.89157 | 3.76421 | 0.2852 | 0.19489 | 0.12272
[5 empty] | 7.66667 | 0.04238 | 0.09215 | 0.60079 | 22.80877 | 11.84992 | 3.73972 | 0.28272 | 0.19401 | 0.12052
[5 empty] | 7.66833 | 0.04227 | 0.09165 | 0.60161 | 22.89718 | 11.80788 | 3.71591 | 0.28041 | 0.19332 | 0.11996
[5 empty] | 7.67 | 0.04161 | 0.08977 | 0.60282 | 22.98312 | 11.766 | 3.69308 | 0.27836 | 0.19264 | 0.12141
[5 empty] | 7.67167 | 0.04068 | 0.08711 | 0.60492 | 23.06576 | 11.72475 | 3.67091 | 0.27691 | 0.19178 | 0.12383
[5 empty] | 7.67333 | 0.03971 | 0.08501 | 0.60825 | 23.14567 | 11.68405 | 3.64872 | 0.27652 | 0.19065 | 0.12557
[5 empty] | 7.675 | 0.03895 | 0.08449 | 0.61268 | 23.2242 | 11.64344 | 3.62627 | 0.27728 | 0.18936 | 0.12584
[5 empty] | 7.67667 | 0.03865 | 0.08559 | 0.61763 | 23.30271 | 11.60262 | 3.60387 | 0.27861 | 0.18844 | 0.12507
[5 empty] | 7.67833 | 0.03872 | 0.0878 | 0.62243 | 23.38206 | 11.56164 | 3.58192 | 0.27954 | 0.1883 | 0.12413
[5 empty] | 7.68 | 0.0387 | 0.09044 | 0.62663 | 23.46252 | 11.52064 | 3.56056 | 0.27936 | 0.18868 | 0.12349
[5 empty] | 7.68167 | 0.03831 | 0.09269 | 0.6304 | 23.54367 | 11.47956 | 3.53973 | 0.27798 | 0.18898 | 0.123
[5 empty] | 7.68333 | 0.03772 | 0.0938 | 0.6343 | 23.62447 | 11.43817 | 3.51943 | 0.27586 | 0.18912 | 0.12235
[5 empty] | 7.685 | 0.03717 | 0.09346 | 0.63853 | 23.70394 | 11.39618 | 3.49971 | 0.27358 | 0.1895 | 0.1214
[5 empty] | 7.68667 | 0.03687 | 0.09202 | 0.64279 | 23.78189 | 11.3537 | 3.48053 | 0.27151 | 0.1903 | 0.12006
[5 empty] | 7.68833 | 0.03694 | 0.09012 | 0.64682 | 23.85889 | 11.31121 | 3.46164 | 0.26981 | 0.19129 | 0.11838
[5 empty] | 7.69 | 0.03725 | 0.08822 | 0.6507 | 23.93566 | 11.26905 | 3.4427 | 0.26846 | 0.19216 | 0.11677
[5 empty] | 7.69167 | 0.03746 | 0.08658 | 0.65472 | 24.01252 | 11.22715 | 3.4235 | 0.26731 | 0.19266 | 0.11575
[5 empty] | 7.69333 | 0.03739 | 0.08582 | 0.65908 | 24.08917 | 11.18551 | 3.40389 | 0.26631 | 0.1926 | 0.11539
[5 empty] | 7.695 | 0.03713 | 0.08674 | 0.66349 | 24.16479 | 11.14458 | 3.38389 | 0.26543 | 0.19201 | 0.11502
[5 empty] | 7.69667 | 0.03683 | 0.08934 | 0.66754 | 24.23868 | 11.10494 | 3.36376 | 0.26454 | 0.19116 | 0.1139
[5 empty] | 7.69833 | 0.03627 | 0.09251 | 0.67097 | 24.31071 | 11.06618 | 3.34358 | 0.26345 | 0.19004 | 0.11203
[5 empty] | 7.7 | 0.03507 | 0.09523 | 0.67378 | 24.38123 | 11.02695 | 3.32307 | 0.26228 | 0.18854 | 0.11015
[5 empty] | 7.70167 | 0.03312 | 0.09692 | 0.67619 | 24.45092 | 10.98618 | 3.30201 | 0.26143 | 0.18707 | 0.10895
[5 empty] | 7.70333 | 0.03073 | 0.09707 | 0.67859 | 24.52056 | 10.94374 | 3.28033 | 0.2612 | 0.18619 | 0.10863
[5 empty] | 7.705 | 0.0286 | 0.09549 | 0.68161 | 24.59069 | 10.90038 | 3.25816 | 0.26129 | 0.18605 | 0.10904
[5 empty] | 7.70667 | 0.02753 | 0.0931 | 0.68585 | 24.66132 | 10.8572 | 3.23592 | 0.26114 | 0.18643 | 0.10978
[5 empty] | 7.70833 | 0.028 | 0.09138 | 0.69126 | 24.73209 | 10.81492 | 3.21432 | 0.26045 | 0.18715 | 0.11034
[5 empty] | 7.71 | 0.02989 | 0.09124 | 0.69708 | 24.80246 | 10.77365 | 3.19388 | 0.2592 | 0.18802 | 0.11022
[5 empty] | 7.71167 | 0.03258 | 0.0925 | 0.70263 | 24.87213 | 10.73306 | 3.17466 | 0.25728 | 0.18864 | 0.1093
[5 empty] | 7.71333 | 0.03523 | 0.09418 | 0.70759 | 24.94118 | 10.69228 | 3.15636 | 0.25452 | 0.18854 | 0.10828
[5 empty] | 7.715 | 0.03721 | 0.09529 | 0.71173 | 25.01014 | 10.65007 | 3.13868 | 0.25097 | 0.18758 | 0.10807
[5 empty] | 7.71667 | 0.03836 | 0.0954 | 0.71485 | 25.07963 | 10.60576 | 3.12175 | 0.24719 | 0.186 | 0.10896
[5 empty] | 7.71833 | 0.03902 | 0.09484 | 0.71696 | 25.14979 | 10.5599 | 3.10603 | 0.24402 | 0.18416 | 0.1106
[5 empty] | 7.72 | 0.03963 | 0.09416 | 0.71849 | 25.22005 | 10.51392 | 3.09184 | 0.24209 | 0.18241 | 0.1124
[5 empty] | 7.72167 | 0.04016 | 0.0933 | 0.72013 | 25.28923 | 10.46894 | 3.07909 | 0.24149 | 0.18089 | 0.11366
[5 empty] | 7.72333 | 0.04044 | 0.09204 | 0.72252 | 25.35595 | 10.42523 | 3.06703 | 0.24155 | 0.17941 | 0.11392
[5 empty] | 7.725 | 0.04067 | 0.09073 | 0.72602 | 25.41928 | 10.38256 | 3.05446 | 0.24154 | 0.17768 | 0.11336
[5 empty] | 7.72667 | 0.0412 | 0.08998 | 0.7306 | 25.47939 | 10.34093 | 3.04037 | 0.24129 | 0.17576 | 0.11268
[5 empty] | 7.72833 | 0.0419 | 0.08997 | 0.73588 | 25.53739 | 10.30029 | 3.02445 | 0.24099 | 0.17405 | 0.11268
[5 empty] | 7.73 | 0.04222 | 0.09049 | 0.74156 | 25.59473 | 10.25987 | 3.00681 | 0.24077 | 0.17292 | 0.11389
[5 empty] | 7.73167 | 0.04178 | 0.0912 | 0.74749 | 25.65283 | 10.21855 | 2.98778 | 0.2407 | 0.17226 | 0.11636
[5 empty] | 7.73333 | 0.04072 | 0.09196 | 0.7534 | 25.71267 | 10.17577 | 2.96789 | 0.24082 | 0.17182 | 0.11957
[5 empty] | 7.735 | 0.03946 | 0.09311 | 0.75885 | 25.77442 | 10.132 | 2.94755 | 0.24112 | 0.17162 | 0.12258
[5 empty] | 7.73667 | 0.0385 | 0.09513 | 0.76346 | 25.83728 | 10.08822 | 2.92677 | 0.24154 | 0.17188 | 0.12463
[5 empty] | 7.73833 | 0.03811 | 0.09777 | 0.76726 | 25.89976 | 10.0453 | 2.90544 | 0.24196 | 0.1725 | 0.12551
[5 empty] | 7.74 | 0.03817 | 0.10014 | 0.77056 | 25.9604 | 10.00353 | 2.88377 | 0.24214 | 0.17304 | 0.12536
[5 empty] | 7.74167 | 0.03849 | 0.10156 | 0.77369 | 26.01865 | 9.96235 | 2.86256 | 0.24184 | 0.17333 | 0.12448
[5 empty] | 7.74333 | 0.03893 | 0.10204 | 0.77709 | 26.07491 | 9.92062 | 2.8429 | 0.24089 | 0.17354 | 0.1231
[5 empty] | 7.745 | 0.03905 | 0.10187 | 0.78132 | 26.12983 | 9.87755 | 2.82541 | 0.23899 | 0.17378 | 0.12135
[5 empty] | 7.74667 | 0.03843 | 0.10124 | 0.78653 | 26.18392 | 9.83316 | 2.81006 | 0.23592 | 0.17396 | 0.11938
[5 empty] | 7.74833 | 0.03742 | 0.10034 | 0.79246 | 26.23772 | 9.78799 | 2.79643 | 0.232 | 0.17408 | 0.1175
[5 empty] | 7.75 | 0.03688 | 0.0994 | 0.79869 | 26.29156 | 9.7426 | 2.78402 | 0.22809 | 0.1745 | 0.11625
[5 empty] | 7.75167 | 0.0371 | 0.0987 | 0.80488 | 26.34522 | 9.69766 | 2.77244 | 0.22513 | 0.17577 | 0.11616
[5 empty] | 7.75333 | 0.03764 | 0.09841 | 0.81116 | 26.398 | 9.65392 | 2.76113 | 0.22372 | 0.17792 | 0.11731
[5 empty] | 7.755 | 0.03811 | 0.09859 | 0.81791 | 26.44941 | 9.61158 | 2.74907 | 0.22393 | 0.18008 | 0.11932
[5 empty] | 7.75667 | 0.0385 | 0.09921 | 0.82498 | 26.49972 | 9.57013 | 2.73522 | 0.22531 | 0.18118 | 0.12147
[5 empty] | 7.75833 | 0.03898 | 0.10012 | 0.83179 | 26.5496 | 9.52902 | 2.71917 | 0.22729 | 0.18083 | 0.12303
[5 empty] | 7.76 | 0.03954 | 0.10111 | 0.83811 | 26.59943 | 9.48805 | 2.70168 | 0.22949 | 0.17953 | 0.12378
[5 empty] | 7.76167 | 0.03986 | 0.10208 | 0.84403 | 26.64914 | 9.44707 | 2.68422 | 0.23148 | 0.17813 | 0.12406
[5 empty] | 7.76333 | 0.03964 | 0.10301 | 0.84955 | 26.6983 | 9.40591 | 2.66786 | 0.23265 | 0.17725 | 0.12405
[5 empty] | 7.765 | 0.03911 | 0.10399 | 0.85452 | 26.74618 | 9.36441 | 2.65259 | 0.23262 | 0.17727 | 0.12381
[5 empty] | 7.76667 | 0.03903 | 0.10518 | 0.8589 | 26.79224 | 9.32216 | 2.63741 | 0.23153 | 0.17861 | 0.12373
[5 empty] | 7.76833 | 0.04008 | 0.10659 | 0.86303 | 26.83618 | 9.27865 | 2.62118 | 0.22971 | 0.18114 | 0.12416
[5 empty] | 7.77 | 0.04218 | 0.10782 | 0.86739 | 26.87797 | 9.23382 | 2.60354 | 0.22732 | 0.18389 | 0.12472
[5 empty] | 7.77167 | 0.04448 | 0.10824 | 0.87232 | 26.91799 | 9.18797 | 2.5852 | 0.22423 | 0.18599 | 0.12455
[5 empty] | 7.77333 | 0.04607 | 0.10763 | 0.8778 | 26.95693 | 9.14151 | 2.56716 | 0.22059 | 0.18721 | 0.12333
[5 empty] | 7.775 | 0.04647 | 0.1064 | 0.88337 | 26.99555 | 9.09518 | 2.54997 | 0.21691 | 0.18745 | 0.12157
[5 empty] | 7.77667 | 0.04557 | 0.10524 | 0.88844 | 27.03452 | 9.04996 | 2.53347 | 0.2138 | 0.18635 | 0.1198
[5 empty] | 7.77833 | 0.04377 | 0.10467 | 0.89273 | 27.07427 | 9.00663 | 2.51708 | 0.2116 | 0.18376 | 0.11815
[5 empty] | 7.78 | 0.04198 | 0.10478 | 0.89631 | 27.11455 | 8.9654 | 2.5003 | 0.21024 | 0.18012 | 0.11669
[5 empty] | 7.78167 | 0.04098 | 0.1051 | 0.89968 | 27.15443 | 8.92575 | 2.48312 | 0.20918 | 0.17625 | 0.11567
[5 empty] | 7.78333 | 0.04094 | 0.10517 | 0.90358 | 27.19297 | 8.88656 | 2.46596 | 0.20769 | 0.17264 | 0.11553
[5 empty] | 7.785 | 0.04163 | 0.10519 | 0.90846 | 27.22958 | 8.84671 | 2.44931 | 0.2055 | 0.16938 | 0.1165
[5 empty] | 7.78667 | 0.04268 | 0.10556 | 0.91438 | 27.26394 | 8.80582 | 2.43346 | 0.20306 | 0.16658 | 0.11821
[5 empty] | 7.78833 | 0.04379 | 0.10625 | 0.92116 | 27.29614 | 8.76418 | 2.41833 | 0.20097 | 0.1647 | 0.12003
[5 empty] | 7.79 | 0.04474 | 0.10679 | 0.92837 | 27.3267 | 8.72208 | 2.4036 | 0.1995 | 0.1643 | 0.12143
[5 empty] | 7.79167 | 0.04541 | 0.1067 | 0.93505 | 27.35615 | 8.67953 | 2.38888 | 0.19865 | 0.16538 | 0.12184
[5 empty] | 7.79333 | 0.04589 | 0.10573 | 0.94041 | 27.38488 | 8.63671 | 2.37401 | 0.19838 | 0.16718 | 0.12077
[5 empty] | 7.795 | 0.0465 | 0.10409 | 0.94452 | 27.41331 | 8.59407 | 2.35946 | 0.19853 | 0.16858 | 0.11842
[5 empty] | 7.79667 | 0.04743 | 0.10241 | 0.94794 | 27.44197 | 8.55192 | 2.34591 | 0.19851 | 0.16881 | 0.11565
[5 empty] | 7.79833 | 0.04858 | 0.10131 | 0.95111 | 27.47123 | 8.50998 | 2.33345 | 0.19774 | 0.16779 | 0.11354
[5 empty] | 7.8 | 0.04959 | 0.1012 | 0.95439 | 27.50094 | 8.46777 | 2.32161 | 0.19621 | 0.16612 | 0.11262
[5 empty] | 7.80167 | 0.04996 | 0.1023 | 0.95832 | 27.5303 | 8.42541 | 2.30992 | 0.19425 | 0.16488 | 0.11258
[5 empty] | 7.80333 | 0.04946 | 0.10443 | 0.96334 | 27.55826 | 8.38358 | 2.29813 | 0.19214 | 0.16492 | 0.1127
[5 empty] | 7.805 | 0.04871 | 0.10685 | 0.96964 | 27.58392 | 8.34295 | 2.28617 | 0.19018 | 0.16626 | 0.11252
[5 empty] | 7.80667 | 0.04851 | 0.10899 | 0.9771 | 27.60699 | 8.30344 | 2.27392 | 0.18888 | 0.16826 | 0.11202
[5 empty] | 7.80833 | 0.04866 | 0.11073 | 0.98507 | 27.62801 | 8.26414 | 2.26135 | 0.1886 | 0.1701 | 0.11125
[5 empty] | 7.81 | 0.0484 | 0.11186 | 0.99274 | 27.64775 | 8.22382 | 2.24869 | 0.18933 | 0.17106 | 0.11018
[5 empty] | 7.81167 | 0.04789 | 0.1122 | 0.99958 | 27.66653 | 8.1818 | 2.23611 | 0.19056 | 0.17072 | 0.10877
[5 empty] | 7.81333 | 0.04797 | 0.11208 | 1.00553 | 27.68471 | 8.13808 | 2.22332 | 0.19156 | 0.16924 | 0.10725
[5 empty] | 7.815 | 0.04865 | 0.11198 | 1.01105 | 27.70275 | 8.09296 | 2.20983 | 0.19193 | 0.16742 | 0.10623
[5 empty] | 7.81667 | 0.04907 | 0.11217 | 1.01685 | 27.72057 | 8.04694 | 2.19565 | 0.1918 | 0.1662 | 0.10623
[5 empty] | 7.81833 | 0.04883 | 0.11275 | 1.02318 | 27.73764 | 8.00089 | 2.18129 | 0.19131 | 0.16589 | 0.10709
[5 empty] | 7.82 | 0.04867 | 0.11353 | 1.02953 | 27.75364 | 7.95563 | 2.16714 | 0.19038 | 0.16599 | 0.10836
[5 empty] | 7.82167 | 0.04935 | 0.11398 | 1.03515 | 27.76872 | 7.91131 | 2.15313 | 0.18875 | 0.16569 | 0.10995
[5 empty] | 7.82333 | 0.05059 | 0.11368 | 1.03993 | 27.78339 | 7.8677 | 2.1394 | 0.18628 | 0.16469 | 0.11203
[5 empty] | 7.825 | 0.05129 | 0.11258 | 1.04452 | 27.79813 | 7.82469 | 2.12633 | 0.18333 | 0.16349 | 0.11432
[5 empty] | 7.82667 | 0.0507 | 0.11096 | 1.04965 | 27.81295 | 7.7825 | 2.11416 | 0.18086 | 0.16277 | 0.11619
[5 empty] | 7.82833 | 0.04886 | 0.10939 | 1.05567 | 27.82738 | 7.74166 | 2.10282 | 0.1796 | 0.1627 | 0.11737
[5 empty] | 7.83 | 0.04629 | 0.10849 | 1.06263 | 27.84078 | 7.70258 | 2.09179 | 0.17938 | 0.16291 | 0.1179
[5 empty] | 7.83167 | 0.04347 | 0.10858 | 1.07042 | 27.85241 | 7.6653 | 2.08023 | 0.17938 | 0.16295 | 0.11778
[5 empty] | 7.83333 | 0.04081 | 0.10945 | 1.07874 | 27.8618 | 7.62934 | 2.06747 | 0.17901 | 0.16249 | 0.11699
[5 empty] | 7.835 | 0.03861 | 0.11041 | 1.08703 | 27.86933 | 7.59331 | 2.05334 | 0.17841 | 0.16127 | 0.11551
[5 empty] | 7.83667 | 0.03683 | 0.11053 | 1.0946 | 27.87597 | 7.55523 | 2.0382 | 0.17825 | 0.15929 | 0.11328
[5 empty] | 7.83833 | 0.03516 | 0.10945 | 1.1011 | 27.88239 | 7.51365 | 2.02319 | 0.17882 | 0.15689 | 0.11046
[5 empty] | 7.84 | 0.03344 | 0.10794 | 1.10674 | 27.88839 | 7.46842 | 2.00957 | 0.17981 | 0.15473 | 0.10779
[5 empty] | 7.84167 | 0.03204 | 0.10725 | 1.11213 | 27.89319 | 7.4208 | 1.99775 | 0.18054 | 0.15349 | 0.10623
[5 empty] | 7.84333 | 0.03159 | 0.10802 | 1.11778 | 27.89623 | 7.37317 | 1.9874 | 0.18046 | 0.15332 | 0.10605
[5 empty] | 7.845 | 0.03229 | 0.10995 | 1.12374 | 27.89772 | 7.32812 | 1.97792 | 0.17994 | 0.15385 | 0.10663
[5 empty] | 7.84667 | 0.03369 | 0.11209 | 1.12985 | 27.89817 | 7.28704 | 1.96871 | 0.18007 | 0.15477 | 0.10716
[5 empty] | 7.84833 | 0.03499 | 0.11356 | 1.13613 | 27.89768 | 7.24954 | 1.95909 | 0.18158 | 0.15613 | 0.10733
[5 empty] | 7.85 | 0.03559 | 0.11414 | 1.14273 | 27.8961 | 7.21399 | 1.94844 | 0.18409 | 0.15777 | 0.10739
[5 empty] | 7.85167 | 0.03537 | 0.11426 | 1.14969 | 27.8935 | 7.17872 | 1.93651 | 0.18638 | 0.1589 | 0.10782
[5 empty] | 7.85333 | 0.03478 | 0.11444 | 1.15684 | 27.89044 | 7.14265 | 1.92374 | 0.18727 | 0.15864 | 0.10855
[5 empty] | 7.855 | 0.03434 | 0.11488 | 1.1638 | 27.88751 | 7.10538 | 1.91096 | 0.18634 | 0.1569 | 0.10894
[5 empty] | 7.85667 | 0.03424 | 0.11537 | 1.17034 | 27.88457 | 7.06698 | 1.89866 | 0.18425 | 0.15445 | 0.10844
[5 empty] | 7.85833 | 0.03429 | 0.11558 | 1.17678 | 27.88073 | 7.02774 | 1.88682 | 0.18195 | 0.15215 | 0.1072
[5 empty] | 7.86 | 0.03411 | 0.11553 | 1.18366 | 27.87526 | 6.98791 | 1.87518 | 0.17987 | 0.15032 | 0.10588
[5 empty] | 7.86167 | 0.0336 | 0.11545 | 1.19113 | 27.86828 | 6.94773 | 1.86352 | 0.1779 | 0.14869 | 0.10508
[5 empty] | 7.86333 | 0.03315 | 0.1154 | 1.19923 | 27.8605 | 6.90743 | 1.85192 | 0.17592 | 0.14701 | 0.10516
[5 empty] | 7.865 | 0.0334 | 0.11539 | 1.20831 | 27.85245 | 6.86725 | 1.84056 | 0.17404 | 0.14543 | 0.10607
[5 empty] | 7.86667 | 0.03479 | 0.11561 | 1.21839 | 27.84391 | 6.82745 | 1.8295 | 0.1726 | 0.14438 | 0.10735
[5 empty] | 7.86833 | 0.03723 | 0.11624 | 1.22867 | 27.8341 | 6.78821 | 1.81862 | 0.17188 | 0.14423 | 0.10843
[5 empty] | 7.87 | 0.03981 | 0.11708 | 1.23816 | 27.82252 | 6.74944 | 1.8081 | 0.17161 | 0.14512 | 0.10906
[5 empty] | 7.87167 | 0.04126 | 0.11762 | 1.24644 | 27.8095 | 6.71068 | 1.79834 | 0.17102 | 0.14681 | 0.10928
[5 empty] | 7.87333 | 0.04083 | 0.11753 | 1.25385 | 27.79608 | 6.67107 | 1.78943 | 0.16967 | 0.1488 | 0.10894
[5 empty] | 7.875 | 0.03884 | 0.11687 | 1.26105 | 27.78315 | 6.62999 | 1.78103 | 0.16795 | 0.15071 | 0.10788
[5 empty] | 7.87667 | 0.03628 | 0.11615 | 1.26843 | 27.77042 | 6.58764 | 1.77292 | 0.16666 | 0.15246 | 0.10648
[5 empty] | 7.87833 | 0.03404 | 0.116 | 1.27582 | 27.75631 | 6.54495 | 1.76501 | 0.16628 | 0.15419 | 0.10561
[5 empty] | 7.88 | 0.03251 | 0.11666 | 1.2829 | 27.73935 | 6.503 | 1.7571 | 0.16686 | 0.15585 | 0.106
[5 empty] | 7.88167 | 0.03183 | 0.11782 | 1.28945 | 27.71953 | 6.46257 | 1.74877 | 0.16806 | 0.15728 | 0.1076
[5 empty] | 7.88333 | 0.03204 | 0.11914 | 1.29575 | 27.69819 | 6.42396 | 1.73962 | 0.16936 | 0.15842 | 0.10966
[5 empty] | 7.885 | 0.03311 | 0.12077 | 1.30248 | 27.67668 | 6.38692 | 1.72947 | 0.17031 | 0.15936 | 0.11136
[5 empty] | 7.88667 | 0.03485 | 0.12299 | 1.31007 | 27.65547 | 6.35057 | 1.71842 | 0.17059 | 0.15997 | 0.11224
[5 empty] | 7.88833 | 0.03685 | 0.12535 | 1.31843 | 27.63417 | 6.31387 | 1.70669 | 0.17003 | 0.15973 | 0.11218
[5 empty] | 7.89 | 0.03859 | 0.12687 | 1.32725 | 27.61217 | 6.27624 | 1.69468 | 0.16872 | 0.1583 | 0.11143
[5 empty] | 7.89167 | 0.03962 | 0.12711 | 1.33621 | 27.58949 | 6.23781 | 1.68301 | 0.16691 | 0.15609 | 0.1105
[5 empty] | 7.89333 | 0.03984 | 0.12628 | 1.34498 | 27.56646 | 6.19903 | 1.67209 | 0.1648 | 0.15392 | 0.1098
[5 empty] | 7.895 | 0.03939 | 0.12483 | 1.35347 | 27.54313 | 6.16017 | 1.66165 | 0.16269 | 0.15249 | 0.10963
[5 empty] | 7.89667 | 0.03851 | 0.12326 | 1.36203 | 27.51918 | 6.12117 | 1.65082 | 0.16104 | 0.15203 | 0.11026
[5 empty] | 7.89833 | 0.0376 | 0.12203 | 1.37107 | 27.49415 | 6.08205 | 1.63895 | 0.15999 | 0.15226 | 0.11147
[5 empty] | 7.9 | 0.03713 | 0.12132 | 1.38046 | 27.46757 | 6.04293 | 1.62646 | 0.15926 | 0.1526 | 0.11252
[5 empty] | 7.90167 | 0.03731 | 0.12105 | 1.38941 | 27.43909 | 6.00411 | 1.61438 | 0.1585 | 0.15287 | 0.11275
[5 empty] | 7.90333 | 0.03786 | 0.12119 | 1.39711 | 27.4084 | 5.96579 | 1.6037 | 0.15741 | 0.1534 | 0.11207
[5 empty] | 7.905 | 0.03824 | 0.12174 | 1.40365 | 27.37544 | 5.92784 | 1.59513 | 0.15576 | 0.15452 | 0.11081
[5 empty] | 7.90667 | 0.03846 | 0.12233 | 1.41017 | 27.34095 | 5.89002 | 1.58886 | 0.1536 | 0.15614 | 0.1094
[5 empty] | 7.90833 | 0.03915 | 0.12229 | 1.41796 | 27.30619 | 5.85255 | 1.58416 | 0.15106 | 0.15767 | 0.10801
[5 empty] | 7.91 | 0.0404 | 0.12135 | 1.42752 | 27.27193 | 5.81615 | 1.57949 | 0.1483 | 0.1584 | 0.10658
[5 empty] | 7.91167 | 0.04153 | 0.12004 | 1.4383 | 27.23798 | 5.7814 | 1.57328 | 0.14577 | 0.15841 | 0.10523
[5 empty] | 7.91333 | 0.04211 | 0.1193 | 1.44929 | 27.20402 | 5.74803 | 1.56472 | 0.14406 | 0.15863 | 0.10435
[5 empty] | 7.915 | 0.04233 | 0.11968 | 1.4596 | 27.16998 | 5.71495 | 1.55415 | 0.14346 | 0.15972 | 0.10392
[5 empty] | 7.91667 | 0.04242 | 0.12115 | 1.46895 | 27.13585 | 5.68081 | 1.54275 | 0.1437 | 0.16128 | 0.10361
[5 empty] | 7.91833 | 0.04211 | 0.12367 | 1.4776 | 27.10132 | 5.64469 | 1.53217 | 0.14446 | 0.16233 | 0.10318
[5 empty] | 7.92 | 0.04078 | 0.12712 | 1.48574 | 27.06571 | 5.60689 | 1.52353 | 0.14533 | 0.16222 | 0.10238
[5 empty] | 7.92167 | 0.03826 | 0.13088 | 1.49352 | 27.02841 | 5.56851 | 1.51662 | 0.14566 | 0.16086 | 0.10081
[5 empty] | 7.92333 | 0.03518 | 0.13389 | 1.50159 | 26.98918 | 5.53058 | 1.51039 | 0.14487 | 0.15855 | 0.09861
[5 empty] | 7.925 | 0.03242 | 0.1355 | 1.51069 | 26.94815 | 5.49349 | 1.50385 | 0.14303 | 0.15585 | 0.0967
[5 empty] | 7.92667 | 0.0305 | 0.136 | 1.52062 | 26.90582 | 5.45724 | 1.49639 | 0.14061 | 0.15337 | 0.09593
[5 empty] | 7.92833 | 0.02962 | 0.13618 | 1.53045 | 26.86286 | 5.4219 | 1.4878 | 0.13788 | 0.15165 | 0.09633
[5 empty] | 7.93 | 0.02965 | 0.13624 | 1.53949 | 26.81942 | 5.3876 | 1.47845 | 0.135 | 0.15089 | 0.09722
[5 empty] | 7.93167 | 0.03044 | 0.13584 | 1.54793 | 26.77483 | 5.35416 | 1.46902 | 0.1326 | 0.15091 | 0.0979
[5 empty] | 7.93333 | 0.03189 | 0.1349 | 1.55625 | 26.72854 | 5.32109 | 1.46007 | 0.13123 | 0.15131 | 0.09803
[5 empty] | 7.935 | 0.03368 | 0.13389 | 1.56493 | 26.68105 | 5.288 | 1.45185 | 0.13077 | 0.15154 | 0.09764
[5 empty] | 7.93667 | 0.03528 | 0.13323 | 1.57449 | 26.63373 | 5.25445 | 1.44439 | 0.13069 | 0.15117 | 0.09714
[5 empty] | 7.93833 | 0.03631 | 0.13301 | 1.58514 | 26.58744 | 5.22008 | 1.43767 | 0.13078 | 0.15022 | 0.09716
[5 empty] | 7.94 | 0.03649 | 0.13319 | 1.59656 | 26.54191 | 5.18506 | 1.43118 | 0.13114 | 0.14927 | 0.09801
[5 empty] | 7.94167 | 0.03571 | 0.13376 | 1.60819 | 26.49633 | 5.14992 | 1.4238 | 0.13186 | 0.14902 | 0.0997
[5 empty] | 7.94333 | 0.0344 | 0.13449 | 1.61963 | 26.45007 | 5.1149 | 1.41455 | 0.13277 | 0.14989 | 0.10192
[5 empty] | 7.945 | 0.03342 | 0.13477 | 1.63091 | 26.40244 | 5.07994 | 1.40315 | 0.13371 | 0.1519 | 0.10409
[5 empty] | 7.94667 | 0.03342 | 0.13426 | 1.64225 | 26.35259 | 5.04504 | 1.39024 | 0.13457 | 0.15473 | 0.10567
[5 empty] | 7.94833 | 0.03444 | 0.13323 | 1.65376 | 26.30015 | 5.01042 | 1.37728 | 0.13512 | 0.15752 | 0.10662
[5 empty] | 7.95 | 0.03613 | 0.13223 | 1.66546 | 26.24559 | 4.97618 | 1.36587 | 0.13514 | 0.15906 | 0.10724
[5 empty] | 7.95167 | 0.03806 | 0.13156 | 1.67756 | 26.18964 | 4.94214 | 1.35676 | 0.13449 | 0.15863 | 0.10738
[5 empty] | 7.95333 | 0.03986 | 0.13125 | 1.69024 | 26.13274 | 4.90838 | 1.34957 | 0.13303 | 0.15663 | 0.1064
[5 empty] | 7.955 | 0.04132 | 0.13119 | 1.70316 | 26.07517 | 4.87536 | 1.34329 | 0.13087 | 0.15399 | 0.10407
[5 empty] | 7.95667 | 0.04238 | 0.13129 | 1.71559 | 26.01717 | 4.84331 | 1.33687 | 0.1287 | 0.15149 | 0.1009
[5 empty] | 7.95833 | 0.04295 | 0.13138 | 1.72705 | 25.95905 | 4.81186 | 1.32962 | 0.12755 | 0.14983 | 0.09764
[5 empty] | 7.96 | 0.04295 | 0.13141 | 1.73749 | 25.90133 | 4.78031 | 1.32144 | 0.12799 | 0.14958 | 0.09479
[5 empty] | 7.96167 | 0.04254 | 0.13152 | 1.74704 | 25.84447 | 4.74837 | 1.31274 | 0.1295 | 0.15058 | 0.09248
[5 empty] | 7.96333 | 0.04209 | 0.13185 | 1.75597 | 25.78858 | 4.71633 | 1.30432 | 0.1307 | 0.15194 | 0.0907
[5 empty] | 7.965 | 0.04181 | 0.13236 | 1.76485 | 25.73341 | 4.68466 | 1.29714 | 0.13054 | 0.15276 | 0.08973
[5 empty] | 7.96667 | 0.04161 | 0.13277 | 1.77438 | 25.6783 | 4.65358 | 1.29165 | 0.12923 | 0.15263 | 0.08988
[5 empty] | 7.96833 | 0.04138 | 0.13276 | 1.78499 | 25.62201 | 4.62311 | 1.28731 | 0.12763 | 0.15156 | 0.09105
[5 empty] | 7.97 | 0.04129 | 0.13227 | 1.7966 | 25.56301 | 4.59304 | 1.28298 | 0.12637 | 0.14991 | 0.09264
[5 empty] | 7.97167 | 0.04166 | 0.13151 | 1.80856 | 25.50063 | 4.56287 | 1.27783 | 0.12552 | 0.14827 | 0.09395
[5 empty] | 7.97333 | 0.0428 | 0.13071 | 1.81999 | 25.43552 | 4.53226 | 1.27192 | 0.12473 | 0.14715 | 0.09466
[5 empty] | 7.975 | 0.0448 | 0.13003 | 1.83048 | 25.36901 | 4.50123 | 1.26573 | 0.12366 | 0.14662 | 0.09516
[5 empty] | 7.97667 | 0.04753 | 0.12977 | 1.84027 | 25.30222 | 4.46982 | 1.25926 | 0.12239 | 0.1464 | 0.09616
[5 empty] | 7.97833 | 0.05067 | 0.13035 | 1.84974 | 25.23601 | 4.43791 | 1.252 | 0.1213 | 0.14617 | 0.09793
[5 empty] | 7.98 | 0.05378 | 0.13198 | 1.85905 | 25.17107 | 4.40559 | 1.2437 | 0.1206 | 0.14593 | 0.09993
[5 empty] | 7.98167 | 0.05649 | 0.13447 | 1.86841 | 25.10755 | 4.37329 | 1.23478 | 0.12027 | 0.14576 | 0.10108
[5 empty] | 7.98333 | 0.05851 | 0.13716 | 1.87844 | 25.04458 | 4.34145 | 1.2257 | 0.12011 | 0.14567 | 0.10073
[5 empty] | 7.985 | 0.05943 | 0.13936 | 1.88977 | 24.98077 | 4.31043 | 1.21661 | 0.11976 | 0.14577 | 0.09918
[5 empty] | 7.98667 | 0.05884 | 0.14085 | 1.90263 | 24.91504 | 4.28033 | 1.20763 | 0.11927 | 0.14628 | 0.09737
[5 empty] | 7.98833 | 0.05687 | 0.14166 | 1.91676 | 24.84699 | 4.25075 | 1.19907 | 0.11923 | 0.14741 | 0.09596
[5 empty] | 7.99 | 0.05423 | 0.14184 | 1.93162 | 24.77695 | 4.22125 | 1.19109 | 0.11988 | 0.14911 | 0.09491
[5 empty] | 7.99167 | 0.05164 | 0.1417 | 1.94684 | 24.70588 | 4.19198 | 1.18354 | 0.1207 | 0.15087 | 0.09377
[5 empty] | 7.99333 | 0.04947 | 0.14167 | 1.96218 | 24.6345 | 4.16322 | 1.17646 | 0.121 | 0.15201 | 0.09228
[5 empty] | 7.995 | 0.04773 | 0.14188 | 1.97725 | 24.56263 | 4.1347 | 1.17016 | 0.12041 | 0.1522 | 0.09089
[5 empty] | 7.99667 | 0.04615 | 0.14208 | 1.99149 | 24.48968 | 4.10595 | 1.16475 | 0.11899 | 0.15146 | 0.09027
[5 empty] | 7.99833 | 0.04471 | 0.14215 | 2.00447 | 24.41565 | 4.07677 | 1.16009 | 0.11718 | 0.15013 | 0.09043
[5 empty] | 8 | 0.04393 | 0.14232 | 2.0158 | 24.34124 | 4.04713 | 1.15613 | 0.11551 | 0.14871 | 0.0907
[5 empty] | 8.00167 | 0.0443 | 0.14283 | 2.02534 | 24.26733 | 4.01702 | 1.15267 | 0.11408 | 0.14775 | 0.09068
[5 empty] | 8.00333 | 0.04574 | 0.14349 | 2.03374 | 24.19422 | 3.98665 | 1.14901 | 0.11253 | 0.14789 | 0.09061
[5 empty] | 8.005 | 0.04771 | 0.1439 | 2.04232 | 24.12148 | 3.95658 | 1.14428 | 0.11069 | 0.14941 | 0.0909
[5 empty] | 8.00667 | 0.04938 | 0.14405 | 2.05228 | 24.04866 | 3.92729 | 1.13801 | 0.109 | 0.15169 | 0.09177
[5 empty] | 8.00833 | 0.04996 | 0.14418 | 2.06415 | 23.97566 | 3.89869 | 1.13047 | 0.10809 | 0.15335 | 0.09314
[5 empty] | 8.01 | 0.0492 | 0.14446 | 2.07762 | 23.90212 | 3.87043 | 1.12253 | 0.10814 | 0.15304 | 0.09467
[5 empty] | 8.01167 | 0.04738 | 0.14495 | 2.09189 | 23.82715 | 3.84222 | 1.11504 | 0.10882 | 0.15037 | 0.09588
[5 empty] | 8.01333 | 0.04525 | 0.14576 | 2.10619 | 23.74996 | 3.81398 | 1.10823 | 0.10983 | 0.14622 | 0.09642
[5 empty] | 8.015 | 0.04382 | 0.14682 | 2.11997 | 23.67059 | 3.78578 | 1.10192 | 0.11114 | 0.14214 | 0.09629
[5 empty] | 8.01667 | 0.04374 | 0.14783 | 2.13326 | 23.58988 | 3.75779 | 1.09593 | 0.11276 | 0.139 | 0.09585
[5 empty] | 8.01833 | 0.0448 | 0.14878 | 2.14667 | 23.50897 | 3.73029 | 1.09036 | 0.11443 | 0.1365 | 0.09566
[5 empty] | 8.02 | 0.04617 | 0.14997 | 2.16101 | 23.42837 | 3.70359 | 1.0855 | 0.11578 | 0.13418 | 0.09611
[5 empty] | 8.02167 | 0.04716 | 0.15156 | 2.17663 | 23.34769 | 3.67762 | 1.08137 | 0.11658 | 0.13224 | 0.09699
[5 empty] | 8.02333 | 0.04746 | 0.15335 | 2.19302 | 23.26678 | 3.65183 | 1.07752 | 0.11678 | 0.13111 | 0.09749
[5 empty] | 8.025 | 0.04688 | 0.15498 | 2.20918 | 23.18632 | 3.62572 | 1.07354 | 0.11635 | 0.13081 | 0.09696
[5 empty] | 8.02667 | 0.04556 | 0.15645 | 2.22445 | 23.10692 | 3.59923 | 1.06931 | 0.11519 | 0.13117 | 0.0956
[5 empty] | 8.02833 | 0.04405 | 0.1579 | 2.23895 | 23.02826 | 3.57256 | 1.06479 | 0.11333 | 0.1321 | 0.09425
[5 empty] | 8.03 | 0.0428 | 0.1592 | 2.25311 | 22.94935 | 3.54561 | 1.05969 | 0.11112 | 0.13375 | 0.09337
[5 empty] | 8.03167 | 0.0418 | 0.16022 | 2.26697 | 22.86925 | 3.5178 | 1.05347 | 0.10915 | 0.13607 | 0.09259
[5 empty] | 8.03333 | 0.041 | 0.16112 | 2.28028 | 22.78747 | 3.48865 | 1.04583 | 0.10779 | 0.13874 | 0.09159
[5 empty] | 8.035 | 0.04079 | 0.16198 | 2.29319 | 22.70426 | 3.4585 | 1.03751 | 0.10674 | 0.14132 | 0.09052
[5 empty] | 8.03667 | 0.04183 | 0.16253 | 2.30622 | 22.62015 | 3.42851 | 1.02995 | 0.10517 | 0.1436 | 0.08944
[5 empty] | 8.03833 | 0.04433 | 0.16233 | 2.31969 | 22.53544 | 3.39982 | 1.02427 | 0.10266 | 0.14547 | 0.08806
[5 empty] | 8.04 | 0.04762 | 0.16135 | 2.33354 | 22.45031 | 3.37276 | 1.02052 | 0.09965 | 0.14669 | 0.08612
[5 empty] | 8.04167 | 0.05048 | 0.16003 | 2.34779 | 22.36507 | 3.3468 | 1.01775 | 0.09711 | 0.14702 | 0.08388
[5 empty] | 8.04333 | 0.05172 | 0.15885 | 2.36272 | 22.27975 | 3.32103 | 1.01468 | 0.09591 | 0.14642 | 0.08224
[5 empty] | 8.045 | 0.05098 | 0.15832 | 2.37863 | 22.19391 | 3.29468 | 1.01061 | 0.09626 | 0.14526 | 0.08209
[5 empty] | 8.04667 | 0.04883 | 0.15887 | 2.3956 | 22.1071 | 3.26776 | 1.00574 | 0.09753 | 0.14413 | 0.08359
[5 empty] | 8.04833 | 0.04612 | 0.16045 | 2.41345 | 22.01941 | 3.24109 | 1.00068 | 0.09881 | 0.14334 | 0.08619
[5 empty] | 8.05 | 0.04354 | 0.16245 | 2.43174 | 21.93143 | 3.21546 | 0.99595 | 0.09972 | 0.143 | 0.08902
[5 empty] | 8.05167 | 0.04159 | 0.16415 | 2.44988 | 21.84366 | 3.19104 | 0.99177 | 0.10055 | 0.14319 | 0.09111
[5 empty] | 8.05333 | 0.04044 | 0.16498 | 2.46755 | 21.7563 | 3.1676 | 0.98811 | 0.10177 | 0.14382 | 0.09186
[5 empty] | 8.055 | 0.03986 | 0.16481 | 2.48473 | 21.66921 | 3.14457 | 0.98491 | 0.10336 | 0.14447 | 0.09164
[5 empty] | 8.05667 | 0.03961 | 0.16401 | 2.50137 | 21.58202 | 3.12123 | 0.98202 | 0.10444 | 0.14468 | 0.09145
[5 empty] | 8.05833 | 0.03962 | 0.16328 | 2.51746 | 21.4944 | 3.09721 | 0.97879 | 0.10404 | 0.14445 | 0.09194
[5 empty] | 8.06 | 0.03981 | 0.1633 | 2.53313 | 21.40618 | 3.07281 | 0.97425 | 0.10218 | 0.14403 | 0.09282
[5 empty] | 8.06167 | 0.03993 | 0.16401 | 2.54877 | 21.31705 | 3.04854 | 0.96782 | 0.09971 | 0.14349 | 0.09309
[5 empty] | 8.06333 | 0.03983 | 0.16485 | 2.56503 | 21.22618 | 3.0245 | 0.95982 | 0.09722 | 0.143 | 0.09188
[5 empty] | 8.065 | 0.03952 | 0.16541 | 2.58236 | 21.13296 | 3.00054 | 0.95108 | 0.09468 | 0.14297 | 0.08947
[5 empty] | 8.06667 | 0.0391 | 0.1656 | 2.60067 | 21.038 | 2.97675 | 0.94236 | 0.09212 | 0.14352 | 0.08722
[5 empty] | 8.06833 | 0.0388 | 0.16541 | 2.61937 | 20.9432 | 2.95326 | 0.93421 | 0.08994 | 0.14403 | 0.08655
[5 empty] | 8.07 | 0.03876 | 0.16504 | 2.63801 | 20.85041 | 2.92972 | 0.92705 | 0.08852 | 0.14363 | 0.08773
[5 empty] | 8.07167 | 0.03904 | 0.16516 | 2.65654 | 20.76026 | 2.90559 | 0.92121 | 0.08778 | 0.14218 | 0.08994
[5 empty] | 8.07333 | 0.03971 | 0.16655 | 2.67523 | 20.67215 | 2.88104 | 0.91687 | 0.0875 | 0.14067 | 0.09215
[5 empty] | 8.075 | 0.04075 | 0.16944 | 2.69428 | 20.58507 | 2.85704 | 0.91377 | 0.08793 | 0.14062 | 0.09373
[5 empty] | 8.07667 | 0.04197 | 0.17306 | 2.71369 | 20.49813 | 2.83452 | 0.91126 | 0.08939 | 0.14278 | 0.09451
[5 empty] | 8.07833 | 0.04313 | 0.17597 | 2.73331 | 20.41035 | 2.81364 | 0.90879 | 0.09162 | 0.14629 | 0.09473
[5 empty] | 8.08 | 0.0442 | 0.17704 | 2.75278 | 20.3208 | 2.79374 | 0.90604 | 0.09415 | 0.14918 | 0.09495
[5 empty] | 8.08167 | 0.04519 | 0.17618 | 2.77178 | 20.22931 | 2.77371 | 0.9029 | 0.09677 | 0.14985 | 0.09557
[5 empty] | 8.08333 | 0.04607 | 0.17434 | 2.79035 | 20.13658 | 2.75255 | 0.89941 | 0.09928 | 0.1482 | 0.09642
[5 empty] | 8.085 | 0.04681 | 0.17301 | 2.80888 | 20.04319 | 2.72988 | 0.89582 | 0.10126 | 0.14547 | 0.09698
[5 empty] | 8.08667 | 0.04738 | 0.17335 | 2.82789 | 19.94929 | 2.70601 | 0.89238 | 0.10251 | 0.14311 | 0.09701
[5 empty] | 8.08833 | 0.04793 | 0.17517 | 2.84782 | 19.85503 | 2.68179 | 0.88901 | 0.10307 | 0.14169 | 0.09682
[5 empty] | 8.09 | 0.04851 | 0.17728 | 2.86883 | 19.76057 | 2.65793 | 0.88537 | 0.10306 | 0.14101 | 0.09691
[5 empty] | 8.09167 | 0.04885 | 0.17845 | 2.89055 | 19.66605 | 2.63476 | 0.88116 | 0.10287 | 0.14071 | 0.09742
[5 empty] | 8.09333 | 0.0485 | 0.17791 | 2.91217 | 19.57163 | 2.61247 | 0.8762 | 0.10295 | 0.14041 | 0.0981
[5 empty] | 8.095 | 0.04746 | 0.17564 | 2.93279 | 19.47772 | 2.59118 | 0.87033 | 0.10334 | 0.13971 | 0.09846
[5 empty] | 8.09667 | 0.04624 | 0.17268 | 2.95214 | 19.38461 | 2.57065 | 0.86372 | 0.10355 | 0.13864 | 0.098
[5 empty] | 8.09833 | 0.04551 | 0.17049 | 2.97068 | 19.29195 | 2.55043 | 0.85694 | 0.10294 | 0.13775 | 0.09641
[5 empty] | 8.1 | 0.04555 | 0.16979 | 2.98901 | 19.19893 | 2.53015 | 0.8508 | 0.1014 | 0.13756 | 0.09391
[5 empty] | 8.10167 | 0.04603 | 0.17028 | 3.00747 | 19.10508 | 2.50951 | 0.84584 | 0.09953 | 0.13807 | 0.09139
[5 empty] | 8.10333 | 0.04616 | 0.17119 | 3.02623 | 19.01061 | 2.4884 | 0.84202 | 0.09813 | 0.13881 | 0.08981
[5 empty] | 8.105 | 0.0453 | 0.17211 | 3.04559 | 18.91634 | 2.46707 | 0.83883 | 0.09749 | 0.13913 | 0.08947
[5 empty] | 8.10667 | 0.04373 | 0.17328 | 3.06604 | 18.82316 | 2.44593 | 0.83561 | 0.09761 | 0.1385 | 0.08988
[5 empty] | 8.10833 | 0.04258 | 0.17514 | 3.08789 | 18.73123 | 2.42525 | 0.83208 | 0.09833 | 0.13686 | 0.0903
[5 empty] | 8.11 | 0.04287 | 0.17793 | 3.11092 | 18.63982 | 2.40522 | 0.82834 | 0.09934 | 0.13482 | 0.09012
[5 empty] | 8.11167 | 0.04436 | 0.18178 | 3.13439 | 18.54795 | 2.38567 | 0.82461 | 0.10011 | 0.13317 | 0.08911
[5 empty] | 8.11333 | 0.04582 | 0.18629 | 3.15744 | 18.455 | 2.36592 | 0.82069 | 0.10008 | 0.13227 | 0.08756
[5 empty] | 8.115 | 0.04603 | 0.19032 | 3.17944 | 18.361 | 2.34531 | 0.81606 | 0.09885 | 0.13173 | 0.0861
[5 empty] | 8.11667 | 0.04473 | 0.19274 | 3.20027 | 18.2661 | 2.32384 | 0.81033 | 0.09627 | 0.13089 | 0.08543
[5 empty] | 8.11833 | 0.04272 | 0.19323 | 3.22054 | 18.1702 | 2.30223 | 0.80371 | 0.0926 | 0.12958 | 0.08589
[5 empty] | 8.12 | 0.04125 | 0.19238 | 3.2412 | 18.07324 | 2.28148 | 0.79675 | 0.08852 | 0.1284 | 0.08723
[5 empty] | 8.12167 | 0.04094 | 0.19096 | 3.26292 | 17.97556 | 2.26222 | 0.79006 | 0.08483 | 0.12815 | 0.08881
[5 empty] | 8.12333 | 0.04157 | 0.18954 | 3.28597 | 17.87803 | 2.24414 | 0.78411 | 0.08209 | 0.12898 | 0.08993
[5 empty] | 8.125 | 0.0427 | 0.18853 | 3.31028 | 17.78157 | 2.22638 | 0.77931 | 0.08077 | 0.13033 | 0.09033
[5 empty] | 8.12667 | 0.04399 | 0.18821 | 3.33545 | 17.68649 | 2.20858 | 0.77576 | 0.08118 | 0.1316 | 0.09022
[5 empty] | 8.12833 | 0.0452 | 0.1886 | 3.36102 | 17.5922 | 2.19093 | 0.77316 | 0.08282 | 0.13254 | 0.09004
[5 empty] | 8.13 | 0.0462 | 0.18937 | 3.38672 | 17.49767 | 2.17359 | 0.77081 | 0.0844 | 0.13284 | 0.08997
[5 empty] | 8.13167 | 0.04683 | 0.19024 | 3.41236 | 17.40204 | 2.15636 | 0.76802 | 0.085 | 0.13219 | 0.08999
[5 empty] | 8.13333 | 0.04687 | 0.1912 | 3.43783 | 17.30503 | 2.1387 | 0.76437 | 0.0846 | 0.13091 | 0.09003
[5 empty] | 8.135 | 0.04612 | 0.19244 | 3.46337 | 17.20699 | 2.11986 | 0.75987 | 0.08355 | 0.12992 | 0.09013
[5 empty] | 8.13667 | 0.04465 | 0.1943 | 3.48947 | 17.10862 | 2.09966 | 0.75504 | 0.0822 | 0.12992 | 0.09041
[5 empty] | 8.13833 | 0.04292 | 0.19668 | 3.51656 | 17.01058 | 2.07877 | 0.75068 | 0.08098 | 0.13083 | 0.09109
[5 empty] | 8.14 | 0.04152 | 0.19895 | 3.5447 | 16.91335 | 2.0582 | 0.74714 | 0.08 | 0.13201 | 0.09221
[5 empty] | 8.14167 | 0.04072 | 0.2004 | 3.57329 | 16.81735 | 2.03855 | 0.7439 | 0.07888 | 0.13282 | 0.09357
[5 empty] | 8.14333 | 0.04066 | 0.20092 | 3.60139 | 16.72291 | 2.01994 | 0.74003 | 0.07743 | 0.13329 | 0.09501
[5 empty] | 8.145 | 0.0415 | 0.20097 | 3.62843 | 16.62996 | 2.00243 | 0.73504 | 0.07599 | 0.13401 | 0.09627
[5 empty] | 8.14667 | 0.04298 | 0.20095 | 3.65473 | 16.53792 | 1.98611 | 0.72924 | 0.07511 | 0.13532 | 0.09703
[5 empty] | 8.14833 | 0.04435 | 0.20073 | 3.68121 | 16.44588 | 1.97082 | 0.72332 | 0.07514 | 0.13673 | 0.09704
[5 empty] | 8.15 | 0.04502 | 0.2001 | 3.70839 | 16.35302 | 1.95597 | 0.71786 | 0.07599 | 0.1372 | 0.09629
[5 empty] | 8.15167 | 0.04494 | 0.19936 | 3.73592 | 16.25915 | 1.94084 | 0.71321 | 0.07708 | 0.13618 | 0.09508
[5 empty] | 8.15333 | 0.04437 | 0.1991 | 3.76309 | 16.16446 | 1.92515 | 0.70952 | 0.07787 | 0.13422 | 0.09387
[5 empty] | 8.155 | 0.04379 | 0.19967 | 3.78964 | 16.06902 | 1.90924 | 0.70667 | 0.07808 | 0.13258 | 0.09299
[5 empty] | 8.15667 | 0.04382 | 0.20075 | 3.81599 | 15.97285 | 1.89332 | 0.70441 | 0.0778 | 0.13209 | 0.09267
[5 empty] | 8.15833 | 0.04495 | 0.20164 | 3.84293 | 15.87632 | 1.8771 | 0.70293 | 0.07749 | 0.13269 | 0.09315
[5 empty] | 8.16 | 0.04711 | 0.20215 | 3.87099 | 15.78029 | 1.86052 | 0.70255 | 0.07785 | 0.13404 | 0.0944
[5 empty] | 8.16167 | 0.0496 | 0.20296 | 3.90024 | 15.68559 | 1.84414 | 0.70304 | 0.07916 | 0.13594 | 0.09579
[5 empty] | 8.16333 | 0.05144 | 0.20493 | 3.9305 | 15.59228 | 1.82869 | 0.70342 | 0.08097 | 0.13788 | 0.09651
[5 empty] | 8.165 | 0.05204 | 0.20808 | 3.96146 | 15.49981 | 1.81425 | 0.70273 | 0.08228 | 0.13877 | 0.09631
[5 empty] | 8.16667 | 0.05154 | 0.21155 | 3.99279 | 15.4078 | 1.80009 | 0.70066 | 0.08245 | 0.13783 | 0.09542
[5 empty] | 8.16833 | 0.0507 | 0.2143 | 4.0244 | 15.31611 | 1.7855 | 0.69753 | 0.08173 | 0.13538 | 0.0945
[5 empty] | 8.17 | 0.05023 | 0.21588 | 4.05643 | 15.22425 | 1.77012 | 0.69398 | 0.08084 | 0.13242 | 0.0944
[5 empty] | 8.17167 | 0.05028 | 0.21634 | 4.08901 | 15.13165 | 1.75382 | 0.69056 | 0.08021 | 0.12968 | 0.09555
[5 empty] | 8.17333 | 0.05055 | 0.21587 | 4.12204 | 15.0383 | 1.73675 | 0.68731 | 0.07985 | 0.12737 | 0.09754
[5 empty] | 8.175 | 0.05071 | 0.21492 | 4.15513 | 14.94448 | 1.7192 | 0.68388 | 0.07951 | 0.1256 | 0.09946
[5 empty] | 8.17667 | 0.05061 | 0.21416 | 4.18789 | 14.85025 | 1.70143 | 0.68018 | 0.07891 | 0.12481 | 0.10054
[5 empty] | 8.17833 | 0.05032 | 0.21376 | 4.2202 | 14.75568 | 1.68396 | 0.6765 | 0.07772 | 0.1255 | 0.10048
[5 empty] | 8.18 | 0.05001 | 0.21328 | 4.25226 | 14.66103 | 1.66756 | 0.67317 | 0.07566 | 0.12768 | 0.09959
[5 empty] | 8.18167 | 0.04968 | 0.21218 | 4.2846 | 14.56642 | 1.65269 | 0.67031 | 0.07273 | 0.13056 | 0.09871
[5 empty] | 8.18333 | 0.04914 | 0.21053 | 4.31784 | 14.47176 | 1.63904 | 0.6678 | 0.06923 | 0.13313 | 0.0987
[5 empty] | 8.185 | 0.04815 | 0.20926 | 4.35237 | 14.37722 | 1.6258 | 0.6655 | 0.06555 | 0.13488 | 0.09978
[5 empty] | 8.18667 | 0.0466 | 0.20925 | 4.3883 | 14.28344 | 1.61241 | 0.66321 | 0.06225 | 0.13589 | 0.10136
[5 empty] | 8.18833 | 0.04467 | 0.21026 | 4.42541 | 14.19102 | 1.59881 | 0.66039 | 0.05991 | 0.13638 | 0.10274
[5 empty] | 8.19 | 0.0428 | 0.21133 | 4.46334 | 14.10006 | 1.58515 | 0.65642 | 0.05874 | 0.1364 | 0.10364
[5 empty] | 8.19167 | 0.04179 | 0.21201 | 4.50163 | 14.01034 | 1.57139 | 0.65123 | 0.05861 | 0.13593 | 0.10406
[5 empty] | 8.19333 | 0.04261 | 0.21263 | 4.53946 | 13.9213 | 1.55756 | 0.64549 | 0.05932 | 0.13512 | 0.10422
[5 empty] | 8.195 | 0.04548 | 0.21354 | 4.57567 | 13.83199 | 1.54411 | 0.64015 | 0.06064 | 0.1342 | 0.10452
[5 empty] | 8.19667 | 0.0495 | 0.21463 | 4.60971 | 13.74158 | 1.53167 | 0.63587 | 0.06218 | 0.13335 | 0.10513
[5 empty] | 8.19833 | 0.05343 | 0.21569 | 4.64236 | 13.65002 | 1.52049 | 0.63265 | 0.06346 | 0.13276 | 0.10576
[5 empty] | 8.2 | 0.05645 | 0.21679 | 4.67529 | 13.55768 | 1.51028 | 0.62997 | 0.06416 | 0.13264 | 0.10593
[5 empty] | 8.20167 | 0.05825 | 0.21834 | 4.70987 | 13.46511 | 1.50045 | 0.62725 | 0.06416 | 0.13295 | 0.10522
[5 empty] | 8.20333 | 0.05889 | 0.22066 | 4.74646 | 13.37297 | 1.49019 | 0.62437 | 0.06323 | 0.13341 | 0.10366
[5 empty] | 8.205 | 0.05876 | 0.22338 | 4.78483 | 13.28147 | 1.47883 | 0.62149 | 0.0612 | 0.13386 | 0.10177
[5 empty] | 8.20667 | 0.05827 | 0.2256 | 4.82462 | 13.19055 | 1.4661 | 0.61862 | 0.0584 | 0.13459 | 0.10017
[5 empty] | 8.20833 | 0.05781 | 0.2267 | 4.86522 | 13.1005 | 1.45238 | 0.6155 | 0.05586 | 0.13597 | 0.09921
[5 empty] | 8.21 | 0.05769 | 0.22671 | 4.9058 | 13.01185 | 1.43836 | 0.61187 | 0.05473 | 0.13767 | 0.09868
[5 empty] | 8.21167 | 0.05803 | 0.22612 | 4.94573 | 12.92459 | 1.42449 | 0.60785 | 0.0555 | 0.13864 | 0.09813
[5 empty] | 8.21333 | 0.0585 | 0.22542 | 4.98492 | 12.83807 | 1.41086 | 0.60382 | 0.05784 | 0.13796 | 0.09738
[5 empty] | 8.215 | 0.05856 | 0.22485 | 5.02389 | 12.75155 | 1.39711 | 0.60009 | 0.06094 | 0.13558 | 0.09673
[5 empty] | 8.21667 | 0.05787 | 0.22446 | 5.06328 | 12.66454 | 1.38288 | 0.5968 | 0.06392 | 0.13217 | 0.0966
[5 empty] | 8.21833 | 0.05656 | 0.22435 | 5.10343 | 12.57672 | 1.36835 | 0.59426 | 0.06612 | 0.12873 | 0.0971
[5 empty] | 8.22 | 0.05501 | 0.2247 | 5.14462 | 12.48808 | 1.35442 | 0.59291 | 0.06718 | 0.12608 | 0.09766
[5 empty] | 8.22167 | 0.05363 | 0.22573 | 5.18723 | 12.39907 | 1.34185 | 0.59283 | 0.06706 | 0.1248 | 0.09762
[5 empty] | 8.22333 | 0.05281 | 0.22748 | 5.23162 | 12.31015 | 1.33065 | 0.59331 | 0.0661 | 0.12525 | 0.09697
[5 empty] | 8.225 | 0.05271 | 0.22992 | 5.27768 | 12.2215 | 1.32018 | 0.59307 | 0.06493 | 0.12715 | 0.09603
[5 empty] | 8.22667 | 0.05322 | 0.23293 | 5.3246 | 12.1333 | 1.30969 | 0.59124 | 0.0643 | 0.12935 | 0.095
[5 empty] | 8.22833 | 0.0543 | 0.23605 | 5.37127 | 12.04574 | 1.29874 | 0.58795 | 0.06477 | 0.13069 | 0.09389
[5 empty] | 8.23 | 0.05615 | 0.23854 | 5.41721 | 11.95886 | 1.28724 | 0.58404 | 0.0663 | 0.13072 | 0.09261
[5 empty] | 8.23167 | 0.05877 | 0.23997 | 5.4628 | 11.8729 | 1.27533 | 0.58023 | 0.06819 | 0.12969 | 0.09096
[5 empty] | 8.23333 | 0.06137 | 0.24048 | 5.50864 | 11.7884 | 1.26326 | 0.57664 | 0.06969 | 0.12851 | 0.08888
[5 empty] | 8.235 | 0.06297 | 0.24041 | 5.55497 | 11.70573 | 1.2513 | 0.57299 | 0.07024 | 0.12828 | 0.08667
[5 empty] | 8.23667 | 0.06327 | 0.24015 | 5.60173 | 11.62433 | 1.23948 | 0.56913 | 0.06937 | 0.12925 | 0.08481
[5 empty] | 8.23833 | 0.06277 | 0.23992 | 5.649 | 11.54295 | 1.22768 | 0.5655 | 0.06696 | 0.13082 | 0.08359
[5 empty] | 8.24 | 0.06201 | 0.23982 | 5.69701 | 11.46058 | 1.21604 | 0.56293 | 0.06358 | 0.13248 | 0.08285
[5 empty] | 8.24167 | 0.06123 | 0.2401 | 5.74569 | 11.37719 | 1.20511 | 0.5618 | 0.06052 | 0.13426 | 0.08233
[5 empty] | 8.24333 | 0.06045 | 0.24116 | 5.79465 | 11.29362 | 1.19535 | 0.56159 | 0.05891 | 0.13611 | 0.08218
[5 empty] | 8.245 | 0.05958 | 0.24301 | 5.84373 | 11.2107 | 1.18645 | 0.56143 | 0.05905 | 0.13784 | 0.08261
[5 empty] | 8.24667 | 0.05853 | 0.24507 | 5.8933 | 11.12849 | 1.17745 | 0.56061 | 0.06047 | 0.13935 | 0.08333
[5 empty] | 8.24833 | 0.05737 | 0.24667 | 5.94378 | 11.04642 | 1.16754 | 0.55886 | 0.06242 | 0.14067 | 0.08373
[5 empty] | 8.25 | 0.05612 | 0.24766 | 5.99519 | 10.96414 | 1.15673 | 0.55663 | 0.06411 | 0.14176 | 0.0837
[5 empty] | 8.25167 | 0.05479 | 0.24816 | 6.04734 | 10.88163 | 1.14553 | 0.55458 | 0.06509 | 0.14246 | 0.08371
[5 empty] | 8.25333 | 0.05376 | 0.24833 | 6.10005 | 10.79869 | 1.13439 | 0.55272 | 0.06536 | 0.14244 | 0.08413
[5 empty] | 8.255 | 0.05352 | 0.24849 | 6.15326 | 10.71486 | 1.12363 | 0.55057 | 0.06525 | 0.14117 | 0.08463
[5 empty] | 8.25667 | 0.05395 | 0.24925 | 6.20698 | 10.63016 | 1.11344 | 0.54797 | 0.06502 | 0.1383 | 0.0848
[5 empty] | 8.25833 | 0.0544 | 0.25119 | 6.26141 | 10.54551 | 1.10362 | 0.5453 | 0.06463 | 0.13432 | 0.08473
[5 empty] | 8.26 | 0.0546 | 0.25411 | 6.31681 | 10.46204 | 1.09358 | 0.54297 | 0.06388 | 0.13064 | 0.08494
[5 empty] | 8.26167 | 0.05495 | 0.25697 | 6.37338 | 10.38004 | 1.08285 | 0.54116 | 0.06259 | 0.12851 | 0.0857
[5 empty] | 8.26333 | 0.05584 | 0.25886 | 6.43088 | 10.29906 | 1.07163 | 0.53985 | 0.06085 | 0.12811 | 0.08659
[5 empty] | 8.265 | 0.05716 | 0.25949 | 6.48854 | 10.21853 | 1.06052 | 0.53897 | 0.05919 | 0.12879 | 0.08689
[5 empty] | 8.26667 | 0.05826 | 0.25893 | 6.54546 | 10.13824 | 1.04989 | 0.53857 | 0.05813 | 0.12989 | 0.0865
[5 empty] | 8.26833 | 0.05853 | 0.25758 | 6.60134 | 10.05829 | 1.03971 | 0.53866 | 0.0577 | 0.13123 | 0.08615
[5 empty] | 8.27 | 0.05804 | 0.25628 | 6.65669 | 9.97903 | 1.02974 | 0.53864 | 0.05777 | 0.13279 | 0.08635
[5 empty] | 8.27167 | 0.05746 | 0.25592 | 6.71243 | 9.90082 | 1.01967 | 0.53732 | 0.05845 | 0.13436 | 0.08692
[5 empty] | 8.27333 | 0.05746 | 0.25684 | 6.76919 | 9.8239 | 1.00938 | 0.53392 | 0.05998 | 0.13555 | 0.08718
[5 empty] | 8.275 | 0.05816 | 0.25874 | 6.82709 | 9.74814 | 0.99892 | 0.52874 | 0.06215 | 0.13591 | 0.08642
[5 empty] | 8.27667 | 0.05892 | 0.2612 | 6.88607 | 9.67304 | 0.98841 | 0.52291 | 0.06411 | 0.13507 | 0.08433
[5 empty] | 8.27833 | 0.05876 | 0.26398 | 6.94611 | 9.5982 | 0.97815 | 0.51772 | 0.06511 | 0.13324 | 0.08166
[5 empty] | 8.28 | 0.05733 | 0.26692 | 7.00711 | 9.52381 | 0.96856 | 0.5141 | 0.06527 | 0.1312 | 0.07995
[5 empty] | 8.28167 | 0.0553 | 0.26984 | 7.06863 | 9.45002 | 0.95992 | 0.51242 | 0.06515 | 0.12985 | 0.08033
[5 empty] | 8.28333 | 0.05349 | 0.27273 | 7.13002 | 9.3763 | 0.95224 | 0.51223 | 0.06468 | 0.12945 | 0.08265
[5 empty] | 8.285 | 0.05232 | 0.27559 | 7.19105 | 9.30192 | 0.94495 | 0.51243 | 0.06307 | 0.12945 | 0.08579
[5 empty] | 8.28667 | 0.0519 | 0.27807 | 7.25257 | 9.22656 | 0.93733 | 0.5118 | 0.05987 | 0.12936 | 0.08869
[5 empty] | 8.28833 | 0.05218 | 0.27954 | 7.31599 | 9.15033 | 0.92892 | 0.50978 | 0.05575 | 0.12929 | 0.09086
[5 empty] | 8.29 | 0.0532 | 0.27974 | 7.38225 | 9.07373 | 0.91963 | 0.50655 | 0.05219 | 0.12954 | 0.09211
[5 empty] | 8.29167 | 0.05486 | 0.27894 | 7.45144 | 8.99775 | 0.90982 | 0.50256 | 0.0505 | 0.13011 | 0.09218
[5 empty] | 8.29333 | 0.05644 | 0.27774 | 7.5228 | 8.92332 | 0.90028 | 0.49813 | 0.05087 | 0.13084 | 0.09096
[5 empty] | 8.295 | 0.05723 | 0.27682 | 7.59487 | 8.85055 | 0.89167 | 0.49342 | 0.05225 | 0.13171 | 0.0888
[5 empty] | 8.29667 | 0.05738 | 0.27679 | 7.66608 | 8.77888 | 0.88405 | 0.48867 | 0.05335 | 0.13262 | 0.08648
[5 empty] | 8.29833 | 0.05734 | 0.27795 | 7.73544 | 8.70765 | 0.87691 | 0.48435 | 0.05383 | 0.13339 | 0.08473
[5 empty] | 8.3 | 0.0571 | 0.27993 | 7.80296 | 8.63656 | 0.86968 | 0.4811 | 0.05391 | 0.13402 | 0.084
[5 empty] | 8.30167 | 0.0566 | 0.28196 | 7.86958 | 8.56574 | 0.86218 | 0.47939 | 0.05369 | 0.13475 | 0.08445
[5 empty] | 8.30333 | 0.05611 | 0.28359 | 7.93649 | 8.49547 | 0.85474 | 0.47933 | 0.05309 | 0.13571 | 0.08585
[5 empty] | 8.305 | 0.05594 | 0.28498 | 8.00459 | 8.42573 | 0.84762 | 0.48062 | 0.0519 | 0.1366 | 0.08753
[5 empty] | 8.30667 | 0.05623 | 0.28653 | 8.07444 | 8.35607 | 0.84075 | 0.48222 | 0.04988 | 0.13677 | 0.08883
[5 empty] | 8.30833 | 0.05726 | 0.28858 | 8.14658 | 8.28597 | 0.83381 | 0.48267 | 0.0474 | 0.13587 | 0.08939
[5 empty] | 8.31 | 0.05936 | 0.29116 | 8.2211 | 8.2155 | 0.82667 | 0.48121 | 0.04539 | 0.1343 | 0.08921
[5 empty] | 8.31167 | 0.06234 | 0.29392 | 8.2975 | 8.14532 | 0.8196 | 0.47838 | 0.04468 | 0.13291 | 0.08862
[5 empty] | 8.31333 | 0.06537 | 0.29634 | 8.37489 | 8.07614 | 0.81283 | 0.47522 | 0.04524 | 0.13239 | 0.08786
[5 empty] | 8.315 | 0.06754 | 0.29817 | 8.45242 | 8.00806 | 0.8062 | 0.47223 | 0.04637 | 0.13284 | 0.08698
[5 empty] | 8.31667 | 0.06847 | 0.29979 | 8.52938 | 7.94077 | 0.79937 | 0.46934 | 0.04738 | 0.13356 | 0.08607
[5 empty] | 8.31833 | 0.06831 | 0.3016 | 8.60512 | 7.874 | 0.79228 | 0.46647 | 0.04799 | 0.13348 | 0.08526
[5 empty] | 8.32 | 0.06739 | 0.30355 | 8.67944 | 7.80755 | 0.78525 | 0.46367 | 0.0482 | 0.13209 | 0.08457
[5 empty] | 8.32167 | 0.066 | 0.30533 | 8.75308 | 7.74081 | 0.77831 | 0.46108 | 0.04808 | 0.12986 | 0.08389
[5 empty] | 8.32333 | 0.06465 | 0.30674 | 8.82738 | 7.67302 | 0.7709 | 0.45895 | 0.04775 | 0.12774 | 0.0835
[5 empty] | 8.325 | 0.06399 | 0.30782 | 8.90337 | 7.604 | 0.76252 | 0.4575 | 0.04718 | 0.12625 | 0.08401
[5 empty] | 8.32667 | 0.06427 | 0.30863 | 8.98133 | 7.53453 | 0.75335 | 0.45664 | 0.04633 | 0.12529 | 0.08561
[5 empty] | 8.32833 | 0.0652 | 0.30931 | 9.06116 | 7.46614 | 0.74408 | 0.45603 | 0.04541 | 0.1244 | 0.08787
[5 empty] | 8.33 | 0.06625 | 0.31008 | 9.14262 | 7.40003 | 0.73543 | 0.45527 | 0.04485 | 0.12332 | 0.09013
[5 empty] | 8.33167 | 0.06713 | 0.31094 | 9.22535 | 7.33634 | 0.72772 | 0.4541 | 0.04484 | 0.12217 | 0.09192
[5 empty] | 8.33333 | 0.06789 | 0.31165 | 9.30892 | 7.27457 | 0.72108 | 0.45263 | 0.04528 | 0.1213 | 0.09312
[5 empty] | 8.335 | 0.06884 | 0.31215 | 9.393 | 7.21392 | 0.71556 | 0.45103 | 0.04619 | 0.12106 | 0.09382
[5 empty] | 8.33667 | 0.06993 | 0.3125 | 9.47739 | 7.15329 | 0.71086 | 0.4491 | 0.04781 | 0.12153 | 0.09416
[5 empty] | 8.33833 | 0.07082 | 0.31271 | 9.5618 | 7.09168 | 0.70657 | 0.44659 | 0.05025 | 0.12256 | 0.09414
[5 empty] | 8.34 | 0.07138 | 0.31287 | 9.64613 | 7.02895 | 0.7027 | 0.4437 | 0.05299 | 0.12406 | 0.0936
[5 empty] | 8.34167 | 0.07176 | 0.31341 | 9.73081 | 6.96614 | 0.69924 | 0.44086 | 0.05497 | 0.1259 | 0.09239
[5 empty] | 8.34333 | 0.07242 | 0.31478 | 9.81653 | 6.90461 | 0.69563 | 0.43839 | 0.05537 | 0.12756 | 0.09072
[5 empty] | 8.345 | 0.07405 | 0.31708 | 9.90386 | 6.84474 | 0.69109 | 0.43645 | 0.05428 | 0.12821 | 0.08918
[5 empty] | 8.34667 | 0.07672 | 0.31991 | 9.99318 | 6.78567 | 0.68531 | 0.43493 | 0.05246 | 0.12734 | 0.08837
[5 empty] | 8.34833 | 0.0794 | 0.32239 | 10.08421 | 6.72623 | 0.67878 | 0.43342 | 0.05074 | 0.12516 | 0.08843
[5 empty] | 8.35 | 0.08065 | 0.32374 | 10.17595 | 6.66586 | 0.6723 | 0.43162 | 0.04966 | 0.12241 | 0.08911
[5 empty] | 8.35167 | 0.07953 | 0.32403 | 10.26752 | 6.60461 | 0.66624 | 0.4297 | 0.0493 | 0.11998 | 0.08992
[5 empty] | 8.35333 | 0.07623 | 0.32406 | 10.35873 | 6.54269 | 0.66026 | 0.42829 | 0.04923 | 0.11864 | 0.09021
[5 empty] | 8.355 | 0.072 | 0.32441 | 10.44998 | 6.48037 | 0.65396 | 0.42768 | 0.04902 | 0.11847 | 0.08953
[5 empty] | 8.35667 | 0.06848 | 0.32523 | 10.54174 | 6.41822 | 0.64739 | 0.42743 | 0.04848 | 0.11879 | 0.08808
[5 empty] | 8.35833 | 0.06695 | 0.3266 | 10.6341 | 6.35697 | 0.64091 | 0.42678 | 0.0474 | 0.11885 | 0.08656
[5 empty] | 8.36 | 0.06792 | 0.32845 | 10.72693 | 6.29705 | 0.63489 | 0.4256 | 0.04569 | 0.1185 | 0.08575
[5 empty] | 8.36167 | 0.07097 | 0.33045 | 10.82042 | 6.23853 | 0.62955 | 0.42414 | 0.04378 | 0.11806 | 0.08586
[5 empty] | 8.36333 | 0.07495 | 0.33237 | 10.91499 | 6.18147 | 0.62477 | 0.42266 | 0.04258 | 0.11771 | 0.08658
[5 empty] | 8.365 | 0.07838 | 0.33434 | 11.01103 | 6.12596 | 0.62002 | 0.42127 | 0.04285 | 0.11719 | 0.08787
[5 empty] | 8.36667 | 0.08046 | 0.3367 | 11.10855 | 6.0718 | 0.61479 | 0.41995 | 0.0446 | 0.1162 | 0.09008
[5 empty] | 8.36833 | 0.08128 | 0.33942 | 11.20716 | 6.01846 | 0.60915 | 0.41846 | 0.04718 | 0.11508 | 0.09297
[5 empty] | 8.37 | 0.08134 | 0.34203 | 11.30626 | 5.96531 | 0.60337 | 0.41643 | 0.04974 | 0.11437 | 0.09548
[5 empty] | 8.37167 | 0.08115 | 0.34391 | 11.40542 | 5.91172 | 0.59726 | 0.41361 | 0.0517 | 0.11402 | 0.09659
[5 empty] | 8.37333 | 0.08108 | 0.34472 | 11.50451 | 5.85732 | 0.59054 | 0.41026 | 0.05259 | 0.11361 | 0.09622
[5 empty] | 8.375 | 0.08117 | 0.34479 | 11.6035 | 5.80213 | 0.58337 | 0.40698 | 0.05206 | 0.113 | 0.09517
[5 empty] | 8.37667 | 0.08121 | 0.34486 | 11.70266 | 5.74651 | 0.57629 | 0.40403 | 0.05012 | 0.11212 | 0.09434
[5 empty] | 8.37833 | 0.08106 | 0.34526 | 11.80262 | 5.69118 | 0.56989 | 0.4013 | 0.04725 | 0.11092 | 0.09415
[5 empty] | 8.38 | 0.08066 | 0.34563 | 11.90392 | 5.63694 | 0.56448 | 0.39863 | 0.04452 | 0.10953 | 0.09469
[5 empty] | 8.38167 | 0.07994 | 0.34561 | 12.00671 | 5.58416 | 0.55943 | 0.39605 | 0.04316 | 0.10815 | 0.09592
[5 empty] | 8.38333 | 0.07886 | 0.34565 | 12.11112 | 5.53252 | 0.55352 | 0.39387 | 0.04383 | 0.10694 | 0.09746
[5 empty] | 8.385 | 0.07766 | 0.34676 | 12.2172 | 5.4812 | 0.54618 | 0.39246 | 0.04621 | 0.10624 | 0.09858
[5 empty] | 8.38667 | 0.07669 | 0.34942 | 12.32437 | 5.42938 | 0.53815 | 0.39197 | 0.04929 | 0.10626 | 0.09855
[5 empty] | 8.38833 | 0.07629 | 0.35291 | 12.43187 | 5.37666 | 0.53069 | 0.39227 | 0.05181 | 0.10692 | 0.09723
[5 empty] | 8.39 | 0.07642 | 0.35586 | 12.53954 | 5.32343 | 0.52451 | 0.39292 | 0.05273 | 0.10782 | 0.09526
[5 empty] | 8.39167 | 0.07647 | 0.35725 | 12.64777 | 5.27068 | 0.51971 | 0.39319 | 0.05162 | 0.10827 | 0.09359
[5 empty] | 8.39333 | 0.07567 | 0.35702 | 12.75677 | 5.21917 | 0.51599 | 0.39259 | 0.049 | 0.10775 | 0.093
[5 empty] | 8.395 | 0.07397 | 0.35589 | 12.86638 | 5.16904 | 0.51283 | 0.39127 | 0.04576 | 0.10637 | 0.09372
[5 empty] | 8.39667 | 0.07218 | 0.35477 | 12.97639 | 5.11991 | 0.50944 | 0.3894 | 0.04265 | 0.10471 | 0.09527
[5 empty] | 8.39833 | 0.07126 | 0.35417 | 13.08677 | 5.07133 | 0.50513 | 0.38677 | 0.04046 | 0.1034 | 0.09666
[5 empty] | 8.4 | 0.07156 | 0.35436 | 13.19749 | 5.0234 | 0.49968 | 0.38341 | 0.03984 | 0.10322 | 0.09705
[5 empty] | 8.40167 | 0.07266 | 0.35551 | 13.30847 | 4.97651 | 0.49342 | 0.37985 | 0.04059 | 0.10473 | 0.09596
[5 empty] | 8.40333 | 0.07393 | 0.35732 | 13.41957 | 4.93047 | 0.48694 | 0.37665 | 0.0419 | 0.10774 | 0.09334
[5 empty] | 8.405 | 0.07495 | 0.35926 | 13.53071 | 4.88444 | 0.48078 | 0.37398 | 0.04322 | 0.11104 | 0.08969
[5 empty] | 8.40667 | 0.0757 | 0.36113 | 13.64236 | 4.83779 | 0.47543 | 0.37175 | 0.0444 | 0.11311 | 0.0859
[5 empty] | 8.40833 | 0.07662 | 0.36288 | 13.75529 | 4.79043 | 0.47116 | 0.36984 | 0.04531 | 0.11305 | 0.08272
[5 empty] | 8.41 | 0.0782 | 0.36423 | 13.86975 | 4.74265 | 0.46792 | 0.36823 | 0.04567 | 0.11114 | 0.08047
[5 empty] | 8.41167 | 0.08023 | 0.36512 | 13.98546 | 4.69474 | 0.46551 | 0.36695 | 0.04527 | 0.10847 | 0.07903
[5 empty] | 8.41333 | 0.08191 | 0.36612 | 14.10233 | 4.64717 | 0.46373 | 0.36597 | 0.0442 | 0.10608 | 0.07807
[5 empty] | 8.415 | 0.08254 | 0.36786 | 14.2206 | 4.60066 | 0.4622 | 0.36525 | 0.04262 | 0.10463 | 0.07737
[5 empty] | 8.41667 | 0.08198 | 0.37033 | 14.34027 | 4.55582 | 0.46051 | 0.36473 | 0.04068 | 0.10439 | 0.07697
[5 empty] | 8.41833 | 0.08064 | 0.3728 | 14.46083 | 4.51255 | 0.45842 | 0.36432 | 0.03874 | 0.10523 | 0.07705
[5 empty] | 8.42 | 0.07909 | 0.37444 | 14.58163 | 4.47022 | 0.45582 | 0.36409 | 0.03734 | 0.10676 | 0.07768
[5 empty] | 8.42167 | 0.0777 | 0.37503 | 14.70229 | 4.42811 | 0.45254 | 0.36403 | 0.03689 | 0.10867 | 0.07857
[5 empty] | 8.42333 | 0.07672 | 0.37508 | 14.82282 | 4.38586 | 0.44852 | 0.36388 | 0.03761 | 0.11078 | 0.07919
[5 empty] | 8.425 | 0.07621 | 0.37534 | 14.94352 | 4.34363 | 0.44392 | 0.3633 | 0.03927 | 0.11275 | 0.0795
[5 empty] | 8.42667 | 0.07604 | 0.37634 | 15.06479 | 4.30172 | 0.43881 | 0.36246 | 0.04112 | 0.11398 | 0.08014
[5 empty] | 8.42833 | 0.07598 | 0.37825 | 15.18709 | 4.2599 | 0.43326 | 0.36168 | 0.0422 | 0.11417 | 0.08157
[5 empty] | 8.43 | 0.07598 | 0.38091 | 15.31048 | 4.2174 | 0.42787 | 0.36084 | 0.0418 | 0.11365 | 0.08354
[5 empty] | 8.43167 | 0.07603 | 0.38415 | 15.43461 | 4.17393 | 0.42341 | 0.35944 | 0.03985 | 0.11293 | 0.0854
[5 empty] | 8.43333 | 0.07607 | 0.38754 | 15.55926 | 4.13032 | 0.41984 | 0.35739 | 0.037 | 0.11219 | 0.08664
[5 empty] | 8.435 | 0.07594 | 0.3905 | 15.68433 | 4.08753 | 0.41629 | 0.35541 | 0.03407 | 0.11144 | 0.08744
[5 empty] | 8.43667 | 0.07538 | 0.39287 | 15.80954 | 4.04559 | 0.41202 | 0.35408 | 0.03168 | 0.11071 | 0.08839
[5 empty] | 8.43833 | 0.0742 | 0.39502 | 15.93431 | 4.00389 | 0.40693 | 0.35311 | 0.03014 | 0.1101 | 0.08968
[5 empty] | 8.44 | 0.07274 | 0.39731 | 16.05813 | 3.96198 | 0.40177 | 0.35201 | 0.02939 | 0.10946 | 0.09084
[5 empty] | 8.44167 | 0.0718 | 0.39956 | 16.18098 | 3.92 | 0.39776 | 0.35086 | 0.02894 | 0.10848 | 0.09113
[5 empty] | 8.44333 | 0.07209 | 0.40122 | 16.30358 | 3.87868 | 0.39564 | 0.34985 | 0.02842 | 0.10713 | 0.09011
[5 empty] | 8.445 | 0.07351 | 0.40205 | 16.42721 | 3.83872 | 0.39504 | 0.34895 | 0.0279 | 0.10582 | 0.08809
[5 empty] | 8.44667 | 0.07543 | 0.40254 | 16.55304 | 3.80035 | 0.39483 | 0.34807 | 0.02782 | 0.10473 | 0.086
[5 empty] | 8.44833 | 0.07713 | 0.40349 | 16.68151 | 3.7633 | 0.39395 | 0.34719 | 0.02884 | 0.10364 | 0.08475
[5 empty] | 8.45 | 0.07813 | 0.40525 | 16.81234 | 3.72713 | 0.39187 | 0.34634 | 0.03118 | 0.10259 | 0.08461
[5 empty] | 8.45167 | 0.07839 | 0.40759 | 16.94463 | 3.69103 | 0.38863 | 0.34561 | 0.03423 | 0.10215 | 0.08502
[5 empty] | 8.45333 | 0.07848 | 0.41002 | 17.07722 | 3.65401 | 0.38464 | 0.34499 | 0.03693 | 0.10278 | 0.08519
[5 empty] | 8.455 | 0.07924 | 0.41225 | 17.20938 | 3.6154 | 0.38039 | 0.34447 | 0.03846 | 0.10404 | 0.08459
[5 empty] | 8.45667 | 0.08091 | 0.41399 | 17.34111 | 3.57537 | 0.3764 | 0.34434 | 0.03846 | 0.10515 | 0.0831
[5 empty] | 8.45833 | 0.08282 | 0.41487 | 17.47269 | 3.53491 | 0.37318 | 0.34498 | 0.0371 | 0.106 | 0.08085
[5 empty] | 8.46 | 0.08415 | 0.41475 | 17.60433 | 3.49546 | 0.37111 | 0.34611 | 0.03486 | 0.10685 | 0.07843
[5 empty] | 8.46167 | 0.08472 | 0.41423 | 17.73632 | 3.45784 | 0.37013 | 0.34687 | 0.03219 | 0.10755 | 0.07669
[5 empty] | 8.46333 | 0.0846 | 0.41432 | 17.86899 | 3.42155 | 0.3696 | 0.34658 | 0.02958 | 0.10773 | 0.07628
[5 empty] | 8.465 | 0.08375 | 0.41568 | 18.00249 | 3.38552 | 0.36841 | 0.34497 | 0.02766 | 0.10739 | 0.07715
[5 empty] | 8.46667 | 0.08214 | 0.41834 | 18.13684 | 3.34949 | 0.36569 | 0.34218 | 0.02688 | 0.10685 | 0.0786
[5 empty] | 8.46833 | 0.08 | 0.42191 | 18.27217 | 3.31399 | 0.36162 | 0.33886 | 0.02722 | 0.10661 | 0.07993
[5 empty] | 8.47 | 0.07793 | 0.42561 | 18.40852 | 3.2792 | 0.35729 | 0.3359 | 0.02808 | 0.10711 | 0.08105
[5 empty] | 8.47167 | 0.07654 | 0.42854 | 18.54521 | 3.24461 | 0.35386 | 0.33369 | 0.02861 | 0.10824 | 0.08234
[5 empty] | 8.47333 | 0.07625 | 0.43043 | 18.68119 | 3.20974 | 0.35167 | 0.33202 | 0.02829 | 0.10929 | 0.08415
[5 empty] | 8.475 | 0.07709 | 0.43184 | 18.81621 | 3.17485 | 0.35001 | 0.33067 | 0.02734 | 0.10969 | 0.08629
[5 empty] | 8.47667 | 0.07863 | 0.43316 | 18.95111 | 3.14074 | 0.34802 | 0.32958 | 0.02648 | 0.10933 | 0.0881
[5 empty] | 8.47833 | 0.08025 | 0.43405 | 19.08687 | 3.10807 | 0.34531 | 0.32852 | 0.02623 | 0.10838 | 0.08892
[5 empty] | 8.48 | 0.08155 | 0.43417 | 19.22385 | 3.07672 | 0.3417 | 0.3271 | 0.02662 | 0.10719 | 0.08851
[5 empty] | 8.48167 | 0.08231 | 0.43397 | 19.36202 | 3.0459 | 0.33723 | 0.32531 | 0.02752 | 0.10606 | 0.08745
[5 empty] | 8.48333 | 0.08239 | 0.43449 | 19.50112 | 3.01473 | 0.33236 | 0.32368 | 0.02868 | 0.10515 | 0.08695
[5 empty] | 8.485 | 0.08198 | 0.43677 | 19.64068 | 2.98295 | 0.3278 | 0.32274 | 0.02965 | 0.10456 | 0.08765
[5 empty] | 8.48667 | 0.08157 | 0.44116 | 19.77996 | 2.95098 | 0.32384 | 0.32225 | 0.03001 | 0.10444 | 0.08885
[5 empty] | 8.48833 | 0.08155 | 0.44697 | 19.91843 | 2.91947 | 0.32029 | 0.32169 | 0.02955 | 0.10484 | 0.08942
[5 empty] | 8.49 | 0.08183 | 0.45293 | 20.05625 | 2.88892 | 0.31702 | 0.3212 | 0.0283 | 0.10547 | 0.08888
[5 empty] | 8.49167 | 0.08204 | 0.45794 | 20.19403 | 2.85937 | 0.31399 | 0.32135 | 0.02654 | 0.10594 | 0.08743
[5 empty] | 8.49333 | 0.08198 | 0.46145 | 20.33221 | 2.83022 | 0.31099 | 0.32217 | 0.02476 | 0.10607 | 0.08556
[5 empty] | 8.495 | 0.08179 | 0.46347 | 20.47059 | 2.80089 | 0.30796 | 0.32301 | 0.02345 | 0.10607 | 0.08392
[5 empty] | 8.49667 | 0.08157 | 0.46441 | 20.60886 | 2.77125 | 0.30517 | 0.32318 | 0.02293 | 0.106 | 0.08322
[5 empty] | 8.49833 | 0.08136 | 0.46497 | 20.74746 | 2.74133 | 0.30261 | 0.32244 | 0.02317 | 0.10581 | 0.08373
[5 empty] | 8.5 | 0.0815 | 0.46586 | 20.88741 | 2.71092 | 0.29978 | 0.32095 | 0.02378 | 0.10567 | 0.08496
[5 empty] | 8.50167 | 0.08261 | 0.46751 | 21.02922 | 2.67996 | 0.2964 | 0.31899 | 0.02437 | 0.10599 | 0.08588
[5 empty] | 8.50333 | 0.08487 | 0.46999 | 21.17248 | 2.6488 | 0.29279 | 0.31658 | 0.02484 | 0.10684 | 0.08556
[5 empty] | 8.505 | 0.0877 | 0.4729 | 21.31602 | 2.61804 | 0.28959 | 0.31358 | 0.02499 | 0.1079 | 0.08369
[5 empty] | 8.50667 | 0.0901 | 0.47552 | 21.45857 | 2.58818 | 0.28737 | 0.31005 | 0.02454 | 0.10888 | 0.08071
[5 empty] | 8.50833 | 0.09132 | 0.4774 | 21.59949 | 2.55937 | 0.28647 | 0.30657 | 0.02351 | 0.10977 | 0.07777
[5 empty] | 8.51 | 0.09114 | 0.4786 | 21.73886 | 2.53133 | 0.28672 | 0.30387 | 0.02239 | 0.11071 | 0.07617
[5 empty] | 8.51167 | 0.08998 | 0.47938 | 21.87701 | 2.50374 | 0.28722 | 0.30225 | 0.02192 | 0.11157 | 0.07635
[5 empty] | 8.51333 | 0.08862 | 0.48007 | 22.01444 | 2.4766 | 0.28672 | 0.30138 | 0.02252 | 0.11173 | 0.07773
[5 empty] | 8.515 | 0.08765 | 0.48125 | 22.15191 | 2.4501 | 0.28449 | 0.30089 | 0.02367 | 0.11081 | 0.0794
[5 empty] | 8.51667 | 0.08696 | 0.48367 | 22.29024 | 2.42421 | 0.28074 | 0.30081 | 0.0242 | 0.10934 | 0.08092
[5 empty] | 8.51833 | 0.08587 | 0.48752 | 22.42981 | 2.39891 | 0.27637 | 0.3014 | 0.0235 | 0.10843 | 0.0822
[5 empty] | 8.52 | 0.08368 | 0.49194 | 22.57022 | 2.37429 | 0.2726 | 0.30249 | 0.02196 | 0.1086 | 0.08323
[5 empty] | 8.52167 | 0.08014 | 0.49573 | 22.71049 | 2.35015 | 0.27029 | 0.30308 | 0.02048 | 0.10955 | 0.08397
[5 empty] | 8.52333 | 0.07573 | 0.49815 | 22.84982 | 2.32581 | 0.26928 | 0.30207 | 0.02 | 0.1106 | 0.08439
[5 empty] | 8.525 | 0.07151 | 0.49911 | 22.98797 | 2.30082 | 0.2686 | 0.29942 | 0.02089 | 0.11101 | 0.08452
[5 empty] | 8.52667 | 0.06857 | 0.49907 | 23.12521 | 2.27523 | 0.26744 | 0.29632 | 0.02274 | 0.11021 | 0.08455
[5 empty] | 8.52833 | 0.06754 | 0.49886 | 23.26205 | 2.24944 | 0.26579 | 0.29415 | 0.02462 | 0.10821 | 0.08467
[5 empty] | 8.53 | 0.06837 | 0.49922 | 23.39918 | 2.22389 | 0.26415 | 0.29365 | 0.02572 | 0.10595 | 0.08471
[5 empty] | 8.53167 | 0.07051 | 0.50036 | 23.53733 | 2.19874 | 0.26297 | 0.29496 | 0.02588 | 0.10471 | 0.08428
[5 empty] | 8.53333 | 0.07315 | 0.50204 | 23.67678 | 2.17355 | 0.26228 | 0.29767 | 0.02552 | 0.10512 | 0.08322
[5 empty] | 8.535 | 0.07546 | 0.50399 | 23.8172 | 2.14789 | 0.26178 | 0.30074 | 0.02523 | 0.10673 | 0.08228
[5 empty] | 8.53667 | 0.07702 | 0.50602 | 23.95793 | 2.12197 | 0.26103 | 0.30307 | 0.02545 | 0.10857 | 0.08283
[5 empty] | 8.53833 | 0.07822 | 0.508 | 24.09807 | 2.09654 | 0.25965 | 0.30416 | 0.02637 | 0.10985 | 0.08533
[5 empty] | 8.54 | 0.07968 | 0.51007 | 24.23672 | 2.07221 | 0.25755 | 0.30413 | 0.0278 | 0.11026 | 0.08879
[5 empty] | 8.54167 | 0.08155 | 0.5124 | 24.37381 | 2.04895 | 0.25489 | 0.3034 | 0.02948 | 0.10976 | 0.09188
[5 empty] | 8.54333 | 0.08364 | 0.51489 | 24.51006 | 2.0263 | 0.25186 | 0.30222 | 0.0312 | 0.1087 | 0.09387
[5 empty] | 8.545 | 0.08583 | 0.5174 | 24.64619 | 2.00377 | 0.24876 | 0.30073 | 0.03286 | 0.10784 | 0.09456
[5 empty] | 8.54667 | 0.0877 | 0.52009 | 24.78253 | 1.98114 | 0.2459 | 0.29908 | 0.0346 | 0.10748 | 0.09405
[5 empty] | 8.54833 | 0.08854 | 0.52315 | 24.91917 | 1.95828 | 0.24335 | 0.29735 | 0.03637 | 0.10714 | 0.09255
[5 empty] | 8.55 | 0.08805 | 0.5265 | 25.05611 | 1.93514 | 0.24105 | 0.29539 | 0.0375 | 0.1065 | 0.0903
[5 empty] | 8.55167 | 0.08652 | 0.52975 | 25.19317 | 1.91181 | 0.23901 | 0.29298 | 0.0371 | 0.10601 | 0.08762
[5 empty] | 8.55333 | 0.08464 | 0.53236 | 25.3299 | 1.88855 | 0.23758 | 0.29 | 0.03505 | 0.10605 | 0.08505
[5 empty] | 8.555 | 0.08358 | 0.53402 | 25.46589 | 1.86574 | 0.23725 | 0.28662 | 0.03221 | 0.1062 | 0.08294
[5 empty] | 8.55667 | 0.08413 | 0.53503 | 25.6012 | 1.8436 | 0.23814 | 0.28351 | 0.02979 | 0.10577 | 0.08147
[5 empty] | 8.55833 | 0.08574 | 0.53615 | 25.73639 | 1.82198 | 0.23957 | 0.28143 | 0.0285 | 0.1047 | 0.08078
[5 empty] | 8.56 | 0.0873 | 0.53779 | 25.8716 | 1.80088 | 0.24046 | 0.28049 | 0.02836 | 0.10363 | 0.08085
[5 empty] | 8.56167 | 0.08835 | 0.53965 | 26.00614 | 1.78055 | 0.24004 | 0.28021 | 0.02903 | 0.10317 | 0.08152
[5 empty] | 8.56333 | 0.08891 | 0.54153 | 26.13927 | 1.76102 | 0.23811 | 0.28017 | 0.0301 | 0.10304 | 0.08276
[5 empty] | 8.565 | 0.08899 | 0.54375 | 26.27104 | 1.74212 | 0.23502 | 0.28018 | 0.03134 | 0.1025 | 0.08439
[5 empty] | 8.56667 | 0.08863 | 0.5467 | 26.40186 | 1.72377 | 0.23152 | 0.2801 | 0.03283 | 0.10149 | 0.08582
[5 empty] | 8.56833 | 0.08822 | 0.55022 | 26.53177 | 1.70591 | 0.22827 | 0.27975 | 0.03455 | 0.10065 | 0.08625
[5 empty] | 8.57 | 0.08829 | 0.55378 | 26.66057 | 1.68822 | 0.22547 | 0.27903 | 0.03608 | 0.10042 | 0.08524
[5 empty] | 8.57167 | 0.08899 | 0.5568 | 26.78832 | 1.67047 | 0.22276 | 0.27801 | 0.03697 | 0.10071 | 0.08316
[5 empty] | 8.57333 | 0.09019 | 0.55912 | 26.91511 | 1.6528 | 0.21968 | 0.27668 | 0.03716 | 0.1011 | 0.08097
[5 empty] | 8.575 | 0.09166 | 0.56104 | 27.04089 | 1.63518 | 0.21649 | 0.27516 | 0.03685 | 0.10108 | 0.07953
[5 empty] | 8.57667 | 0.09299 | 0.56307 | 27.16593 | 1.61714 | 0.21393 | 0.27373 | 0.03622 | 0.10038 | 0.07901
[5 empty] | 8.57833 | 0.09392 | 0.56544 | 27.29095 | 1.59819 | 0.21242 | 0.27272 | 0.03555 | 0.09914 | 0.07908
[5 empty] | 8.58 | 0.09485 | 0.56799 | 27.41661 | 1.57824 | 0.21177 | 0.27219 | 0.03508 | 0.09774 | 0.07957
[5 empty] | 8.58167 | 0.09627 | 0.57049 | 27.54282 | 1.55765 | 0.2114 | 0.27195 | 0.03506 | 0.0965 | 0.08043
[5 empty] | 8.58333 | 0.09804 | 0.57266 | 27.66861 | 1.53709 | 0.21082 | 0.27186 | 0.0358 | 0.09549 | 0.08144
[5 empty] | 8.585 | 0.09953 | 0.57445 | 27.79253 | 1.51753 | 0.20977 | 0.27191 | 0.03738 | 0.09469 | 0.08215
[5 empty] | 8.58667 | 0.10016 | 0.57632 | 27.91335 | 1.4996 | 0.20823 | 0.27209 | 0.03913 | 0.09422 | 0.08232
[5 empty] | 8.58833 | 0.09953 | 0.57888 | 28.03119 | 1.48319 | 0.2064 | 0.27237 | 0.03997 | 0.0944 | 0.0822
[5 empty] | 8.59 | 0.09767 | 0.58192 | 28.14748 | 1.46776 | 0.20472 | 0.27266 | 0.03928 | 0.09536 | 0.08232
[5 empty] | 8.59167 | 0.09525 | 0.58466 | 28.26379 | 1.45274 | 0.20359 | 0.2728 | 0.03747 | 0.09677 | 0.08318
[5 empty] | 8.59333 | 0.09341 | 0.58672 | 28.38079 | 1.43767 | 0.20322 | 0.27252 | 0.03545 | 0.09826 | 0.08477
[5 empty] | 8.595 | 0.09311 | 0.58836 | 28.49831 | 1.42217 | 0.20338 | 0.27181 | 0.03379 | 0.09967 | 0.08646
[5 empty] | 8.59667 | 0.0945 | 0.58994 | 28.61579 | 1.4059 | 0.20338 | 0.2712 | 0.03256 | 0.10077 | 0.0873
[5 empty] | 8.59833 | 0.09681 | 0.59186 | 28.73246 | 1.38877 | 0.20252 | 0.27106 | 0.03184 | 0.10134 | 0.0868
[5 empty] | 8.6 | 0.09888 | 0.59452 | 28.84738 | 1.37125 | 0.20058 | 0.2712 | 0.0318 | 0.10145 | 0.08535
[5 empty] | 8.60167 | 0.10009 | 0.5981 | 28.95977 | 1.35414 | 0.1979 | 0.2711 | 0.03254 | 0.10136 | 0.08381
[5 empty] | 8.60333 | 0.10091 | 0.60245 | 29.06959 | 1.33801 | 0.19494 | 0.27053 | 0.0339 | 0.10134 | 0.08257
[5 empty] | 8.605 | 0.1021 | 0.60703 | 29.17748 | 1.3229 | 0.19214 | 0.2697 | 0.03544 | 0.10153 | 0.08171
[5 empty] | 8.60667 | 0.10357 | 0.61098 | 29.28447 | 1.30856 | 0.18988 | 0.269 | 0.0365 | 0.10201 | 0.08146
[5 empty] | 8.60833 | 0.10454 | 0.61365 | 29.3916 | 1.29478 | 0.18843 | 0.26867 | 0.03655 | 0.10264 | 0.08196
[5 empty] | 8.61 | 0.10445 | 0.61519 | 29.49946 | 1.28127 | 0.18783 | 0.26861 | 0.03561 | 0.10282 | 0.08277
[5 empty] | 8.61167 | 0.10334 | 0.61637 | 29.60801 | 1.26765 | 0.18766 | 0.26849 | 0.03403 | 0.10197 | 0.08305
[5 empty] | 8.61333 | 0.10159 | 0.61788 | 29.71688 | 1.2536 | 0.18723 | 0.26805 | 0.0323 | 0.10014 | 0.08229
[5 empty] | 8.615 | 0.0998 | 0.61989 | 29.82536 | 1.2388 | 0.18602 | 0.26727 | 0.03092 | 0.09808 | 0.08101
[5 empty] | 8.61667 | 0.09885 | 0.62203 | 29.93257 | 1.22311 | 0.18406 | 0.26634 | 0.03013 | 0.09681 | 0.08033
[5 empty] | 8.61833 | 0.09938 | 0.62382 | 30.03777 | 1.20696 | 0.1819 | 0.26531 | 0.02992 | 0.09706 | 0.08083
[5 empty] | 8.62 | 0.10112 | 0.62514 | 30.1404 | 1.19107 | 0.1801 | 0.26407 | 0.03015 | 0.09878 | 0.08198
[5 empty] | 8.62167 | 0.10315 | 0.6265 | 30.24044 | 1.17583 | 0.1787 | 0.26259 | 0.03068 | 0.10102 | 0.08295
[5 empty] | 8.62333 | 0.10462 | 0.62862 | 30.33864 | 1.16133 | 0.17738 | 0.26091 | 0.03132 | 0.10292 | 0.08356
[5 empty] | 8.625 | 0.10523 | 0.63194 | 30.43597 | 1.14752 | 0.17597 | 0.25886 | 0.03194 | 0.10446 | 0.08406
[5 empty] | 8.62667 | 0.10485 | 0.63659 | 30.53291 | 1.13433 | 0.17472 | 0.25649 | 0.03252 | 0.10613 | 0.08432
[5 empty] | 8.62833 | 0.10327 | 0.64227 | 30.62928 | 1.12166 | 0.17405 | 0.25454 | 0.03329 | 0.10783 | 0.08393
[5 empty] | 8.63 | 0.10071 | 0.64805 | 30.72442 | 1.10946 | 0.17395 | 0.25383 | 0.03454 | 0.10894 | 0.08293
[5 empty] | 8.63167 | 0.09817 | 0.65278 | 30.81781 | 1.09767 | 0.17419 | 0.25438 | 0.03611 | 0.10932 | 0.08185
[5 empty] | 8.63333 | 0.09691 | 0.65593 | 30.90924 | 1.08628 | 0.17452 | 0.25547 | 0.03739 | 0.1097 | 0.08117
[5 empty] | 8.635 | 0.09744 | 0.65791 | 30.99851 | 1.07529 | 0.17469 | 0.25628 | 0.03802 | 0.11069 | 0.08104
[5 empty] | 8.63667 | 0.09936 | 0.65955 | 31.08536 | 1.06458 | 0.17435 | 0.25646 | 0.0379 | 0.11202 | 0.08142
[5 empty] | 8.63833 | 0.10203 | 0.66155 | 31.16992 | 1.05364 | 0.17325 | 0.25611 | 0.03694 | 0.1129 | 0.0823
[5 empty] | 8.64 | 0.10515 | 0.66433 | 31.25282 | 1.04199 | 0.17158 | 0.25534 | 0.0353 | 0.1126 | 0.08348
[5 empty] | 8.64167 | 0.10835 | 0.66805 | 31.33483 | 1.02978 | 0.16984 | 0.25411 | 0.03358 | 0.11067 | 0.08454
[5 empty] | 8.64333 | 0.11094 | 0.67264 | 31.41629 | 1.01752 | 0.16828 | 0.25244 | 0.03228 | 0.10731 | 0.08511
[5 empty] | 8.645 | 0.11242 | 0.67767 | 31.49727 | 1.00551 | 0.16658 | 0.25049 | 0.03148 | 0.10366 | 0.08498
[5 empty] | 8.64667 | 0.11289 | 0.68232 | 31.57785 | 0.99396 | 0.16427 | 0.2485 | 0.03095 | 0.10094 | 0.08428
[5 empty] | 8.64833 | 0.11272 | 0.68584 | 31.65801 | 0.98291 | 0.16144 | 0.24654 | 0.03037 | 0.09957 | 0.08331
[5 empty] | 8.65 | 0.11233 | 0.68816 | 31.73758 | 0.97201 | 0.15876 | 0.24468 | 0.02976 | 0.09921 | 0.08229
[5 empty] | 8.65167 | 0.11185 | 0.6899 | 31.81598 | 0.96078 | 0.15663 | 0.24315 | 0.0295 | 0.09943 | 0.08121
[5 empty] | 8.65333 | 0.1111 | 0.69187 | 31.89206 | 0.94905 | 0.15504 | 0.24207 | 0.0299 | 0.09994 | 0.07965
[5 empty] | 8.655 | 0.11003 | 0.69466 | 31.96469 | 0.937 | 0.15418 | 0.24128 | 0.03085 | 0.10048 | 0.07729
[5 empty] | 8.65667 | 0.10881 | 0.69843 | 32.03374 | 0.92457 | 0.15455 | 0.24059 | 0.03189 | 0.10081 | 0.07441
[5 empty] | 8.65833 | 0.10776 | 0.70264 | 32.10003 | 0.9116 | 0.15631 | 0.24011 | 0.03232 | 0.10083 | 0.07175
[5 empty] | 8.66 | 0.10714 | 0.70651 | 32.16461 | 0.89868 | 0.159 | 0.23992 | 0.03178 | 0.10082 | 0.07004
[5 empty] | 8.66167 | 0.10694 | 0.70987 | 32.22814 | 0.88683 | 0.16186 | 0.23976 | 0.03045 | 0.10124 | 0.0696
[5 empty] | 8.66333 | 0.10705 | 0.7131 | 32.29061 | 0.87642 | 0.1642 | 0.2394 | 0.02853 | 0.10205 | 0.0702
[5 empty] | 8.665 | 0.10747 | 0.71649 | 32.35157 | 0.867 | 0.1654 | 0.23906 | 0.02602 | 0.10266 | 0.07136
[5 empty] | 8.66667 | 0.10828 | 0.71997 | 32.41061 | 0.85803 | 0.16501 | 0.23886 | 0.02305 | 0.10262 | 0.07269
[5 empty] | 8.66833 | 0.1094 | 0.72318 | 32.46756 | 0.84915 | 0.16282 | 0.23862 | 0.0202 | 0.10201 | 0.07399
[5 empty] | 8.67 | 0.11058 | 0.72562 | 32.52237 | 0.84019 | 0.15908 | 0.23823 | 0.01822 | 0.10131 | 0.07525
[5 empty] | 8.67167 | 0.1115 | 0.72686 | 32.57489 | 0.83133 | 0.15435 | 0.23784 | 0.01753 | 0.1009 | 0.07648
[5 empty] | 8.67333 | 0.11216 | 0.72693 | 32.6252 | 0.82284 | 0.14935 | 0.23746 | 0.01767 | 0.10062 | 0.07751
[5 empty] | 8.675 | 0.11291 | 0.72641 | 32.67386 | 0.81468 | 0.14502 | 0.23687 | 0.01758 | 0.09978 | 0.07796
[5 empty] | 8.67667 | 0.11411 | 0.72634 | 32.72148 | 0.80676 | 0.14226 | 0.23567 | 0.01657 | 0.09809 | 0.07772
[5 empty] | 8.67833 | 0.11593 | 0.72766 | 32.76819 | 0.79897 | 0.14141 | 0.23372 | 0.01468 | 0.09643 | 0.07705
[5 empty] | 8.68 | 0.11829 | 0.73047 | 32.81365 | 0.79088 | 0.14202 | 0.23158 | 0.01264 | 0.09595 | 0.07646
[5 empty] | 8.68167 | 0.12075 | 0.73383 | 32.85764 | 0.78176 | 0.14321 | 0.23011 | 0.01178 | 0.09676 | 0.07641
[5 empty] | 8.68333 | 0.12258 | 0.73669 | 32.9003 | 0.77149 | 0.14384 | 0.22966 | 0.01346 | 0.0981 | 0.0769
[5 empty] | 8.685 | 0.12327 | 0.73868 | 32.94185 | 0.76088 | 0.14285 | 0.22969 | 0.01776 | 0.0993 | 0.07747
[5 empty] | 8.68667 | 0.12281 | 0.74006 | 32.98168 | 0.75089 | 0.13999 | 0.22942 | 0.02332 | 0.10021 | 0.07761
[5 empty] | 8.68833 | 0.12164 | 0.7415 | 33.0186 | 0.74189 | 0.13592 | 0.2286 | 0.02852 | 0.10082 | 0.07706
[5 empty] | 8.69 | 0.12042 | 0.74382 | 33.05206 | 0.73381 | 0.13191 | 0.22743 | 0.03211 | 0.10085 | 0.07582
[5 empty] | 8.69167 | 0.11972 | 0.74753 | 33.0825 | 0.72654 | 0.12903 | 0.22617 | 0.03344 | 0.09995 | 0.07431
[5 empty] | 8.69333 | 0.11965 | 0.75264 | 33.11059 | 0.71993 | 0.1277 | 0.22508 | 0.0326 | 0.09837 | 0.07328
[5 empty] | 8.695 | 0.12003 | 0.7588 | 33.137 | 0.71355 | 0.12783 | 0.22425 | 0.03024 | 0.09692 | 0.0733
[5 empty] | 8.69667 | 0.12085 | 0.76551 | 33.16258 | 0.70669 | 0.129 | 0.22356 | 0.02706 | 0.09612 | 0.07442
[5 empty] | 8.69833 | 0.1221 | 0.77214 | 33.1878 | 0.69886 | 0.13052 | 0.22297 | 0.02369 | 0.09567 | 0.07613
[5 empty] | 8.7 | 0.12344 | 0.77814 | 33.21236 | 0.69009 | 0.13209 | 0.22277 | 0.02086 | 0.09485 | 0.0777
[5 empty] | 8.70167 | 0.12448 | 0.78317 | 33.2354 | 0.68077 | 0.13392 | 0.22322 | 0.01944 | 0.09342 | 0.07866
[5 empty] | 8.70333 | 0.12507 | 0.78708 | 33.2564 | 0.67143 | 0.13602 | 0.22411 | 0.01983 | 0.09193 | 0.07891
[5 empty] | 8.705 | 0.12518 | 0.79005 | 33.27547 | 0.6625 | 0.13779 | 0.22505 | 0.02131 | 0.09114 | 0.07863
[5 empty] | 8.70667 | 0.12478 | 0.79263 | 33.2929 | 0.65423 | 0.13849 | 0.22571 | 0.02249 | 0.0915 | 0.07817
[5 empty] | 8.70833 | 0.12405 | 0.79541 | 33.30885 | 0.64658 | 0.13774 | 0.22592 | 0.02247 | 0.09304 | 0.07764
[5 empty] | 8.71 | 0.12337 | 0.79882 | 33.3234 | 0.63929 | 0.13578 | 0.22551 | 0.02148 | 0.09539 | 0.07668
[5 empty] | 8.71167 | 0.12307 | 0.80305 | 33.33638 | 0.63219 | 0.13337 | 0.2245 | 0.02029 | 0.09782 | 0.07501
[5 empty] | 8.71333 | 0.12342 | 0.8079 | 33.34723 | 0.62514 | 0.13138 | 0.22322 | 0.01941 | 0.09951 | 0.07304
[5 empty] | 8.715 | 0.12444 | 0.81267 | 33.35534 | 0.61772 | 0.13018 | 0.22231 | 0.01894 | 0.10013 | 0.07173
[5 empty] | 8.71667 | 0.12579 | 0.81664 | 33.36042 | 0.60956 | 0.12943 | 0.22211 | 0.01889 | 0.09989 | 0.07202
[5 empty] | 8.71833 | 0.12713 | 0.81974 | 33.36253 | 0.60072 | 0.12856 | 0.22237 | 0.01895 | 0.09909 | 0.07402
[5 empty] | 8.72 | 0.12843 | 0.82223 | 33.36205 | 0.59174 | 0.12727 | 0.2224 | 0.01858 | 0.09797 | 0.07702
[5 empty] | 8.72167 | 0.12947 | 0.82415 | 33.35956 | 0.58344 | 0.12566 | 0.22174 | 0.01753 | 0.0967 | 0.07994
[5 empty] | 8.72333 | 0.12989 | 0.82555 | 33.35559 | 0.57656 | 0.12395 | 0.22034 | 0.01632 | 0.09536 | 0.08193
[5 empty] | 8.725 | 0.12969 | 0.82692 | 33.35048 | 0.57126 | 0.12217 | 0.21836 | 0.0159 | 0.09399 | 0.08287
[5 empty] | 8.72667 | 0.12932 | 0.82906 | 33.34464 | 0.56698 | 0.1202 | 0.2161 | 0.01678 | 0.09266 | 0.08306
[5 empty] | 8.72833 | 0.12918 | 0.83232 | 33.3383 | 0.56269 | 0.11828 | 0.214 | 0.01851 | 0.09134 | 0.0827
[5 empty] | 8.73 | 0.12953 | 0.83634 | 33.3309 | 0.55755 | 0.11727 | 0.21219 | 0.02049 | 0.09005 | 0.08193
[5 empty] | 8.73167 | 0.1304 | 0.84077 | 33.32134 | 0.55153 | 0.11782 | 0.21038 | 0.02253 | 0.08922 | 0.08109
[5 empty] | 8.73333 | 0.13176 | 0.84564 | 33.30866 | 0.54516 | 0.11938 | 0.20841 | 0.02461 | 0.08948 | 0.08031
[5 empty] | 8.735 | 0.13365 | 0.85084 | 33.29239 | 0.53913 | 0.12056 | 0.20662 | 0.02652 | 0.09097 | 0.07939
[5 empty] | 8.73667 | 0.13598 | 0.85582 | 33.2727 | 0.53385 | 0.12056 | 0.20539 | 0.02785 | 0.09315 | 0.07842
[5 empty] | 8.73833 | 0.13853 | 0.86018 | 33.25023 | 0.52918 | 0.1198 | 0.20483 | 0.02845 | 0.09532 | 0.07805
[5 empty] | 8.74 | 0.14103 | 0.86405 | 33.22574 | 0.52437 | 0.11911 | 0.20485 | 0.0286 | 0.09695 | 0.07867
[5 empty] | 8.74167 | 0.1431 | 0.86782 | 33.19982 | 0.51881 | 0.11886 | 0.20536 | 0.02845 | 0.09783 | 0.07978
[5 empty] | 8.74333 | 0.14419 | 0.87174 | 33.17277 | 0.5126 | 0.1188 | 0.20618 | 0.02752 | 0.09821 | 0.08035
[5 empty] | 8.745 | 0.14398 | 0.8758 | 33.1446 | 0.50618 | 0.11841 | 0.207 | 0.02549 | 0.09866 | 0.0799
[5 empty] | 8.74667 | 0.14268 | 0.88014 | 33.11503 | 0.49975 | 0.11722 | 0.2076 | 0.02283 | 0.09938 | 0.07883
[5 empty] | 8.74833 | 0.1409 | 0.88501 | 33.08363 | 0.49332 | 0.11534 | 0.20795 | 0.0205 | 0.09989 | 0.0777
[5 empty] | 8.75 | 0.13921 | 0.89036 | 33.05008 | 0.48695 | 0.11354 | 0.20793 | 0.01921 | 0.09956 | 0.07669
[5 empty] | 8.75167 | 0.13797 | 0.8958 | 33.01458 | 0.48089 | 0.11258 | 0.20726 | 0.01899 | 0.09835 | 0.07583
[5 empty] | 8.75333 | 0.13739 | 0.90114 | 32.9776 | 0.47524 | 0.11262 | 0.20599 | 0.01932 | 0.09683 | 0.07517
[5 empty] | 8.755 | 0.13736 | 0.90642 | 32.93944 | 0.46987 | 0.11299 | 0.20439 | 0.01971 | 0.09572 | 0.07471
[5 empty] | 8.75667 | 0.13756 | 0.91167 | 32.90013 | 0.4645 | 0.11268 | 0.20244 | 0.01985 | 0.09534 | 0.07432
[5 empty] | 8.75833 | 0.13758 | 0.91681 | 32.8594 | 0.45904 | 0.11128 | 0.19997 | 0.01964 | 0.0955 | 0.0739
[5 empty] | 8.76 | 0.13694 | 0.92181 | 32.81658 | 0.45368 | 0.10946 | 0.1973 | 0.01902 | 0.09569 | 0.07343
[5 empty] | 8.76167 | 0.13534 | 0.92655 | 32.77097 | 0.44845 | 0.10808 | 0.19516 | 0.01803 | 0.09556 | 0.07286
[5 empty] | 8.76333 | 0.13291 | 0.93065 | 32.72231 | 0.44292 | 0.1071 | 0.19427 | 0.01681 | 0.09493 | 0.07211
[5 empty] | 8.765 | 0.13016 | 0.93385 | 32.67069 | 0.43666 | 0.10579 | 0.19495 | 0.01547 | 0.09356 | 0.07132
[5 empty] | 8.76667 | 0.12782 | 0.93659 | 32.61638 | 0.43003 | 0.10385 | 0.19703 | 0.01408 | 0.09145 | 0.07063
[5 empty] | 8.76833 | 0.12653 | 0.93945 | 32.56011 | 0.42398 | 0.10158 | 0.19994 | 0.01249 | 0.08932 | 0.06987
[5 empty] | 8.77 | 0.1264 | 0.94285 | 32.50263 | 0.41944 | 0.09939 | 0.20294 | 0.01065 | 0.08834 | 0.0689
[5 empty] | 8.77167 | 0.127 | 0.94724 | 32.44388 | 0.41667 | 0.09765 | 0.20555 | 0.00883 | 0.08902 | 0.06787
[5 empty] | 8.77333 | 0.12775 | 0.95299 | 32.38332 | 0.41525 | 0.09681 | 0.20749 | 0.00735 | 0.09073 | 0.06696
[5 empty] | 8.775 | 0.12839 | 0.95962 | 32.3207 | 0.41421 | 0.09748 | 0.20844 | 0.0063 | 0.09248 | 0.06624
[5 empty] | 8.77667 | 0.12896 | 0.96606 | 32.25603 | 0.41237 | 0.09984 | 0.20826 | 0.00577 | 0.09362 | 0.06599
[5 empty] | 8.77833 | 0.12943 | 0.97165 | 32.18931 | 0.40904 | 0.10324 | 0.20744 | 0.00609 | 0.09395 | 0.06654
[5 empty] | 8.78 | 0.1297 | 0.9765 | 32.12069 | 0.40473 | 0.10669 | 0.20668 | 0.00751 | 0.09366 | 0.06796
[5 empty] | 8.78167 | 0.12967 | 0.98095 | 32.05057 | 0.40049 | 0.10946 | 0.2062 | 0.00971 | 0.09329 | 0.06994
[5 empty] | 8.78333 | 0.12935 | 0.98504 | 31.97944 | 0.39681 | 0.11127 | 0.20553 | 0.01196 | 0.09336 | 0.07207
[5 empty] | 8.785 | 0.12888 | 0.98858 | 31.90772 | 0.39323 | 0.11217 | 0.20388 | 0.01371 | 0.09404 | 0.07397
[5 empty] | 8.78667 | 0.12846 | 0.99144 | 31.83533 | 0.38914 | 0.11218 | 0.20063 | 0.01489 | 0.09498 | 0.07521
[5 empty] | 8.78833 | 0.1284 | 0.99375 | 31.76155 | 0.3845 | 0.1112 | 0.19613 | 0.01565 | 0.09548 | 0.07546
[5 empty] | 8.79 | 0.12909 | 0.99595 | 31.68542 | 0.3798 | 0.10919 | 0.19176 | 0.0161 | 0.09522 | 0.07472
[5 empty] | 8.79167 | 0.13073 | 0.9988 | 31.60655 | 0.37556 | 0.10638 | 0.18878 | 0.01647 | 0.09461 | 0.07323
[5 empty] | 8.79333 | 0.13289 | 1.00286 | 31.52521 | 0.37177 | 0.1032 | 0.18753 | 0.01697 | 0.09415 | 0.07149
[5 empty] | 8.795 | 0.13493 | 1.00796 | 31.44199 | 0.36801 | 0.10022 | 0.18761 | 0.0176 | 0.09379 | 0.07009
[5 empty] | 8.79667 | 0.13665 | 1.01358 | 31.35746 | 0.36387 | 0.09816 | 0.18841 | 0.01815 | 0.09325 | 0.06941
[5 empty] | 8.79833 | 0.13831 | 1.01961 | 31.27182 | 0.35922 | 0.09752 | 0.18931 | 0.01851 | 0.09249 | 0.0696
[5 empty] | 8.8 | 0.14008 | 1.0262 | 31.18483 | 0.35414 | 0.09831 | 0.18985 | 0.01876 | 0.09173 | 0.07073
[5 empty] | 8.80167 | 0.14177 | 1.03322 | 31.0963 | 0.34872 | 0.0998 | 0.18997 | 0.0193 | 0.09113 | 0.07258
[5 empty] | 8.80333 | 0.14309 | 1.04016 | 31.00641 | 0.34304 | 0.10102 | 0.19009 | 0.02028 | 0.09048 | 0.07457
[5 empty] | 8.805 | 0.14417 | 1.04649 | 30.91538 | 0.33746 | 0.10162 | 0.19059 | 0.02104 | 0.0893 | 0.07605
[5 empty] | 8.80667 | 0.14558 | 1.05202 | 30.82311 | 0.33234 | 0.10196 | 0.19118 | 0.02078 | 0.08757 | 0.07668
[5 empty] | 8.80833 | 0.1475 | 1.05706 | 30.72921 | 0.32779 | 0.10255 | 0.19123 | 0.01968 | 0.08581 | 0.0764
[5 empty] | 8.81 | 0.14913 | 1.06211 | 30.63316 | 0.32369 | 0.10359 | 0.19035 | 0.01852 | 0.0846 | 0.0753
[5 empty] | 8.81167 | 0.14951 | 1.06747 | 30.53464 | 0.31972 | 0.10479 | 0.18866 | 0.01758 | 0.08409 | 0.07355
[5 empty] | 8.81333 | 0.14845 | 1.07321 | 30.43373 | 0.31558 | 0.10555 | 0.18662 | 0.01662 | 0.08424 | 0.07132
[5 empty] | 8.815 | 0.14663 | 1.0793 | 30.33102 | 0.3113 | 0.10543 | 0.18496 | 0.01564 | 0.08499 | 0.06884
[5 empty] | 8.81667 | 0.14485 | 1.08576 | 30.22733 | 0.30719 | 0.10464 | 0.18443 | 0.01496 | 0.08622 | 0.06662
[5 empty] | 8.81833 | 0.1435 | 1.09256 | 30.12328 | 0.30367 | 0.10389 | 0.18507 | 0.01473 | 0.08759 | 0.06528
[5 empty] | 8.82 | 0.14264 | 1.09946 | 30.01932 | 0.30103 | 0.10373 | 0.18609 | 0.01477 | 0.0887 | 0.06513
[5 empty] | 8.82167 | 0.14222 | 1.10597 | 29.91563 | 0.2991 | 0.10408 | 0.18657 | 0.01495 | 0.08946 | 0.06617
[5 empty] | 8.82333 | 0.14207 | 1.11171 | 29.81176 | 0.29717 | 0.10436 | 0.18615 | 0.01539 | 0.09 | 0.06823
[5 empty] | 8.825 | 0.14217 | 1.11652 | 29.70667 | 0.29469 | 0.10402 | 0.185 | 0.0161 | 0.09023 | 0.07069
[5 empty] | 8.82667 | 0.14298 | 1.12064 | 29.59913 | 0.29174 | 0.10294 | 0.18346 | 0.01672 | 0.08979 | 0.07245
[5 empty] | 8.82833 | 0.14493 | 1.12459 | 29.48823 | 0.28872 | 0.10133 | 0.1818 | 0.01663 | 0.08844 | 0.07272
[5 empty] | 8.83 | 0.14775 | 1.12871 | 29.37392 | 0.28615 | 0.09949 | 0.18046 | 0.01535 | 0.0865 | 0.07171
[5 empty] | 8.83167 | 0.15053 | 1.13291 | 29.257 | 0.28452 | 0.09756 | 0.18009 | 0.013 | 0.08473 | 0.07043
[5 empty] | 8.83333 | 0.15241 | 1.13715 | 29.13857 | 0.28407 | 0.09552 | 0.18101 | 0.01037 | 0.08368 | 0.06985
[5 empty] | 8.835 | 0.15309 | 1.14174 | 29.01921 | 0.28447 | 0.09352 | 0.18293 | 0.00844 | 0.08322 | 0.07031
[5 empty] | 8.83667 | 0.1529 | 1.14727 | 28.89903 | 0.28457 | 0.09204 | 0.18514 | 0.00791 | 0.08294 | 0.07144
[5 empty] | 8.83833 | 0.15253 | 1.15409 | 28.77798 | 0.28333 | 0.09124 | 0.18695 | 0.00867 | 0.08274 | 0.07252
[5 empty] | 8.84 | 0.15259 | 1.16205 | 28.65616 | 0.28079 | 0.09073 | 0.18787 | 0.00996 | 0.08284 | 0.07301
[5 empty] | 8.84167 | 0.15334 | 1.17069 | 28.53358 | 0.27763 | 0.09 | 0.18763 | 0.01104 | 0.08334 | 0.07249
[5 empty] | 8.84333 | 0.15451 | 1.17942 | 28.41001 | 0.2743 | 0.08894 | 0.18628 | 0.01169 | 0.08417 | 0.07067
[5 empty] | 8.845 | 0.15567 | 1.18755 | 28.28507 | 0.2709 | 0.08769 | 0.18444 | 0.01212 | 0.08519 | 0.06786
[5 empty] | 8.84667 | 0.15663 | 1.19468 | 28.15853 | 0.2676 | 0.08635 | 0.18298 | 0.01239 | 0.08608 | 0.06526
[5 empty] | 8.84833 | 0.15729 | 1.201 | 28.03049 | 0.26483 | 0.08483 | 0.18223 | 0.01214 | 0.08649 | 0.06417
[5 empty] | 8.85 | 0.15724 | 1.20701 | 27.90137 | 0.2627 | 0.08295 | 0.1818 | 0.01094 | 0.08625 | 0.06485
[5 empty] | 8.85167 | 0.1562 | 1.21307 | 27.77159 | 0.2607 | 0.08067 | 0.1813 | 0.00878 | 0.08559 | 0.06647
[5 empty] | 8.85333 | 0.15446 | 1.21905 | 27.64148 | 0.25821 | 0.0785 | 0.1808 | 0.00617 | 0.08502 | 0.06786
[5 empty] | 8.855 | 0.15279 | 1.22478 | 27.5114 | 0.25517 | 0.07713 | 0.18052 | 0.004 | 0.08502 | 0.06841
[5 empty] | 8.85667 | 0.1518 | 1.23039 | 27.3817 | 0.25191 | 0.077 | 0.18023 | 0.00319 | 0.08584 | 0.06829
[5 empty] | 8.85833 | 0.1514 | 1.23616 | 27.25212 | 0.24845 | 0.07793 | 0.17936 | 0.00398 | 0.08753 | 0.06809
[5 empty] | 8.86 | 0.15113 | 1.24241 | 27.12162 | 0.24454 | 0.0793 | 0.17779 | 0.00575 | 0.08984 | 0.06821
[5 empty] | 8.86167 | 0.1506 | 1.24936 | 26.98898 | 0.24024 | 0.08038 | 0.17612 | 0.00761 | 0.09209 | 0.06861
[5 empty] | 8.86333 | 0.14974 | 1.25708 | 26.8538 | 0.23622 | 0.08102 | 0.17494 | 0.00889 | 0.09369 | 0.06876
[5 empty] | 8.865 | 0.14873 | 1.26532 | 26.7165 | 0.23314 | 0.08172 | 0.17418 | 0.00916 | 0.09466 | 0.06809
[5 empty] | 8.86667 | 0.14803 | 1.27367 | 26.57783 | 0.23085 | 0.08285 | 0.17356 | 0.00833 | 0.09522 | 0.06657
[5 empty] | 8.86833 | 0.14811 | 1.28187 | 26.43853 | 0.22859 | 0.08416 | 0.17292 | 0.00691 | 0.09514 | 0.06483
[5 empty] | 8.87 | 0.14903 | 1.28995 | 26.29924 | 0.22592 | 0.08528 | 0.17224 | 0.00583 | 0.09417 | 0.06373
[5 empty] | 8.87167 | 0.15036 | 1.29795 | 26.16016 | 0.22309 | 0.08632 | 0.17144 | 0.00585 | 0.09274 | 0.06383
[5 empty] | 8.87333 | 0.15162 | 1.30572 | 26.02093 | 0.22039 | 0.08752 | 0.17045 | 0.00714 | 0.09151 | 0.06524
[5 empty] | 8.875 | 0.15256 | 1.31306 | 25.88105 | 0.21785 | 0.08881 | 0.16949 | 0.00908 | 0.09068 | 0.06745
[5 empty] | 8.87667 | 0.15306 | 1.32004 | 25.74043 | 0.21556 | 0.08964 | 0.16895 | 0.0108 | 0.09014 | 0.06958
[5 empty] | 8.87833 | 0.15322 | 1.32712 | 25.59906 | 0.21382 | 0.08955 | 0.16898 | 0.01192 | 0.08983 | 0.07088
[5 empty] | 8.88 | 0.15325 | 1.33472 | 25.45673 | 0.21277 | 0.08878 | 0.16926 | 0.01267 | 0.08979 | 0.07118
[5 empty] | 8.88167 | 0.15309 | 1.34292 | 25.31314 | 0.21215 | 0.08803 | 0.16926 | 0.01331 | 0.0899 | 0.07088
[5 empty] | 8.88333 | 0.15254 | 1.35189 | 25.16803 | 0.21152 | 0.08781 | 0.16896 | 0.0138 | 0.08979 | 0.07074
[5 empty] | 8.885 | 0.15192 | 1.36202 | 25.02122 | 0.2107 | 0.08828 | 0.16884 | 0.01388 | 0.089 | 0.07149
[5 empty] | 8.88667 | 0.1517 | 1.37323 | 24.87316 | 0.20994 | 0.08936 | 0.16914 | 0.01339 | 0.08753 | 0.07333
[5 empty] | 8.88833 | 0.1519 | 1.38479 | 24.72511 | 0.20944 | 0.09057 | 0.16953 | 0.01268 | 0.08574 | 0.07567
[5 empty] | 8.89 | 0.1521 | 1.39586 | 24.57838 | 0.20914 | 0.0911 | 0.16986 | 0.01237 | 0.08403 | 0.07752
[5 empty] | 8.89167 | 0.15215 | 1.40595 | 24.43327 | 0.20886 | 0.09037 | 0.17054 | 0.01267 | 0.08278 | 0.07828
[5 empty] | 8.89333 | 0.15232 | 1.41483 | 24.28909 | 0.20828 | 0.08861 | 0.17203 | 0.01327 | 0.08215 | 0.07803
[5 empty] | 8.895 | 0.15309 | 1.42252 | 24.14478 | 0.20694 | 0.08672 | 0.17417 | 0.01393 | 0.08221 | 0.0771
[5 empty] | 8.89667 | 0.1548 | 1.42963 | 23.9994 | 0.20455 | 0.08559 | 0.17627 | 0.01456 | 0.08318 | 0.07565
[5 empty] | 8.89833 | 0.15722 | 1.43705 | 23.85249 | 0.20145 | 0.0857 | 0.17775 | 0.01502 | 0.08521 | 0.07388
[5 empty] | 8.9 | 0.15956 | 1.44516 | 23.70408 | 0.19861 | 0.08693 | 0.17835 | 0.01533 | 0.08792 | 0.07201
[5 empty] | 8.90167 | 0.16116 | 1.45372 | 23.55432 | 0.19688 | 0.08847 | 0.17808 | 0.01582 | 0.09065 | 0.07017
[5 empty] | 8.90333 | 0.16173 | 1.46223 | 23.40344 | 0.1961 | 0.08943 | 0.17713 | 0.01667 | 0.09319 | 0.06868
[5 empty] | 8.905 | 0.16128 | 1.47055 | 23.25192 | 0.19539 | 0.0894 | 0.17593 | 0.01736 | 0.0954 | 0.06803
[5 empty] | 8.90667 | 0.16002 | 1.47905 | 23.10019 | 0.19397 | 0.08837 | 0.17488 | 0.0171 | 0.09675 | 0.06831
[5 empty] | 8.90833 | 0.15837 | 1.48797 | 22.94861 | 0.19147 | 0.08649 | 0.17398 | 0.01555 | 0.09696 | 0.06922
[5 empty] | 8.91 | 0.15701 | 1.49703 | 22.79758 | 0.18813 | 0.08414 | 0.17281 | 0.0132 | 0.09653 | 0.07045
[5 empty] | 8.91167 | 0.15648 | 1.5058 | 22.64727 | 0.18477 | 0.08188 | 0.17097 | 0.01079 | 0.09613 | 0.07159
[5 empty] | 8.91333 | 0.15676 | 1.51434 | 22.49718 | 0.18201 | 0.0801 | 0.16839 | 0.00873 | 0.09595 | 0.07216
[5 empty] | 8.915 | 0.15743 | 1.52318 | 22.34632 | 0.17998 | 0.07905 | 0.16548 | 0.00705 | 0.09564 | 0.07189
[5 empty] | 8.91667 | 0.15824 | 1.53288 | 22.19397 | 0.17845 | 0.07888 | 0.16311 | 0.00585 | 0.09457 | 0.07083
[5 empty] | 8.91833 | 0.1592 | 1.54375 | 22.04014 | 0.17731 | 0.07974 | 0.16199 | 0.00528 | 0.09259 | 0.06935
[5 empty] | 8.92 | 0.16017 | 1.55564 | 21.88564 | 0.17667 | 0.08133 | 0.16202 | 0.00528 | 0.09027 | 0.06803
[5 empty] | 8.92167 | 0.16096 | 1.56789 | 21.73159 | 0.17647 | 0.08285 | 0.16262 | 0.00545 | 0.08831 | 0.06723
[5 empty] | 8.92333 | 0.16168 | 1.57984 | 21.57852 | 0.17629 | 0.08342 | 0.16353 | 0.00561 | 0.08695 | 0.06688
[5 empty] | 8.925 | 0.16269 | 1.59137 | 21.42611 | 0.17597 | 0.08282 | 0.16458 | 0.00602 | 0.08599 | 0.06691
[5 empty] | 8.92667 | 0.16411 | 1.60283 | 21.2737 | 0.1759 | 0.08152 | 0.16514 | 0.00664 | 0.08517 | 0.06723
[5 empty] | 8.92833 | 0.16577 | 1.61477 | 21.1209 | 0.17634 | 0.08002 | 0.16453 | 0.00685 | 0.08445 | 0.06744
[5 empty] | 8.93 | 0.1673 | 1.62766 | 20.96752 | 0.17684 | 0.07858 | 0.16281 | 0.00612 | 0.08394 | 0.06699
[5 empty] | 8.93167 | 0.16825 | 1.64149 | 20.81336 | 0.17659 | 0.07728 | 0.16068 | 0.00476 | 0.08382 | 0.06555
[5 empty] | 8.93333 | 0.1686 | 1.65552 | 20.65838 | 0.17515 | 0.07622 | 0.15888 | 0.00373 | 0.08408 | 0.06329
[5 empty] | 8.935 | 0.16903 | 1.66892 | 20.50283 | 0.17266 | 0.07554 | 0.15782 | 0.00377 | 0.08446 | 0.06096
[5 empty] | 8.93667 | 0.17026 | 1.68139 | 20.3471 | 0.1695 | 0.07534 | 0.15765 | 0.00492 | 0.08463 | 0.05946
[5 empty] | 8.93833 | 0.17216 | 1.6932 | 20.19169 | 0.16619 | 0.07562 | 0.1584 | 0.00672 | 0.08463 | 0.05916
[5 empty] | 8.94 | 0.17381 | 1.70466 | 20.03732 | 0.16328 | 0.07643 | 0.15982 | 0.00863 | 0.08472 | 0.05948
[5 empty] | 8.94167 | 0.17466 | 1.7158 | 19.88462 | 0.16111 | 0.07766 | 0.16129 | 0.01023 | 0.08506 | 0.05958
[5 empty] | 8.94333 | 0.17504 | 1.72672 | 19.73367 | 0.15945 | 0.07881 | 0.16229 | 0.01126 | 0.08558 | 0.05935
[5 empty] | 8.945 | 0.17555 | 1.7377 | 19.58389 | 0.1578 | 0.0793 | 0.16259 | 0.01162 | 0.08637 | 0.05958
[5 empty] | 8.94667 | 0.17641 | 1.74912 | 19.43435 | 0.15584 | 0.07924 | 0.16231 | 0.01139 | 0.08752 | 0.06119
[5 empty] | 8.94833 | 0.17751 | 1.76128 | 19.28422 | 0.15359 | 0.0792 | 0.16168 | 0.0108 | 0.0889 | 0.06455
[5 empty] | 8.95 | 0.17854 | 1.77422 | 19.13316 | 0.15128 | 0.07956 | 0.16105 | 0.01034 | 0.09014 | 0.069
[5 empty] | 8.95167 | 0.1793 | 1.78786 | 18.98141 | 0.14932 | 0.08018 | 0.16099 | 0.01034 | 0.09072 | 0.07331
[5 empty] | 8.95333 | 0.17971 | 1.80214 | 18.8293 | 0.14804 | 0.08073 | 0.16188 | 0.01053 | 0.09019 | 0.07635
[5 empty] | 8.955 | 0.17972 | 1.81687 | 18.67691 | 0.14728 | 0.08101 | 0.16339 | 0.01041 | 0.08846 | 0.07748
[5 empty] | 8.95667 | 0.17921 | 1.83183 | 18.52445 | 0.14659 | 0.08108 | 0.1647 | 0.01008 | 0.08608 | 0.07669
[5 empty] | 8.95833 | 0.17833 | 1.84723 | 18.37248 | 0.14576 | 0.08104 | 0.16514 | 0.01015 | 0.08407 | 0.07479
[5 empty] | 8.96 | 0.17779 | 1.86347 | 18.22142 | 0.14504 | 0.08072 | 0.16442 | 0.01084 | 0.08322 | 0.07283
[5 empty] | 8.96167 | 0.17838 | 1.88064 | 18.07111 | 0.1447 | 0.07976 | 0.16258 | 0.01184 | 0.08381 | 0.07152
[5 empty] | 8.96333 | 0.18032 | 1.89842 | 17.92111 | 0.14448 | 0.07816 | 0.16004 | 0.01274 | 0.08553 | 0.07116
[5 empty] | 8.965 | 0.18325 | 1.91627 | 17.77118 | 0.14396 | 0.07644 | 0.15737 | 0.01329 | 0.08741 | 0.07184
[5 empty] | 8.96667 | 0.18662 | 1.93386 | 17.62122 | 0.14313 | 0.07502 | 0.1551 | 0.01323 | 0.08803 | 0.07346
[5 empty] | 8.96833 | 0.19001 | 1.95128 | 17.4712 | 0.14225 | 0.07379 | 0.15354 | 0.0125 | 0.08684 | 0.07581
[5 empty] | 8.97 | 0.19319 | 1.96874 | 17.32134 | 0.14148 | 0.07274 | 0.1526 | 0.01124 | 0.08467 | 0.07866
[5 empty] | 8.97167 | 0.1958 | 1.98624 | 17.17209 | 0.14092 | 0.07214 | 0.15171 | 0.00972 | 0.0827 | 0.08154
[5 empty] | 8.97333 | 0.19722 | 2.00374 | 17.02368 | 0.14064 | 0.07207 | 0.15078 | 0.0084 | 0.08148 | 0.08366
[5 empty] | 8.975 | 0.19728 | 2.02134 | 16.8761 | 0.14045 | 0.0724 | 0.15048 | 0.00751 | 0.08087 | 0.08431
[5 empty] | 8.97667 | 0.19643 | 2.03929 | 16.72909 | 0.14014 | 0.07289 | 0.15136 | 0.00681 | 0.08057 | 0.08356
[5 empty] | 8.97833 | 0.19537 | 2.05785 | 16.58205 | 0.13962 | 0.0733 | 0.1531 | 0.00607 | 0.08057 | 0.08233
[5 empty] | 8.98 | 0.19474 | 2.07714 | 16.43449 | 0.13879 | 0.07349 | 0.15467 | 0.0055 | 0.0811 | 0.0815
[5 empty] | 8.98167 | 0.19484 | 2.09696 | 16.28642 | 0.1376 | 0.0735 | 0.15516 | 0.00526 | 0.08201 | 0.08118
[5 empty] | 8.98333 | 0.19546 | 2.11706 | 16.13867 | 0.13609 | 0.07327 | 0.15458 | 0.00507 | 0.0826 | 0.08096
[5 empty] | 8.985 | 0.19624 | 2.13725 | 15.99261 | 0.1342 | 0.07261 | 0.15382 | 0.00477 | 0.08224 | 0.08048
[5 empty] | 8.98667 | 0.19699 | 2.15726 | 15.84916 | 0.1319 | 0.07158 | 0.15376 | 0.00469 | 0.0809 | 0.07975
[5 empty] | 8.98833 | 0.19763 | 2.17694 | 15.70808 | 0.12976 | 0.07043 | 0.15449 | 0.00553 | 0.07902 | 0.07916
[5 empty] | 8.99 | 0.19813 | 2.19667 | 15.56822 | 0.12839 | 0.06939 | 0.1552 | 0.0076 | 0.07719 | 0.07909
[5 empty] | 8.99167 | 0.19861 | 2.21713 | 15.42834 | 0.12781 | 0.06882 | 0.15493 | 0.01042 | 0.07596 | 0.07952
[5 empty] | 8.99333 | 0.19911 | 2.23843 | 15.28763 | 0.1276 | 0.06902 | 0.15333 | 0.0131 | 0.07543 | 0.08005
[5 empty] | 8.995 | 0.19941 | 2.25986 | 15.14598 | 0.12719 | 0.06973 | 0.15082 | 0.01492 | 0.07517 | 0.08027
[5 empty] | 8.99667 | 0.19931 | 2.28074 | 15.00408 | 0.12605 | 0.07026 | 0.14818 | 0.01542 | 0.07447 | 0.07999
[5 empty] | 8.99833 | 0.19926 | 2.3011 | 14.86291 | 0.12428 | 0.06996 | 0.14621 | 0.01434 | 0.07285 | 0.07962
[5 empty] | 9 | 0.20011 | 2.32161 | 14.72313 | 0.1226 | 0.06886 | 0.14547 | 0.01191 | 0.07054 | 0.07959
[5 empty] | 9.00167 | 0.20208 | 2.34298 | 14.58492 | 0.1215 | 0.06762 | 0.14592 | 0.00907 | 0.0683 | 0.07969
[5 empty] | 9.00333 | 0.20422 | 2.36568 | 14.44805 | 0.12058 | 0.06698 | 0.1472 | 0.00696 | 0.06687 | 0.07933
[5 empty] | 9.005 | 0.20557 | 2.38974 | 14.3119 | 0.1191 | 0.06709 | 0.14906 | 0.00613 | 0.06659 | 0.07821
[5 empty] | 9.00667 | 0.20616 | 2.41471 | 14.17592 | 0.11687 | 0.06759 | 0.15136 | 0.00635 | 0.06713 | 0.0764
[5 empty] | 9.00833 | 0.20679 | 2.43992 | 14.03984 | 0.11464 | 0.06809 | 0.1538 | 0.00714 | 0.06803 | 0.07413
[5 empty] | 9.01 | 0.20803 | 2.46487 | 13.90338 | 0.11334 | 0.06833 | 0.15601 | 0.00807 | 0.06918 | 0.07189
[5 empty] | 9.01167 | 0.20962 | 2.48958 | 13.7661 | 0.11352 | 0.068 | 0.158 | 0.00865 | 0.07064 | 0.07031
[5 empty] | 9.01333 | 0.21089 | 2.51459 | 13.62816 | 0.115 | 0.06686 | 0.16002 | 0.00836 | 0.07222 | 0.06963
[5 empty] | 9.015 | 0.21142 | 2.54034 | 13.49073 | 0.117 | 0.06511 | 0.16182 | 0.00707 | 0.07374 | 0.06964
[5 empty] | 9.01667 | 0.2113 | 2.56668 | 13.35499 | 0.11877 | 0.06311 | 0.16267 | 0.00537 | 0.07516 | 0.06997
[5 empty] | 9.01833 | 0.21104 | 2.59317 | 13.22133 | 0.12007 | 0.06101 | 0.16217 | 0.00428 | 0.07646 | 0.07018
[5 empty] | 9.02 | 0.21122 | 2.61964 | 13.08956 | 0.12084 | 0.059 | 0.16058 | 0.00435 | 0.07754 | 0.06991
[5 empty] | 9.02167 | 0.2122 | 2.64638 | 12.95912 | 0.12097 | 0.05757 | 0.15845 | 0.00508 | 0.07845 | 0.06931
[5 empty] | 9.02333 | 0.21399 | 2.67387 | 12.82925 | 0.12028 | 0.05723 | 0.15634 | 0.00539 | 0.0795 | 0.06904
[5 empty] | 9.025 | 0.21625 | 2.70249 | 12.69941 | 0.11867 | 0.05805 | 0.15476 | 0.00468 | 0.08095 | 0.06969
[5 empty] | 9.02667 | 0.21871 | 2.7323 | 12.56949 | 0.1166 | 0.05955 | 0.15404 | 0.0031 | 0.08257 | 0.07141
[5 empty] | 9.02833 | 0.22117 | 2.76336 | 12.43944 | 0.115 | 0.06105 | 0.15414 | 0.0011 | 0.08378 | 0.07381
[5 empty] | 9.03 | 0.22317 | 2.7957 | 12.30924 | 0.11457 | 0.06234 | 0.15438 | -0.000767 | 0.08426 | 0.07624
[5 empty] | 9.03167 | 0.22425 | 2.82888 | 12.17925 | 0.1152 | 0.06366 | 0.15393 | -0.00186 | 0.0843 | 0.07808
[5 empty] | 9.03333 | 0.2241 | 2.86195 | 12.05027 | 0.11629 | 0.06509 | 0.15265 | -0.00187 | 0.08429 | 0.07889
[5 empty] | 9.035 | 0.22239 | 2.89431 | 11.92301 | 0.11722 | 0.06622 | 0.15135 | -0.00115 | 0.08424 | 0.07851
[5 empty] | 9.03667 | 0.21923 | 2.92632 | 11.79773 | 0.11753 | 0.06655 | 0.151 | -0.000218 | 0.08403 | 0.07745
[5 empty] | 9.03833 | 0.21575 | 2.95865 | 11.67418 | 0.11708 | 0.06601 | 0.15166 | 0.000523 | 0.08385 | 0.07655
[5 empty] | 9.04 | 0.21345 | 2.9915 | 11.55177 | 0.11597 | 0.0651 | 0.15254 | 0.000895 | 0.08418 | 0.07624
[5 empty] | 9.04167 | 0.21305 | 3.02468 | 11.4298 | 0.11436 | 0.06445 | 0.15298 | 0.000988 | 0.08534 | 0.07642
[5 empty] | 9.04333 | 0.21424 | 3.0581 | 11.30785 | 0.11245 | 0.06408 | 0.153 | 0.00122 | 0.08672 | 0.07671
[5 empty] | 9.045 | 0.21648 | 3.09201 | 11.18616 | 0.1105 | 0.06354 | 0.15282 | 0.00186 | 0.08727 | 0.0766
[5 empty] | 9.04667 | 0.21937 | 3.1267 | 11.06575 | 0.10869 | 0.0627 | 0.15248 | 0.00248 | 0.0867 | 0.07564
[5 empty] | 9.04833 | 0.2226 | 3.16232 | 10.94739 | 0.10729 | 0.06213 | 0.15196 | 0.00242 | 0.08555 | 0.07371
[5 empty] | 9.05 | 0.22563 | 3.19868 | 10.8308 | 0.10672 | 0.06246 | 0.15141 | 0.00167 | 0.08439 | 0.07118
[5 empty] | 9.05167 | 0.22782 | 3.23553 | 10.7149 | 0.10691 | 0.0636 | 0.15082 | 0.000817 | 0.0835 | 0.06874
[5 empty] | 9.05333 | 0.22886 | 3.27275 | 10.59905 | 0.10697 | 0.06492 | 0.15005 | 0.000175 | 0.08296 | 0.06739
[5 empty] | 9.055 | 0.22911 | 3.31053 | 10.48349 | 0.10583 | 0.06597 | 0.14911 | -0.000278 | 0.08274 | 0.0677
[5 empty] | 9.05667 | 0.22926 | 3.34906 | 10.3688 | 0.10315 | 0.06651 | 0.14798 | -0.00037 | 0.08272 | 0.06901
[5 empty] | 9.05833 | 0.22969 | 3.3882 | 10.25536 | 0.09949 | 0.06634 | 0.14636 | 0.000131 | 0.08271 | 0.06998
[5 empty] | 9.06 | 0.23023 | 3.42778 | 10.14313 | 0.09576 | 0.0656 | 0.14404 | 0.00109 | 0.08236 | 0.06992
[5 empty] | 9.06167 | 0.23054 | 3.46786 | 10.03185 | 0.09262 | 0.06498 | 0.1413 | 0.00209 | 0.08155 | 0.06928
[5 empty] | 9.06333 | 0.23058 | 3.50866 | 9.92118 | 0.09026 | 0.065 | 0.13877 | 0.00264 | 0.08069 | 0.06887
[5 empty] | 9.065 | 0.23064 | 3.55033 | 9.81073 | 0.08846 | 0.06561 | 0.13684 | 0.00227 | 0.08029 | 0.0689
[5 empty] | 9.06667 | 0.23115 | 3.593 | 9.70022 | 0.08694 | 0.06662 | 0.13564 | 0.000767 | 0.08051 | 0.069
[5 empty] | 9.06833 | 0.23243 | 3.63682 | 9.58986 | 0.08555 | 0.06802 | 0.13528 | -0.00146 | 0.08116 | 0.06877
[5 empty] | 9.07 | 0.23444 | 3.68189 | 9.48043 | 0.08408 | 0.06971 | 0.13578 | -0.00354 | 0.08177 | 0.06796
[5 empty] | 9.07167 | 0.23662 | 3.72801 | 9.37246 | 0.08231 | 0.07117 | 0.13706 | -0.00477 | 0.08199 | 0.06654
[5 empty] | 9.07333 | 0.23811 | 3.77468 | 9.26581 | 0.08042 | 0.07157 | 0.13887 | -0.00504 | 0.08175 | 0.06501
[5 empty] | 9.075 | 0.23848 | 3.82135 | 9.15988 | 0.07893 | 0.07035 | 0.14082 | -0.00488 | 0.08099 | 0.06402
[5 empty] | 9.07667 | 0.23809 | 3.8681 | 9.05411 | 0.07841 | 0.0678 | 0.14248 | -0.00494 | 0.0799 | 0.06382
[5 empty] | 9.07833 | 0.23747 | 3.91558 | 8.94844 | 0.07914 | 0.06507 | 0.14369 | -0.0052 | 0.07899 | 0.0642
[5 empty] | 9.08 | 0.23697 | 3.96422 | 8.84327 | 0.08112 | 0.06319 | 0.14468 | -0.005 | 0.07876 | 0.06488
[5 empty] | 9.08167 | 0.23658 | 4.01405 | 8.739 | 0.08395 | 0.06235 | 0.14597 | -0.00382 | 0.07914 | 0.06577
[5 empty] | 9.08333 | 0.23613 | 4.06503 | 8.6358 | 0.08672 | 0.06203 | 0.14791 | -0.00199 | 0.07967 | 0.06687
[5 empty] | 9.085 | 0.2355 | 4.11707 | 8.53384 | 0.08871 | 0.06153 | 0.15005 | -0.00019 | 0.07998 | 0.06813
[5 empty] | 9.08667 | 0.23473 | 4.16988 | 8.43324 | 0.08978 | 0.06055 | 0.15152 | 0.00126 | 0.07985 | 0.06951
[5 empty] | 9.08833 | 0.23411 | 4.22304 | 8.33385 | 0.09005 | 0.05938 | 0.15161 | 0.00248 | 0.07928 | 0.07105
[5 empty] | 9.09 | 0.23446 | 4.27628 | 8.23518 | 0.08971 | 0.05854 | 0.15007 | 0.00343 | 0.07844 | 0.07254
[5 empty] | 9.09167 | 0.23641 | 4.32946 | 8.13684 | 0.08908 | 0.05805 | 0.14734 | 0.00382 | 0.07776 | 0.07318
[5 empty] | 9.09333 | 0.2395 | 4.38262 | 8.03903 | 0.08862 | 0.05753 | 0.14444 | 0.00346 | 0.07751 | 0.07241
[5 empty] | 9.095 | 0.24232 | 4.43641 | 7.94229 | 0.08878 | 0.05695 | 0.14248 | 0.00258 | 0.07759 | 0.07078
[5 empty] | 9.09667 | 0.24386 | 4.49195 | 7.84694 | 0.08972 | 0.05663 | 0.14185 | 0.0015 | 0.07801 | 0.06944
[5 empty] | 9.09833 | 0.24418 | 4.54998 | 7.75281 | 0.09123 | 0.05666 | 0.14187 | 0.000416 | 0.07879 | 0.0689
[5 empty] | 9.1 | 0.24406 | 4.61012 | 7.6595 | 0.09313 | 0.05674 | 0.14163 | -0.000533 | 0.07954 | 0.06871
[5 empty] | 9.10167 | 0.24427 | 4.67125 | 7.56675 | 0.0951 | 0.05656 | 0.14082 | -0.00141 | 0.07977 | 0.06824
[5 empty] | 9.10333 | 0.24506 | 4.7325 | 7.47445 | 0.09647 | 0.05613 | 0.13953 | -0.00238 | 0.07946 | 0.0672
[5 empty] | 9.105 | 0.24633 | 4.79369 | 7.38261 | 0.09674 | 0.05591 | 0.13804 | -0.00333 | 0.07915 | 0.06582
[5 empty] | 9.10667 | 0.24799 | 4.85508 | 7.29145 | 0.09611 | 0.05644 | 0.13688 | -0.00373 | 0.07931 | 0.06446
[5 empty] | 9.10833 | 0.25006 | 4.91703 | 7.20133 | 0.09523 | 0.05787 | 0.13654 | -0.0032 | 0.07982 | 0.06343
[5 empty] | 9.11 | 0.25255 | 4.97982 | 7.11255 | 0.09443 | 0.05966 | 0.13699 | -0.00223 | 0.08005 | 0.06317
[5 empty] | 9.11167 | 0.25544 | 5.04344 | 7.02532 | 0.09366 | 0.061 | 0.13761 | -0.00198 | 0.07935 | 0.06397
[5 empty] | 9.11333 | 0.25874 | 5.10796 | 6.93958 | 0.0928 | 0.06135 | 0.13765 | -0.00314 | 0.07783 | 0.0653
[5 empty] | 9.115 | 0.26242 | 5.17392 | 6.85506 | 0.09191 | 0.06075 | 0.13702 | -0.00536 | 0.07643 | 0.06631
[5 empty] | 9.11667 | 0.26616 | 5.24184 | 6.77131 | 0.09113 | 0.05969 | 0.13633 | -0.00769 | 0.07586 | 0.06674
[5 empty] | 9.11833 | 0.2695 | 5.31184 | 6.68786 | 0.09053 | 0.05868 | 0.13614 | -0.00915 | 0.07569 | 0.06678
[5 empty] | 9.12 | 0.2721 | 5.38362 | 6.60463 | 0.09014 | 0.05789 | 0.13638 | -0.00919 | 0.07499 | 0.0664
[5 empty] | 9.12167 | 0.2738 | 5.45644 | 6.52189 | 0.09014 | 0.05731 | 0.1365 | -0.00787 | 0.07345 | 0.06555
[5 empty] | 9.12333 | 0.27455 | 5.52947 | 6.43971 | 0.09087 | 0.05696 | 0.13585 | -0.0056 | 0.07137 | 0.06437
[5 empty] | 9.125 | 0.27455 | 5.60238 | 6.35809 | 0.09217 | 0.05705 | 0.13419 | -0.0029 | 0.06911 | 0.06338
[5 empty] | 9.12667 | 0.27401 | 5.67564 | 6.27728 | 0.09309 | 0.05773 | 0.1319 | -0.000372 | 0.06696 | 0.06321
[5 empty] | 9.12833 | 0.2731 | 5.75026 | 6.19753 | 0.09266 | 0.05874 | 0.12973 | 0.00132 | 0.06541 | 0.06402
[5 empty] | 9.13 | 0.27212 | 5.82706 | 6.11871 | 0.09095 | 0.05944 | 0.12848 | 0.00182 | 0.06494 | 0.06549
[5 empty] | 9.13167 | 0.2715 | 5.90604 | 6.04058 | 0.08879 | 0.0595 | 0.12873 | 0.00145 | 0.06564 | 0.06725
[5 empty] | 9.13333 | 0.27154 | 5.98659 | 5.963 | 0.08684 | 0.05912 | 0.13033 | 0.000848 | 0.06714 | 0.0689
[5 empty] | 9.135 | 0.27241 | 6.06819 | 5.88598 | 0.08538 | 0.05868 | 0.13247 | 0.000284 | 0.06905 | 0.07014
[5 empty] | 9.13667 | 0.27411 | 6.15048 | 5.80973 | 0.08445 | 0.05832 | 0.13429 | -0.000263 | 0.0711 | 0.07083
[5 empty] | 9.13833 | 0.27643 | 6.23311 | 5.73445 | 0.084 | 0.05784 | 0.13551 | -0.000673 | 0.07308 | 0.07096
[5 empty] | 9.14 | 0.27869 | 6.31603 | 5.66004 | 0.08393 | 0.05692 | 0.13633 | -0.000767 | 0.075 | 0.07044
[5 empty] | 9.14167 | 0.2802 | 6.39974 | 5.58624 | 0.08405 | 0.05538 | 0.1369 | -0.000485 | 0.07713 | 0.0693
[5 empty] | 9.14333 | 0.28079 | 6.48498 | 5.51325 | 0.08417 | 0.05329 | 0.13713 | 2e-05 | 0.07938 | 0.06789
[5 empty] | 9.145 | 0.2809 | 6.57212 | 5.44168 | 0.08431 | 0.0508 | 0.13713 | 0.000367 | 0.08101 | 0.06668
[5 empty] | 9.14667 | 0.28113 | 6.66096 | 5.372 | 0.08464 | 0.04815 | 0.13715 | 0.000189 | 0.08107 | 0.06599
[5 empty] | 9.14833 | 0.28191 | 6.75106 | 5.30392 | 0.08542 | 0.04579 | 0.13695 | -0.000669 | 0.07933 | 0.06583
[5 empty] | 9.15 | 0.28347 | 6.84206 | 5.23648 | 0.08682 | 0.04415 | 0.13583 | -0.00199 | 0.07651 | 0.06589
[5 empty] | 9.15167 | 0.2858 | 6.93374 | 5.16884 | 0.08852 | 0.04326 | 0.13368 | -0.00329 | 0.0739 | 0.06602
[5 empty] | 9.15333 | 0.28874 | 7.02624 | 5.10112 | 0.08971 | 0.04286 | 0.13145 | -0.00428 | 0.07245 | 0.06643
[5 empty] | 9.155 | 0.29203 | 7.11997 | 5.03394 | 0.08957 | 0.04286 | 0.13016 | -0.00511 | 0.07209 | 0.06725
[5 empty] | 9.15667 | 0.29525 | 7.21523 | 4.96748 | 0.08779 | 0.04343 | 0.13001 | -0.00576 | 0.07197 | 0.06812
[5 empty] | 9.15833 | 0.29808 | 7.31193 | 4.90154 | 0.08496 | 0.04462 | 0.13054 | -0.00607 | 0.07144 | 0.06847
[5 empty] | 9.16 | 0.30066 | 7.40953 | 4.83601 | 0.08246 | 0.04638 | 0.13106 | -0.00599 | 0.07027 | 0.0684
[5 empty] | 9.16167 | 0.30313 | 7.5075 | 4.77089 | 0.0816 | 0.04861 | 0.13069 | -0.00556 | 0.06865 | 0.06878
[5 empty] | 9.16333 | 0.30524 | 7.60598 | 4.7061 | 0.08272 | 0.05111 | 0.1291 | -0.00468 | 0.06722 | 0.07028
[5 empty] | 9.165 | 0.30663 | 7.70561 | 4.64164 | 0.08515 | 0.05348 | 0.12694 | -0.00344 | 0.06688 | 0.07265
[5 empty] | 9.16667 | 0.30704 | 7.80713 | 4.57798 | 0.08775 | 0.05537 | 0.12516 | -0.00225 | 0.0682 | 0.075
[5 empty] | 9.16833 | 0.30653 | 7.91102 | 4.51587 | 0.08949 | 0.0567 | 0.12412 | -0.0016 | 0.07118 | 0.07656
[5 empty] | 9.17 | 0.30565 | 8.01746 | 4.45572 | 0.08999 | 0.05762 | 0.12375 | -0.00165 | 0.07528 | 0.07707
[5 empty] | 9.17167 | 0.30527 | 8.12625 | 4.39713 | 0.0896 | 0.05834 | 0.12408 | -0.00236 | 0.07955 | 0.07663
[5 empty] | 9.17333 | 0.3059 | 8.23669 | 4.33908 | 0.08886 | 0.05886 | 0.12516 | -0.0035 | 0.08288 | 0.07548
[5 empty] | 9.175 | 0.30737 | 8.34767 | 4.28062 | 0.08793 | 0.05896 | 0.12685 | -0.00461 | 0.08446 | 0.07393
[5 empty] | 9.17667 | 0.30928 | 8.45825 | 4.22156 | 0.08679 | 0.05858 | 0.12881 | -0.00522 | 0.08449 | 0.07235
[5 empty] | 9.17833 | 0.31143 | 8.56838 | 4.16266 | 0.08565 | 0.05812 | 0.13062 | -0.0053 | 0.08374 | 0.07104
[5 empty] | 9.18 | 0.3136 | 8.67901 | 4.10511 | 0.08482 | 0.05804 | 0.13173 | -0.00509 | 0.08272 | 0.06998
[5 empty] | 9.18167 | 0.31568 | 8.79137 | 4.0495 | 0.08447 | 0.05843 | 0.13176 | -0.00479 | 0.08133 | 0.06925
[5 empty] | 9.18333 | 0.31808 | 8.90599 | 3.99525 | 0.08453 | 0.05899 | 0.13076 | -0.00473 | 0.07949 | 0.06909
[5 empty] | 9.185 | 0.32144 | 9.02274 | 3.9415 | 0.08503 | 0.05939 | 0.12901 | -0.00523 | 0.07765 | 0.06954
[5 empty] | 9.18667 | 0.32574 | 9.1412 | 3.88794 | 0.08609 | 0.05956 | 0.1267 | -0.00624 | 0.07629 | 0.07033
[5 empty] | 9.18833 | 0.33002 | 9.2609 | 3.83461 | 0.08759 | 0.0594 | 0.12422 | -0.00735 | 0.07522 | 0.07113
[5 empty] | 9.19 | 0.33325 | 9.38169 | 3.78157 | 0.08896 | 0.05856 | 0.12218 | -0.00826 | 0.07374 | 0.07168
[5 empty] | 9.19167 | 0.33509 | 9.5037 | 3.72881 | 0.08951 | 0.05688 | 0.12097 | -0.00893 | 0.07149 | 0.07195
[5 empty] | 9.19333 | 0.33573 | 9.62685 | 3.67602 | 0.08913 | 0.05492 | 0.12049 | -0.00931 | 0.06876 | 0.07228
[5 empty] | 9.195 | 0.33553 | 9.75088 | 3.62291 | 0.08843 | 0.0537 | 0.12034 | -0.00915 | 0.06628 | 0.07302
[5 empty] | 9.19667 | 0.33491 | 9.87606 | 3.57009 | 0.08813 | 0.05375 | 0.12038 | -0.00831 | 0.06459 | 0.07405
[5 empty] | 9.19833 | 0.3344 | 10.00306 | 3.51883 | 0.08878 | 0.05474 | 0.12085 | -0.00698 | 0.0638 | 0.07487
[5 empty] | 9.2 | 0.33454 | 10.13215 | 3.46973 | 0.09063 | 0.05601 | 0.12179 | -0.0055 | 0.06362 | 0.07514
[5 empty] | 9.20167 | 0.33573 | 10.26287 | 3.42213 | 0.09341 | 0.05721 | 0.12263 | -0.0043 | 0.06376 | 0.07487
[5 empty] | 9.20333 | 0.33813 | 10.39445 | 3.37501 | 0.09622 | 0.05826 | 0.12288 | -0.00381 | 0.06412 | 0.07432
[5 empty] | 9.205 | 0.34164 | 10.52664 | 3.32774 | 0.09809 | 0.05916 | 0.12243 | -0.00406 | 0.06473 | 0.07409
[5 empty] | 9.20667 | 0.34578 | 10.65999 | 3.2801 | 0.0985 | 0.05979 | 0.12146 | -0.00452 | 0.06545 | 0.07497
[5 empty] | 9.20833 | 0.34974 | 10.79524 | 3.23227 | 0.09745 | 0.05974 | 0.12025 | -0.00471 | 0.06598 | 0.07718
[5 empty] | 9.21 | 0.35286 | 10.93255 | 3.18463 | 0.09531 | 0.05859 | 0.1192 | -0.00495 | 0.06621 | 0.07997
[5 empty] | 9.21167 | 0.35511 | 11.07152 | 3.13769 | 0.09289 | 0.05665 | 0.11859 | -0.00595 | 0.06636 | 0.08224
[5 empty] | 9.21333 | 0.35678 | 11.21154 | 3.09244 | 0.09092 | 0.05496 | 0.11851 | -0.00763 | 0.06672 | 0.08335
[5 empty] | 9.215 | 0.35803 | 11.3522 | 3.0498 | 0.08971 | 0.05411 | 0.11888 | -0.00924 | 0.06727 | 0.08323
[5 empty] | 9.21667 | 0.35897 | 11.49345 | 3.00942 | 0.08932 | 0.05392 | 0.11964 | -0.01022 | 0.06789 | 0.08214
[5 empty] | 9.21833 | 0.3599 | 11.63538 | 2.96977 | 0.08974 | 0.0541 | 0.12071 | -0.01047 | 0.06861 | 0.08056
[5 empty] | 9.22 | 0.36105 | 11.77796 | 2.92948 | 0.09081 | 0.05456 | 0.12182 | -0.01021 | 0.06936 | 0.0791
[5 empty] | 9.22167 | 0.36233 | 11.92126 | 2.88806 | 0.09212 | 0.05524 | 0.12251 | -0.00985 | 0.06987 | 0.07803
[5 empty] | 9.22333 | 0.36373 | 12.06572 | 2.84583 | 0.0932 | 0.05599 | 0.12242 | -0.00952 | 0.06995 | 0.0771
[5 empty] | 9.225 | 0.36523 | 12.21178 | 2.80368 | 0.09374 | 0.05663 | 0.12158 | -0.00904 | 0.06988 | 0.0761
[5 empty] | 9.22667 | 0.36658 | 12.35962 | 2.76256 | 0.09362 | 0.05708 | 0.12057 | -0.00846 | 0.07008 | 0.07534
[5 empty] | 9.22833 | 0.36757 | 12.50942 | 2.72303 | 0.09287 | 0.05722 | 0.11998 | -0.00799 | 0.07066 | 0.07533
[5 empty] | 9.23 | 0.36846 | 12.66122 | 2.68515 | 0.09156 | 0.0569 | 0.12021 | -0.00736 | 0.07136 | 0.07601
[5 empty] | 9.23167 | 0.36974 | 12.81477 | 2.64839 | 0.08988 | 0.05638 | 0.12131 | -0.00612 | 0.07189 | 0.07686
[5 empty] | 9.23333 | 0.37176 | 12.96964 | 2.61193 | 0.08817 | 0.05629 | 0.12291 | -0.00423 | 0.07208 | 0.07751
[5 empty] | 9.235 | 0.37462 | 13.12546 | 2.57525 | 0.08672 | 0.05702 | 0.12427 | -0.00215 | 0.07198 | 0.07775
[5 empty] | 9.23667 | 0.37802 | 13.28198 | 2.53837 | 0.08548 | 0.05828 | 0.12485 | -0.000399 | 0.07182 | 0.07738
[5 empty] | 9.23833 | 0.38124 | 13.43931 | 2.50166 | 0.08419 | 0.05921 | 0.12448 | 0.000679 | 0.07184 | 0.07642
[5 empty] | 9.24 | 0.38358 | 13.59782 | 2.46539 | 0.08295 | 0.05887 | 0.12327 | 0.000943 | 0.07213 | 0.07517
[5 empty] | 9.24167 | 0.38469 | 13.75796 | 2.4295 | 0.08225 | 0.0573 | 0.12164 | 0.000566 | 0.07238 | 0.07389
[5 empty] | 9.24333 | 0.3848 | 13.92015 | 2.39393 | 0.08238 | 0.05558 | 0.1201 | -0.000162 | 0.07205 | 0.07247
[5 empty] | 9.245 | 0.3846 | 14.08425 | 2.3589 | 0.08306 | 0.05475 | 0.11878 | -0.00114 | 0.07093 | 0.07069
[5 empty] | 9.24667 | 0.38476 | 14.24927 | 2.32483 | 0.08396 | 0.05492 | 0.1174 | -0.00233 | 0.06956 | 0.0687
[5 empty] | 9.24833 | 0.38562 | 14.41426 | 2.29199 | 0.08501 | 0.05565 | 0.11591 | -0.00351 | 0.06889 | 0.06681
[5 empty] | 9.25 | 0.38752 | 14.57943 | 2.26024 | 0.08589 | 0.05651 | 0.11488 | -0.00444 | 0.06936 | 0.0653
[5 empty] | 9.25167 | 0.39074 | 14.74575 | 2.22899 | 0.0861 | 0.05714 | 0.11498 | -0.00506 | 0.07051 | 0.06448
[5 empty] | 9.25333 | 0.3951 | 14.91375 | 2.19736 | 0.0854 | 0.05708 | 0.11631 | -0.00551 | 0.07148 | 0.06469
[5 empty] | 9.255 | 0.39983 | 15.08314 | 2.16483 | 0.08392 | 0.05617 | 0.11846 | -0.00583 | 0.07166 | 0.0659
[5 empty] | 9.25667 | 0.40413 | 15.2535 | 2.13172 | 0.08168 | 0.05497 | 0.12078 | -0.00597 | 0.07117 | 0.06751
[5 empty] | 9.25833 | 0.40764 | 15.42478 | 2.09877 | 0.07856 | 0.05413 | 0.12251 | -0.00591 | 0.07066 | 0.06889
[5 empty] | 9.26 | 0.41044 | 15.59714 | 2.0665 | 0.07473 | 0.05374 | 0.12317 | -0.00559 | 0.07083 | 0.06976
[5 empty] | 9.26167 | 0.41245 | 15.7705 | 2.03513 | 0.07088 | 0.05333 | 0.12287 | -0.00498 | 0.07188 | 0.07014
[5 empty] | 9.26333 | 0.41368 | 15.94472 | 2.00491 | 0.06775 | 0.05257 | 0.12187 | -0.00421 | 0.07337 | 0.07021
[5 empty] | 9.265 | 0.41458 | 16.11949 | 1.97609 | 0.06564 | 0.05161 | 0.12024 | -0.00348 | 0.07475 | 0.07014
[5 empty] | 9.26667 | 0.41573 | 16.29453 | 1.94844 | 0.0644 | 0.05082 | 0.11822 | -0.00292 | 0.07572 | 0.07016
[5 empty] | 9.26833 | 0.41747 | 16.47023 | 1.92131 | 0.06386 | 0.05039 | 0.11644 | -0.0027 | 0.07619 | 0.07032
[5 empty] | 9.27 | 0.41979 | 16.64755 | 1.8943 | 0.06394 | 0.05053 | 0.1153 | -0.00294 | 0.07609 | 0.07045
[5 empty] | 9.27167 | 0.42219 | 16.82697 | 1.86756 | 0.06449 | 0.05152 | 0.11454 | -0.00357 | 0.07562 | 0.07036
[5 empty] | 9.27333 | 0.42401 | 17.00823 | 1.84132 | 0.06509 | 0.0534 | 0.1139 | -0.0042 | 0.07514 | 0.07006
[5 empty] | 9.275 | 0.42523 | 17.19053 | 1.81548 | 0.06519 | 0.05559 | 0.11359 | -0.00424 | 0.07489 | 0.06964
[5 empty] | 9.27667 | 0.42647 | 17.37285 | 1.78991 | 0.06439 | 0.05716 | 0.11386 | -0.00323 | 0.07494 | 0.06921
[5 empty] | 9.27833 | 0.42842 | 17.55455 | 1.76456 | 0.06257 | 0.05747 | 0.11443 | -0.00103 | 0.07508 | 0.06877
[5 empty] | 9.28 | 0.4314 | 17.73575 | 1.73941 | 0.06016 | 0.05642 | 0.11476 | 0.00218 | 0.07488 | 0.0683
[5 empty] | 9.28167 | 0.43544 | 17.91708 | 1.71452 | 0.05809 | 0.05443 | 0.11459 | 0.0055 | 0.07412 | 0.06785
[5 empty] | 9.28333 | 0.44028 | 18.09928 | 1.68998 | 0.05708 | 0.05204 | 0.11425 | 0.0076 | 0.07317 | 0.06742
[5 empty] | 9.285 | 0.44525 | 18.28291 | 1.66564 | 0.05724 | 0.0497 | 0.11428 | 0.00786 | 0.07276 | 0.06681
[5 empty] | 9.28667 | 0.44941 | 18.46816 | 1.64129 | 0.05828 | 0.04784 | 0.11472 | 0.00686 | 0.07333 | 0.06576
[5 empty] | 9.28833 | 0.45231 | 18.65479 | 1.61687 | 0.05969 | 0.04707 | 0.11507 | 0.00585 | 0.07456 | 0.0642
[5 empty] | 9.29 | 0.45414 | 18.84235 | 1.59252 | 0.06089 | 0.04759 | 0.11496 | 0.00585 | 0.0757 | 0.06239
[5 empty] | 9.29167 | 0.45547 | 19.03036 | 1.56842 | 0.0615 | 0.04872 | 0.11441 | 0.00704 | 0.0762 | 0.06095
[5 empty] | 9.29333 | 0.45699 | 19.21847 | 1.54483 | 0.06148 | 0.0496 | 0.1135 | 0.00889 | 0.07617 | 0.06036
[5 empty] | 9.295 | 0.45904 | 19.40649 | 1.52186 | 0.06113 | 0.04991 | 0.112 | 0.01067 | 0.07608 | 0.06028
[5 empty] | 9.29667 | 0.46128 | 19.59469 | 1.49955 | 0.06065 | 0.04976 | 0.10974 | 0.01173 | 0.07609 | 0.05983
[5 empty] | 9.29833 | 0.46328 | 19.78367 | 1.47806 | 0.05986 | 0.04927 | 0.10715 | 0.01172 | 0.07615 | 0.05875
[5 empty] | 9.3 | 0.46498 | 19.97378 | 1.45761 | 0.0587 | 0.04877 | 0.10513 | 0.01055 | 0.07636 | 0.05777
[5 empty] | 9.30167 | 0.46646 | 20.1645 | 1.43806 | 0.05776 | 0.04895 | 0.10444 | 0.00833 | 0.07683 | 0.05773
[5 empty] | 9.30333 | 0.4679 | 20.35508 | 1.41893 | 0.05767 | 0.05037 | 0.10516 | 0.00537 | 0.07742 | 0.05881
[5 empty] | 9.305 | 0.46954 | 20.5453 | 1.39985 | 0.05825 | 0.05285 | 0.10655 | 0.00226 | 0.0777 | 0.06064
[5 empty] | 9.30667 | 0.47125 | 20.73549 | 1.38084 | 0.05892 | 0.05575 | 0.10771 | -0.000258 | 0.07732 | 0.06257
[5 empty] | 9.30833 | 0.47286 | 20.92594 | 1.36209 | 0.0594 | 0.05823 | 0.1084 | -0.00146 | 0.07632 | 0.06379
[5 empty] | 9.31 | 0.47491 | 21.1168 | 1.34368 | 0.05976 | 0.05944 | 0.10885 | -0.00114 | 0.07508 | 0.0641
[5 empty] | 9.31167 | 0.47829 | 21.30827 | 1.32541 | 0.06026 | 0.05925 | 0.1089 | 0.000111 | 0.07428 | 0.06405
[5 empty] | 9.31333 | 0.48314 | 21.50055 | 1.30695 | 0.06109 | 0.05846 | 0.10789 | 0.00132 | 0.07436 | 0.06405
[5 empty] | 9.315 | 0.48883 | 21.69353 | 1.28813 | 0.06216 | 0.0577 | 0.10564 | 0.00181 | 0.07493 | 0.06396
[5 empty] | 9.31667 | 0.49437 | 21.88673 | 1.26899 | 0.06325 | 0.05672 | 0.10286 | 0.00145 | 0.07513 | 0.06356
[5 empty] | 9.31833 | 0.49884 | 22.07979 | 1.24945 | 0.06398 | 0.05506 | 0.10053 | 0.000387 | 0.07437 | 0.06284
[5 empty] | 9.32 | 0.50191 | 22.2728 | 1.22939 | 0.06377 | 0.05292 | 0.09935 | -0.00122 | 0.07248 | 0.06202
[5 empty] | 9.32167 | 0.50408 | 22.46624 | 1.20907 | 0.06229 | 0.05121 | 0.09969 | -0.00313 | 0.06973 | 0.06154
[5 empty] | 9.32333 | 0.50589 | 22.6603 | 1.1891 | 0.05992 | 0.05083 | 0.10132 | -0.00471 | 0.06698 | 0.06172
[5 empty] | 9.325 | 0.50753 | 22.85442 | 1.16973 | 0.05746 | 0.05205 | 0.10314 | -0.00528 | 0.06549 | 0.06249
[5 empty] | 9.32667 | 0.50937 | 23.04771 | 1.15088 | 0.05559 | 0.05427 | 0.10387 | -0.00469 | 0.06591 | 0.06355
[5 empty] | 9.32833 | 0.512 | 23.23985 | 1.13274 | 0.05476 | 0.05624 | 0.10302 | -0.00351 | 0.06809 | 0.0647
[5 empty] | 9.33 | 0.51547 | 23.43134 | 1.11581 | 0.05511 | 0.05705 | 0.10116 | -0.0024 | 0.07172 | 0.06599
[5 empty] | 9.33167 | 0.51924 | 23.62287 | 1.10031 | 0.05641 | 0.05697 | 0.09916 | -0.00157 | 0.07628 | 0.06759
[5 empty] | 9.33333 | 0.5227 | 23.8147 | 1.0859 | 0.05824 | 0.05682 | 0.09757 | -0.000881 | 0.08066 | 0.06923
[5 empty] | 9.335 | 0.52567 | 24.00657 | 1.07196 | 0.06007 | 0.0569 | 0.0966 | -0.000296 | 0.08362 | 0.07032
[5 empty] | 9.33667 | 0.52844 | 24.1981 | 1.05788 | 0.06153 | 0.05691 | 0.0964 | 2.5e-05 | 0.08467 | 0.07071
[5 empty] | 9.33833 | 0.53127 | 24.38909 | 1.04325 | 0.06253 | 0.05653 | 0.09693 | -0.000167 | 0.08427 | 0.07085
[5 empty] | 9.34 | 0.53407 | 24.57947 | 1.02796 | 0.06297 | 0.0557 | 0.09777 | -0.00104 | 0.08327 | 0.07111
[5 empty] | 9.34167 | 0.53667 | 24.76913 | 1.01236 | 0.06264 | 0.05469 | 0.09845 | -0.00237 | 0.08233 | 0.07131
[5 empty] | 9.34333 | 0.53898 | 24.95809 | 0.99689 | 0.06154 | 0.05371 | 0.09887 | -0.00331 | 0.08175 | 0.07121
[5 empty] | 9.345 | 0.54103 | 25.14653 | 0.98162 | 0.05976 | 0.05267 | 0.09934 | -0.00279 | 0.0816 | 0.07084
[5 empty] | 9.34667 | 0.54315 | 25.33453 | 0.96639 | 0.0574 | 0.05149 | 0.10009 | -0.000595 | 0.08187 | 0.07011
[5 empty] | 9.34833 | 0.54575 | 25.52203 | 0.95147 | 0.05476 | 0.05038 | 0.10089 | 0.00227 | 0.08243 | 0.06876
[5 empty] | 9.35 | 0.54897 | 25.70899 | 0.93756 | 0.05245 | 0.04953 | 0.10117 | 0.0044 | 0.08296 | 0.06679
[5 empty] | 9.35167 | 0.55263 | 25.89537 | 0.9251 | 0.05098 | 0.04896 | 0.10062 | 0.00515 | 0.08288 | 0.06478
[5 empty] | 9.35333 | 0.55671 | 26.08075 | 0.91399 | 0.05052 | 0.04875 | 0.09938 | 0.00493 | 0.08166 | 0.06362
[5 empty] | 9.355 | 0.56154 | 26.26458 | 0.90374 | 0.05091 | 0.04923 | 0.09773 | 0.00457 | 0.0793 | 0.06379
[5 empty] | 9.35667 | 0.56712 | 26.4468 | 0.89379 | 0.05185 | 0.05058 | 0.09599 | 0.00472 | 0.07646 | 0.06501
[5 empty] | 9.35833 | 0.57285 | 26.62774 | 0.88339 | 0.0532 | 0.05218 | 0.09455 | 0.00554 | 0.07407 | 0.06649
[5 empty] | 9.36 | 0.57808 | 26.80746 | 0.87173 | 0.0552 | 0.053 | 0.0939 | 0.00665 | 0.07272 | 0.06766
[5 empty] | 9.36167 | 0.58232 | 26.98585 | 0.85841 | 0.05781 | 0.05238 | 0.09429 | 0.00751 | 0.07234 | 0.0684
[5 empty] | 9.36333 | 0.58535 | 27.163 | 0.84405 | 0.06034 | 0.05057 | 0.09557 | 0.00779 | 0.07248 | 0.06882
[5 empty] | 9.365 | 0.58724 | 27.33938 | 0.82988 | 0.06192 | 0.04863 | 0.09728 | 0.00752 | 0.07273 | 0.06903
[5 empty] | 9.36667 | 0.58818 | 27.51541 | 0.81681 | 0.06206 | 0.0477 | 0.09882 | 0.00678 | 0.07294 | 0.06923
[5 empty] | 9.36833 | 0.58846 | 27.69119 | 0.80486 | 0.06076 | 0.04823 | 0.09998 | 0.00562 | 0.07312 | 0.06961
[5 empty] | 9.37 | 0.5888 | 27.86661 | 0.79341 | 0.05847 | 0.04963 | 0.10095 | 0.00417 | 0.07336 | 0.07015
[5 empty] | 9.37167 | 0.5901 | 28.04143 | 0.78184 | 0.05578 | 0.05089 | 0.10189 | 0.0026 | 0.07378 | 0.0708
[5 empty] | 9.37333 | 0.59253 | 28.21525 | 0.76996 | 0.05299 | 0.05166 | 0.10294 | 0.00112 | 0.07451 | 0.07156
[5 empty] | 9.375 | 0.59552 | 28.3876 | 0.75806 | 0.05003 | 0.05233 | 0.10417 | 0.000296 | 0.07531 | 0.07236
[5 empty] | 9.37667 | 0.59861 | 28.55819 | 0.74652 | 0.04706 | 0.05318 | 0.10525 | 0.000703 | 0.07574 | 0.07294
[5 empty] | 9.37833 | 0.60198 | 28.72705 | 0.73548 | 0.04464 | 0.05399 | 0.10584 | 0.00217 | 0.07569 | 0.07294
[5 empty] | 9.38 | 0.60599 | 28.8943 | 0.72493 | 0.04318 | 0.05449 | 0.10602 | 0.00399 | 0.0755 | 0.07219
[5 empty] | 9.38167 | 0.61068 | 29.05994 | 0.71486 | 0.04254 | 0.05484 | 0.10609 | 0.00551 | 0.07576 | 0.0709
[5 empty] | 9.38333 | 0.61585 | 29.224 | 0.70547 | 0.04264 | 0.05527 | 0.10605 | 0.00626 | 0.07669 | 0.06943
[5 empty] | 9.385 | 0.62124 | 29.38669 | 0.69703 | 0.04386 | 0.05576 | 0.10572 | 0.00608 | 0.07789 | 0.06801
[5 empty] | 9.38667 | 0.6264 | 29.54844 | 0.68959 | 0.04645 | 0.05606 | 0.10506 | 0.00534 | 0.07868 | 0.06669
[5 empty] | 9.38833 | 0.63098 | 29.70945 | 0.68232 | 0.04966 | 0.05584 | 0.10429 | 0.00453 | 0.07871 | 0.06559
[5 empty] | 9.39 | 0.63508 | 29.86923 | 0.67383 | 0.05213 | 0.05488 | 0.10381 | 0.00377 | 0.07796 | 0.06498
[5 empty] | 9.39167 | 0.63899 | 30.0267 | 0.66356 | 0.05326 | 0.05345 | 0.1038 | 0.00333 | 0.07664 | 0.06486
[5 empty] | 9.39333 | 0.64267 | 30.18126 | 0.65253 | 0.05371 | 0.0523 | 0.10382 | 0.00369 | 0.07496 | 0.06496
[5 empty] | 9.395 | 0.64585 | 30.3334 | 0.64228 | 0.0544 | 0.05211 | 0.10307 | 0.00484 | 0.07314 | 0.06505
[5 empty] | 9.39667 | 0.64848 | 30.48447 | 0.63351 | 0.05546 | 0.05282 | 0.10128 | 0.00609 | 0.07143 | 0.06517
[5 empty] | 9.39833 | 0.6506 | 30.63564 | 0.62579 | 0.05632 | 0.05344 | 0.09879 | 0.00704 | 0.06989 | 0.06501
[5 empty] | 9.4 | 0.65211 | 30.78705 | 0.61813 | 0.05636 | 0.05284 | 0.0963 | 0.00785 | 0.06845 | 0.06403
[5 empty] | 9.40167 | 0.65328 | 30.9375 | 0.60984 | 0.05527 | 0.05075 | 0.09466 | 0.00877 | 0.06713 | 0.06214
[5 empty] | 9.40333 | 0.65477 | 31.08501 | 0.6011 | 0.05329 | 0.04805 | 0.09435 | 0.0097 | 0.06605 | 0.05991
[5 empty] | 9.405 | 0.65706 | 31.22805 | 0.59279 | 0.05137 | 0.04593 | 0.09518 | 0.01043 | 0.06549 | 0.05806
[5 empty] | 9.40667 | 0.66036 | 31.36656 | 0.58552 | 0.0508 | 0.04492 | 0.09658 | 0.01079 | 0.06585 | 0.05704
[5 empty] | 9.40833 | 0.66487 | 31.50188 | 0.57921 | 0.05214 | 0.04476 | 0.09814 | 0.01061 | 0.06718 | 0.05671
[5 empty] | 9.41 | 0.67039 | 31.63553 | 0.57344 | 0.05477 | 0.04512 | 0.09976 | 0.0098 | 0.06921 | 0.05667
[5 empty] | 9.41167 | 0.67616 | 31.7683 | 0.56795 | 0.05751 | 0.04602 | 0.10136 | 0.00859 | 0.07155 | 0.05653
[5 empty] | 9.41333 | 0.68162 | 31.90026 | 0.56251 | 0.05961 | 0.04728 | 0.10249 | 0.00747 | 0.0738 | 0.05591
[5 empty] | 9.415 | 0.68692 | 32.03095 | 0.55697 | 0.06085 | 0.04811 | 0.10275 | 0.00669 | 0.07548 | 0.05454
[5 empty] | 9.41667 | 0.69234 | 32.15961 | 0.55117 | 0.06113 | 0.04777 | 0.10249 | 0.00588 | 0.07641 | 0.05265
[5 empty] | 9.41833 | 0.69777 | 32.2856 | 0.5449 | 0.0605 | 0.04631 | 0.10254 | 0.00433 | 0.07662 | 0.05103
[5 empty] | 9.42 | 0.7028 | 32.40859 | 0.53796 | 0.05937 | 0.04447 | 0.10334 | 0.00178 | 0.07618 | 0.05039
[5 empty] | 9.42167 | 0.70702 | 32.52825 | 0.53041 | 0.05852 | 0.04277 | 0.10451 | -0.00109 | 0.0751 | 0.05097
[5 empty] | 9.42333 | 0.71027 | 32.6444 | 0.52277 | 0.05856 | 0.04113 | 0.10501 | -0.00306 | 0.07368 | 0.05245
[5 empty] | 9.425 | 0.71279 | 32.75761 | 0.51556 | 0.05943 | 0.03946 | 0.10395 | -0.00347 | 0.07258 | 0.05425
[5 empty] | 9.42667 | 0.7151 | 32.86905 | 0.50892 | 0.06042 | 0.03797 | 0.10138 | -0.00279 | 0.07228 | 0.0558
[5 empty] | 9.42833 | 0.71755 | 32.97926 | 0.50268 | 0.06091 | 0.03686 | 0.09836 | -0.002 | 0.07272 | 0.05681
[5 empty] | 9.43 | 0.72034 | 33.08761 | 0.49686 | 0.06094 | 0.03614 | 0.09604 | -0.00163 | 0.07353 | 0.05745
[5 empty] | 9.43167 | 0.72323 | 33.19319 | 0.49142 | 0.06081 | 0.03571 | 0.09495 | -0.00153 | 0.0744 | 0.05808
[5 empty] | 9.43333 | 0.72564 | 33.29586 | 0.4861 | 0.06038 | 0.03544 | 0.09463 | -0.00133 | 0.07527 | 0.05902
[5 empty] | 9.435 | 0.72748 | 33.39627 | 0.48081 | 0.05938 | 0.03525 | 0.09405 | -0.000783 | 0.07609 | 0.06059
[5 empty] | 9.43667 | 0.72956 | 33.49505 | 0.47583 | 0.05826 | 0.03533 | 0.09257 | 7.1e-05 | 0.07667 | 0.06281
[5 empty] | 9.43833 | 0.73275 | 33.59226 | 0.47118 | 0.05797 | 0.03606 | 0.09057 | 0.00111 | 0.07677 | 0.06538
[5 empty] | 9.44 | 0.73731 | 33.6872 | 0.46625 | 0.05875 | 0.03746 | 0.08896 | 0.00225 | 0.07626 | 0.0679
[5 empty] | 9.44167 | 0.74288 | 33.77892 | 0.46054 | 0.05971 | 0.03914 | 0.08832 | 0.00332 | 0.07525 | 0.07001
[5 empty] | 9.44333 | 0.7489 | 33.86691 | 0.4541 | 0.0599 | 0.04074 | 0.08844 | 0.00408 | 0.07427 | 0.07119
[5 empty] | 9.445 | 0.75476 | 33.95118 | 0.44737 | 0.05913 | 0.04198 | 0.0889 | 0.0044 | 0.07411 | 0.07085
[5 empty] | 9.44667 | 0.75964 | 34.03193 | 0.44109 | 0.05769 | 0.04262 | 0.08958 | 0.00445 | 0.07516 | 0.06852
[5 empty] | 9.44833 | 0.76303 | 34.1093 | 0.43618 | 0.05592 | 0.04258 | 0.09028 | 0.00451 | 0.07703 | 0.06441
[5 empty] | 9.45 | 0.76541 | 34.18329 | 0.43301 | 0.05415 | 0.04215 | 0.0905 | 0.0047 | 0.07863 | 0.05964
[5 empty] | 9.45167 | 0.7679 | 34.25382 | 0.43074 | 0.05266 | 0.04176 | 0.08986 | 0.00484 | 0.07894 | 0.05575
[5 empty] | 9.45333 | 0.77143 | 34.32095 | 0.42795 | 0.05149 | 0.04171 | 0.0882 | 0.00467 | 0.07801 | 0.05344
[5 empty] | 9.455 | 0.77617 | 34.38528 | 0.42385 | 0.05042 | 0.04198 | 0.08563 | 0.00406 | 0.07677 | 0.05241
[5 empty] | 9.45667 | 0.78165 | 34.44776 | 0.41843 | 0.04909 | 0.04245 | 0.0828 | 0.00275 | 0.076 | 0.05222
[5 empty] | 9.45833 | 0.78717 | 34.5088 | 0.41202 | 0.04725 | 0.04293 | 0.0807 | 0.000463 | 0.07586 | 0.05268
[5 empty] | 9.46 | 0.79235 | 34.56777 | 0.40508 | 0.04507 | 0.04326 | 0.07989 | -0.00254 | 0.07628 | 0.05351
[5 empty] | 9.46167 | 0.79725 | 34.62369 | 0.3981 | 0.04292 | 0.04328 | 0.08013 | -0.00525 | 0.07729 | 0.05417
[5 empty] | 9.46333 | 0.80209 | 34.67609 | 0.39163 | 0.04123 | 0.04311 | 0.08077 | -0.00641 | 0.07881 | 0.05432
[5 empty] | 9.465 | 0.80702 | 34.72503 | 0.3862 | 0.0404 | 0.04304 | 0.08127 | -0.0053 | 0.0804 | 0.05407
[5 empty] | 9.46667 | 0.81198 | 34.77084 | 0.38207 | 0.04044 | 0.04323 | 0.08141 | -0.00221 | 0.08124 | 0.05383
[5 empty] | 9.46833 | 0.81659 | 34.81402 | 0.37912 | 0.04101 | 0.04349 | 0.08125 | 0.00188 | 0.08079 | 0.05391
[5 empty] | 9.47 | 0.82038 | 34.85497 | 0.37687 | 0.04193 | 0.04357 | 0.08098 | 0.00582 | 0.07932 | 0.05425
[5 empty] | 9.47167 | 0.823 | 34.89361 | 0.37451 | 0.04325 | 0.04324 | 0.08065 | 0.00858 | 0.07761 | 0.0546
[5 empty] | 9.47333 | 0.82461 | 34.92948 | 0.37136 | 0.04472 | 0.04228 | 0.08005 | 0.00956 | 0.07626 | 0.05486
[5 empty] | 9.475 | 0.82615 | 34.96221 | 0.36745 | 0.04599 | 0.04072 | 0.07899 | 0.00896 | 0.07539 | 0.05491
[5 empty] | 9.47667 | 0.82887 | 34.99163 | 0.36318 | 0.04708 | 0.03912 | 0.07752 | 0.00752 | 0.07485 | 0.0545
[5 empty] | 9.47833 | 0.83314 | 35.01771 | 0.35873 | 0.0482 | 0.03837 | 0.07567 | 0.00606 | 0.0745 | 0.05367
[5 empty] | 9.48 | 0.83826 | 35.04053 | 0.35408 | 0.04936 | 0.03918 | 0.07341 | 0.00514 | 0.07425 | 0.05299
[5 empty] | 9.48167 | 0.84337 | 35.06044 | 0.34941 | 0.05039 | 0.04154 | 0.0709 | 0.00487 | 0.07411 | 0.05298
[5 empty] | 9.48333 | 0.8481 | 35.0778 | 0.34509 | 0.05119 | 0.04494 | 0.06841 | 0.00477 | 0.0742 | 0.05357
[5 empty] | 9.485 | 0.8526 | 35.09286 | 0.34136 | 0.05162 | 0.04876 | 0.06657 | 0.00432 | 0.07471 | 0.05426
[5 empty] | 9.48667 | 0.85723 | 35.10533 | 0.33812 | 0.05154 | 0.05222 | 0.06616 | 0.00342 | 0.07571 | 0.05455
[5 empty] | 9.48833 | 0.86235 | 35.11436 | 0.33502 | 0.05099 | 0.05438 | 0.06737 | 0.00242 | 0.07698 | 0.0545
[5 empty] | 9.49 | 0.86795 | 35.1191 | 0.33166 | 0.05015 | 0.0548 | 0.06951 | 0.00153 | 0.07814 | 0.05457
[5 empty] | 9.49167 | 0.87353 | 35.11931 | 0.32789 | 0.04921 | 0.05395 | 0.07156 | 0.000596 | 0.07899 | 0.05506
[5 empty] | 9.49333 | 0.87845 | 35.11518 | 0.32417 | 0.04844 | 0.05272 | 0.07282 | -0.000486 | 0.0795 | 0.05585
[5 empty] | 9.495 | 0.88264 | 35.10693 | 0.32125 | 0.04799 | 0.05189 | 0.07336 | -0.00147 | 0.0796 | 0.05678
[5 empty] | 9.49667 | 0.88679 | 35.09514 | 0.31926 | 0.04769 | 0.05177 | 0.07354 | -0.00196 | 0.07917 | 0.05754
[5 empty] | 9.49833 | 0.89152 | 35.08086 | 0.3175 | 0.04715 | 0.05194 | 0.07328 | -0.00169 | 0.07824 | 0.05774
[5 empty] | 9.5 | 0.8968 | 35.06477 | 0.31543 | 0.04628 | 0.05163 | 0.0721 | -0.000595 | 0.07721 | 0.05735
[5 empty] | 9.50167 | 0.90246 | 35.04644 | 0.31325 | 0.04538 | 0.05052 | 0.07 | 0.000982 | 0.07653 | 0.05697
[5 empty] | 9.50333 | 0.90857 | 35.02512 | 0.31133 | 0.04482 | 0.04882 | 0.06783 | 0.00225 | 0.07628 | 0.05728
[5 empty] | 9.505 | 0.91508 | 35.00045 | 0.30967 | 0.04452 | 0.04691 | 0.06665 | 0.00257 | 0.07595 | 0.05849
[5 empty] | 9.50667 | 0.92149 | 34.97237 | 0.30781 | 0.04429 | 0.04499 | 0.06693 | 0.00223 | 0.07491 | 0.06051
[5 empty] | 9.50833 | 0.92712 | 34.941 | 0.30515 | 0.04436 | 0.04319 | 0.06843 | 0.00198 | 0.07316 | 0.06304
[5 empty] | 9.51 | 0.93172 | 34.90671 | 0.30136 | 0.04518 | 0.04169 | 0.07069 | 0.00205 | 0.0714 | 0.06556
[5 empty] | 9.51167 | 0.9357 | 34.86977 | 0.29673 | 0.04689 | 0.04073 | 0.07324 | 0.00236 | 0.07027 | 0.0676
[5 empty] | 9.51333 | 0.93955 | 34.83 | 0.29212 | 0.0493 | 0.04037 | 0.07557 | 0.00307 | 0.07001 | 0.06913
[5 empty] | 9.515 | 0.94341 | 34.78707 | 0.28855 | 0.05202 | 0.04041 | 0.07711 | 0.00442 | 0.07054 | 0.07032
[5 empty] | 9.51667 | 0.94706 | 34.74074 | 0.28637 | 0.05444 | 0.04066 | 0.07741 | 0.0062 | 0.07168 | 0.07122
[5 empty] | 9.51833 | 0.95036 | 34.69087 | 0.28515 | 0.05586 | 0.041 | 0.0764 | 0.00791 | 0.07331 | 0.07168
[5 empty] | 9.52 | 0.95353 | 34.63764 | 0.28419 | 0.05581 | 0.04112 | 0.07454 | 0.00909 | 0.07522 | 0.07116
[5 empty] | 9.52167 | 0.95698 | 34.58205 | 0.2828 | 0.05447 | 0.04059 | 0.07267 | 0.00952 | 0.07704 | 0.06913
[5 empty] | 9.52333 | 0.96072 | 34.5253 | 0.28053 | 0.05246 | 0.03931 | 0.07143 | 0.00895 | 0.07848 | 0.06593
[5 empty] | 9.525 | 0.96432 | 34.46735 | 0.27743 | 0.05037 | 0.03759 | 0.07088 | 0.0073 | 0.0795 | 0.06259
[5 empty] | 9.52667 | 0.96722 | 34.40659 | 0.27402 | 0.04847 | 0.03594 | 0.07071 | 0.00502 | 0.07996 | 0.06003
[5 empty] | 9.52833 | 0.96926 | 34.34138 | 0.2709 | 0.04694 | 0.03492 | 0.07085 | 0.00277 | 0.07965 | 0.05865
[5 empty] | 9.53 | 0.97099 | 34.27141 | 0.2682 | 0.04579 | 0.03499 | 0.07153 | 0.0011 | 0.07862 | 0.05838
[5 empty] | 9.53167 | 0.9732 | 34.19754 | 0.26568 | 0.04479 | 0.03605 | 0.07278 | 0.000477 | 0.07722 | 0.05894
[5 empty] | 9.53333 | 0.97629 | 34.12076 | 0.26298 | 0.0437 | 0.03723 | 0.07419 | 0.00109 | 0.07598 | 0.05999
[5 empty] | 9.535 | 0.98001 | 34.04151 | 0.25963 | 0.04258 | 0.0376 | 0.07522 | 0.00243 | 0.07533 | 0.06134
[5 empty] | 9.53667 | 0.98399 | 33.9599 | 0.25534 | 0.0416 | 0.03701 | 0.07541 | 0.00362 | 0.07528 | 0.06302
[5 empty] | 9.53833 | 0.98818 | 33.87585 | 0.2505 | 0.04107 | 0.03598 | 0.07473 | 0.00413 | 0.07583 | 0.06513
[5 empty] | 9.54 | 0.99265 | 33.7892 | 0.24572 | 0.04126 | 0.03513 | 0.07375 | 0.00415 | 0.07713 | 0.06747
[5 empty] | 9.54167 | 0.99742 | 33.69992 | 0.24138 | 0.04192 | 0.03494 | 0.07327 | 0.0042 | 0.07887 | 0.06971
[5 empty] | 9.54333 | 1.00227 | 33.60817 | 0.23759 | 0.04258 | 0.03556 | 0.07358 | 0.00445 | 0.08009 | 0.0716
[5 empty] | 9.545 | 1.00673 | 33.51422 | 0.23428 | 0.04315 | 0.03666 | 0.07423 | 0.00445 | 0.08016 | 0.07287
[5 empty] | 9.54667 | 1.01072 | 33.41824 | 0.23128 | 0.04382 | 0.03774 | 0.07476 | 0.00381 | 0.0792 | 0.07345
[5 empty] | 9.54833 | 1.01493 | 33.31995 | 0.22871 | 0.04464 | 0.03831 | 0.07529 | 0.00275 | 0.0776 | 0.0733
[5 empty] | 9.55 | 1.02028 | 33.21836 | 0.22723 | 0.04551 | 0.0381 | 0.07592 | 0.00192 | 0.07609 | 0.07201
[5 empty] | 9.55167 | 1.02688 | 33.11256 | 0.22718 | 0.04637 | 0.03731 | 0.0763 | 0.00173 | 0.07546 | 0.0693
[5 empty] | 9.55333 | 1.03431 | 33.00258 | 0.22796 | 0.04732 | 0.03639 | 0.07606 | 0.00203 | 0.07581 | 0.06553
[5 empty] | 9.555 | 1.04222 | 32.88929 | 0.22864 | 0.04842 | 0.03591 | 0.07517 | 0.00229 | 0.07654 | 0.0616
[5 empty] | 9.55667 | 1.05023 | 32.77376 | 0.22861 | 0.04917 | 0.0363 | 0.07376 | 0.00217 | 0.07704 | 0.05862
[5 empty] | 9.55833 | 1.05773 | 32.65684 | 0.22747 | 0.04872 | 0.03732 | 0.07231 | 0.0018 | 0.07698 | 0.05765
[5 empty] | 9.56 | 1.06439 | 32.53854 | 0.22527 | 0.04672 | 0.03803 | 0.07146 | 0.00147 | 0.07609 | 0.05897
[5 empty] | 9.56167 | 1.07056 | 32.41807 | 0.22282 | 0.04382 | 0.03776 | 0.07139 | 0.00117 | 0.07436 | 0.06174
[5 empty] | 9.56333 | 1.07673 | 32.29481 | 0.22111 | 0.04124 | 0.03685 | 0.07186 | 0.000527 | 0.07226 | 0.06483
[5 empty] | 9.565 | 1.08282 | 32.16877 | 0.22048 | 0.03997 | 0.03592 | 0.07267 | -0.000625 | 0.07046 | 0.06749
[5 empty] | 9.56667 | 1.08837 | 32.04019 | 0.22068 | 0.04044 | 0.0351 | 0.07361 | -0.00183 | 0.06934 | 0.06916
[5 empty] | 9.56833 | 1.09331 | 31.90953 | 0.22139 | 0.04235 | 0.03406 | 0.07421 | -0.0024 | 0.06873 | 0.06945
[5 empty] | 9.57 | 1.09798 | 31.77751 | 0.22242 | 0.04488 | 0.03274 | 0.07392 | -0.00238 | 0.0682 | 0.06833
[5 empty] | 9.57167 | 1.10253 | 31.64469 | 0.22325 | 0.04726 | 0.03168 | 0.07249 | -0.00242 | 0.06752 | 0.06614
[5 empty] | 9.57333 | 1.10677 | 31.51094 | 0.22288 | 0.0491 | 0.03149 | 0.0702 | -0.00273 | 0.06678 | 0.06343
[5 empty] | 9.575 | 1.11069 | 31.37569 | 0.22082 | 0.05042 | 0.03221 | 0.06781 | -0.00288 | 0.06621 | 0.06087
[5 empty] | 9.57667 | 1.11454 | 31.23841 | 0.21772 | 0.05138 | 0.03331 | 0.06611 | -0.00227 | 0.06604 | 0.0589
[5 empty] | 9.57833 | 1.11848 | 31.09866 | 0.21474 | 0.05193 | 0.03408 | 0.0655 | -0.000814 | 0.06652 | 0.05761
[5 empty] | 9.58 | 1.12267 | 30.95608 | 0.21268 | 0.05181 | 0.03403 | 0.06572 | 0.00105 | 0.0678 | 0.057
[5 empty] | 9.58167 | 1.12735 | 30.81024 | 0.21171 | 0.05097 | 0.03323 | 0.06608 | 0.00269 | 0.06952 | 0.05703
[5 empty] | 9.58333 | 1.13264 | 30.66075 | 0.21159 | 0.04961 | 0.0322 | 0.06601 | 0.00363 | 0.07076 | 0.05753
[5 empty] | 9.585 | 1.13839 | 30.50763 | 0.21172 | 0.04797 | 0.03139 | 0.06571 | 0.00363 | 0.07079 | 0.05846
[5 empty] | 9.58667 | 1.14417 | 30.35164 | 0.21147 | 0.04647 | 0.03094 | 0.06588 | 0.00271 | 0.06979 | 0.05971
[5 empty] | 9.58833 | 1.14951 | 30.19391 | 0.21036 | 0.04553 | 0.03074 | 0.06699 | 0.00122 | 0.06854 | 0.06062
[5 empty] | 9.59 | 1.15417 | 30.03521 | 0.2083 | 0.04533 | 0.03059 | 0.06899 | -0.000236 | 0.06772 | 0.06035
[5 empty] | 9.59167 | 1.15834 | 29.8755 | 0.2056 | 0.04575 | 0.03048 | 0.07145 | -0.00101 | 0.06754 | 0.05873
[5 empty] | 9.59333 | 1.16231 | 29.71418 | 0.20275 | 0.0465 | 0.03064 | 0.0736 | -0.000669 | 0.06779 | 0.05669
[5 empty] | 9.595 | 1.16635 | 29.55106 | 0.20013 | 0.04713 | 0.0311 | 0.07453 | 0.000852 | 0.06808 | 0.05565
[5 empty] | 9.59667 | 1.17072 | 29.38665 | 0.19772 | 0.04744 | 0.03169 | 0.07369 | 0.00313 | 0.06807 | 0.05635
[5 empty] | 9.59833 | 1.17575 | 29.2215 | 0.19522 | 0.04769 | 0.03215 | 0.0714 | 0.00549 | 0.06749 | 0.05869
[5 empty] | 9.6 | 1.18153 | 29.05558 | 0.1926 | 0.04811 | 0.03212 | 0.06885 | 0.0076 | 0.06628 | 0.06197
[5 empty] | 9.60167 | 1.18752 | 28.88833 | 0.19031 | 0.04834 | 0.03139 | 0.06731 | 0.00949 | 0.06477 | 0.06526
[5 empty] | 9.60333 | 1.19287 | 28.71932 | 0.18868 | 0.04773 | 0.03031 | 0.06707 | 0.01117 | 0.06358 | 0.06772
[5 empty] | 9.605 | 1.19716 | 28.54865 | 0.18757 | 0.04611 | 0.02959 | 0.06749 | 0.01249 | 0.06311 | 0.06907
[5 empty] | 9.60667 | 1.20079 | 28.37654 | 0.1868 | 0.04404 | 0.02969 | 0.06775 | 0.01319 | 0.06328 | 0.0694
[5 empty] | 9.60833 | 1.20452 | 28.20258 | 0.18653 | 0.04246 | 0.03063 | 0.06751 | 0.01289 | 0.06377 | 0.06881
[5 empty] | 9.61 | 1.20874 | 28.02616 | 0.18679 | 0.04238 | 0.03234 | 0.06684 | 0.01135 | 0.06443 | 0.06752
[5 empty] | 9.61167 | 1.21321 | 27.84724 | 0.18717 | 0.0443 | 0.03476 | 0.06589 | 0.00884 | 0.06542 | 0.0659
[5 empty] | 9.61333 | 1.21745 | 27.66642 | 0.18716 | 0.0477 | 0.03765 | 0.06488 | 0.00605 | 0.06705 | 0.06441
[5 empty] | 9.615 | 1.22116 | 27.48442 | 0.18655 | 0.05147 | 0.04047 | 0.06422 | 0.00382 | 0.06935 | 0.0636
[5 empty] | 9.61667 | 1.22432 | 27.30154 | 0.18551 | 0.05456 | 0.04246 | 0.06417 | 0.0025 | 0.07185 | 0.06359
[5 empty] | 9.61833 | 1.22728 | 27.11776 | 0.18453 | 0.05631 | 0.04305 | 0.06443 | 0.00201 | 0.07382 | 0.06383
[5 empty] | 9.62 | 1.23058 | 26.93345 | 0.18402 | 0.05655 | 0.04222 | 0.06458 | 0.00213 | 0.07475 | 0.06376
[5 empty] | 9.62167 | 1.23467 | 26.74948 | 0.18369 | 0.05565 | 0.0405 | 0.06466 | 0.00233 | 0.07465 | 0.0634
[5 empty] | 9.62333 | 1.2398 | 26.56619 | 0.18284 | 0.05424 | 0.03876 | 0.065 | 0.00195 | 0.07375 | 0.06309
[5 empty] | 9.625 | 1.24595 | 26.38272 | 0.18122 | 0.05274 | 0.03774 | 0.06603 | 0.000765 | 0.07227 | 0.06306
[5 empty] | 9.62667 | 1.25251 | 26.19769 | 0.1793 | 0.05143 | 0.03739 | 0.06818 | -0.000971 | 0.07049 | 0.06339
[5 empty] | 9.62833 | 1.25845 | 26.01042 | 0.17788 | 0.05047 | 0.03703 | 0.07152 | -0.00297 | 0.06887 | 0.06423
[5 empty] | 9.63 | 1.26338 | 25.82124 | 0.17735 | 0.04989 | 0.03631 | 0.07531 | -0.00509 | 0.06773 | 0.06568
[5 empty] | 9.63167 | 1.26793 | 25.63086 | 0.17728 | 0.04961 | 0.03539 | 0.07821 | -0.0071 | 0.0669 | 0.0674
[5 empty] | 9.63333 | 1.27277 | 25.43983 | 0.17689 | 0.04951 | 0.03468 | 0.0793 | -0.00852 | 0.06587 | 0.06871
[5 empty] | 9.635 | 1.27752 | 25.24815 | 0.17575 | 0.04913 | 0.0344 | 0.07878 | -0.0089 | 0.06452 | 0.06921
[5 empty] | 9.63667 | 1.28127 | 25.05555 | 0.1738 | 0.04766 | 0.03448 | 0.07752 | -0.00834 | 0.06344 | 0.06894
[5 empty] | 9.63833 | 1.28399 | 24.86209 | 0.17133 | 0.04481 | 0.03494 | 0.07643 | -0.00751 | 0.06312 | 0.06811
[5 empty] | 9.64 | 1.28671 | 24.66803 | 0.16892 | 0.04149 | 0.03574 | 0.0761 | -0.00708 | 0.0634 | 0.06694
[5 empty] | 9.64167 | 1.29063 | 24.47365 | 0.16711 | 0.0392 | 0.03655 | 0.07673 | -0.0072 | 0.06391 | 0.06607
[5 empty] | 9.64333 | 1.29603 | 24.27925 | 0.16611 | 0.03855 | 0.03716 | 0.07798 | -0.00763 | 0.0646 | 0.06655
[5 empty] | 9.645 | 1.30209 | 24.08512 | 0.16561 | 0.03887 | 0.03769 | 0.07909 | -0.00801 | 0.06552 | 0.06868
[5 empty] | 9.64667 | 1.30758 | 23.89142 | 0.16514 | 0.03929 | 0.03812 | 0.07952 | -0.00803 | 0.06664 | 0.07144
[5 empty] | 9.64833 | 1.31198 | 23.69791 | 0.16466 | 0.03948 | 0.03817 | 0.07935 | -0.00798 | 0.06809 | 0.07323
[5 empty] | 9.65 | 1.31573 | 23.5041 | 0.16444 | 0.0394 | 0.03753 | 0.07913 | -0.0086 | 0.06992 | 0.07306
[5 empty] | 9.65167 | 1.31966 | 23.30965 | 0.16436 | 0.03909 | 0.03611 | 0.0793 | -0.01014 | 0.07182 | 0.07104
[5 empty] | 9.65333 | 1.32437 | 23.11444 | 0.16395 | 0.03884 | 0.03412 | 0.08005 | -0.01215 | 0.0733 | 0.0682
[5 empty] | 9.655 | 1.32987 | 22.91826 | 0.16311 | 0.03903 | 0.03196 | 0.08124 | -0.01388 | 0.07391 | 0.06572
[5 empty] | 9.65667 | 1.33586 | 22.72079 | 0.16233 | 0.03979 | 0.03001 | 0.08225 | -0.01471 | 0.0735 | 0.06423
[5 empty] | 9.65833 | 1.34198 | 22.52209 | 0.16203 | 0.04086 | 0.02845 | 0.08254 | -0.01434 | 0.07247 | 0.0636
[5 empty] | 9.66 | 1.34791 | 22.32277 | 0.1623 | 0.04191 | 0.02723 | 0.08238 | -0.01284 | 0.07147 | 0.06334
[5 empty] | 9.66167 | 1.35338 | 22.12366 | 0.16301 | 0.04272 | 0.02616 | 0.08246 | -0.01073 | 0.07095 | 0.0632
[5 empty] | 9.66333 | 1.35827 | 21.9255 | 0.16384 | 0.04328 | 0.02497 | 0.08308 | -0.0089 | 0.07111 | 0.06319
[5 empty] | 9.665 | 1.36264 | 21.72859 | 0.16405 | 0.04391 | 0.02362 | 0.08392 | -0.008 | 0.07183 | 0.0634
[5 empty] | 9.66667 | 1.36675 | 21.53262 | 0.16286 | 0.04499 | 0.0227 | 0.08457 | -0.00814 | 0.07285 | 0.06385
[5 empty] | 9.66833 | 1.37096 | 21.33682 | 0.16024 | 0.04623 | 0.02324 | 0.0847 | -0.00908 | 0.07404 | 0.06416
[5 empty] | 9.67 | 1.37541 | 21.14067 | 0.15707 | 0.0469 | 0.02578 | 0.08416 | -0.01031 | 0.0755 | 0.06384
[5 empty] | 9.67167 | 1.38004 | 20.94425 | 0.15414 | 0.0468 | 0.02965 | 0.08289 | -0.0112 | 0.07706 | 0.06276
[5 empty] | 9.67333 | 1.38463 | 20.7477 | 0.15158 | 0.04652 | 0.03344 | 0.0809 | -0.01146 | 0.07812 | 0.06128
[5 empty] | 9.675 | 1.38879 | 20.55088 | 0.14924 | 0.04663 | 0.03591 | 0.0783 | -0.01146 | 0.07819 | 0.06017
[5 empty] | 9.67667 | 1.39244 | 20.35365 | 0.14697 | 0.04747 | 0.03644 | 0.07552 | -0.01164 | 0.07751 | 0.06013
[5 empty] | 9.67833 | 1.39592 | 20.15621 | 0.14487 | 0.04905 | 0.03515 | 0.0733 | -0.01184 | 0.07693 | 0.06111
[5 empty] | 9.68 | 1.39968 | 19.95928 | 0.14365 | 0.05106 | 0.03282 | 0.07235 | -0.01152 | 0.07706 | 0.06231
[5 empty] | 9.68167 | 1.40391 | 19.76336 | 0.14437 | 0.05295 | 0.03041 | 0.07304 | -0.01039 | 0.07791 | 0.06293
[5 empty] | 9.68333 | 1.40847 | 19.56839 | 0.14705 | 0.05401 | 0.0286 | 0.07513 | -0.00887 | 0.07917 | 0.06266
[5 empty] | 9.685 | 1.41299 | 19.37414 | 0.15007 | 0.05365 | 0.02782 | 0.07784 | -0.00777 | 0.08034 | 0.06161
[5 empty] | 9.68667 | 1.41724 | 19.18054 | 0.15154 | 0.05185 | 0.02807 | 0.08016 | -0.0076 | 0.08082 | 0.06032
[5 empty] | 9.68833 | 1.42157 | 18.98734 | 0.15085 | 0.04924 | 0.0286 | 0.08131 | -0.0083 | 0.08024 | 0.05955
[5 empty] | 9.69 | 1.42659 | 18.79434 | 0.14861 | 0.04682 | 0.02834 | 0.08117 | -0.00938 | 0.07875 | 0.05968
[5 empty] | 9.69167 | 1.4328 | 18.6016 | 0.14557 | 0.04539 | 0.02682 | 0.08023 | -0.01027 | 0.07689 | 0.06043
[5 empty] | 9.69333 | 1.44001 | 18.40926 | 0.14218 | 0.04505 | 0.02453 | 0.07917 | -0.0105 | 0.07508 | 0.06129
[5 empty] | 9.695 | 1.4472 | 18.21737 | 0.13899 | 0.04521 | 0.02263 | 0.07848 | -0.01016 | 0.07338 | 0.06178
[5 empty] | 9.69667 | 1.4535 | 18.02604 | 0.13683 | 0.04542 | 0.02214 | 0.07822 | -0.01 | 0.07177 | 0.06164
[5 empty] | 9.69833 | 1.45907 | 17.8355 | 0.1362 | 0.04565 | 0.02319 | 0.07825 | -0.01052 | 0.07053 | 0.06094
[5 empty] | 9.7 | 1.4645 | 17.64571 | 0.13679 | 0.04576 | 0.02502 | 0.07851 | -0.01143 | 0.07002 | 0.06003
[5 empty] | 9.70167 | 1.46991 | 17.45615 | 0.13745 | 0.04549 | 0.02664 | 0.07882 | -0.01205 | 0.07023 | 0.05923
[5 empty] | 9.70333 | 1.47496 | 17.26668 | 0.13683 | 0.04484 | 0.02743 | 0.07876 | -0.01212 | 0.07092 | 0.05883
[5 empty] | 9.705 | 1.47944 | 17.07797 | 0.13468 | 0.04425 | 0.0277 | 0.07803 | -0.01195 | 0.07177 | 0.05899
[5 empty] | 9.70667 | 1.48341 | 16.89069 | 0.13211 | 0.04441 | 0.02803 | 0.07687 | -0.01183 | 0.07236 | 0.05957
[5 empty] | 9.70833 | 1.48707 | 16.70477 | 0.1305 | 0.04585 | 0.02839 | 0.07574 | -0.0119 | 0.07214 | 0.06013
[5 empty] | 9.71 | 1.49086 | 16.51944 | 0.13045 | 0.04841 | 0.02857 | 0.07487 | -0.01229 | 0.07067 | 0.06042
[5 empty] | 9.71167 | 1.4953 | 16.33386 | 0.1317 | 0.05125 | 0.02871 | 0.07447 | -0.01306 | 0.06813 | 0.06066
[5 empty] | 9.71333 | 1.50051 | 16.14778 | 0.13351 | 0.05328 | 0.02904 | 0.0748 | -0.01426 | 0.06522 | 0.0611
[5 empty] | 9.715 | 1.50637 | 15.96145 | 0.13514 | 0.05376 | 0.02924 | 0.07588 | -0.01591 | 0.06257 | 0.06166
[5 empty] | 9.71667 | 1.51281 | 15.77537 | 0.13615 | 0.05265 | 0.02885 | 0.07714 | -0.01787 | 0.06067 | 0.06225
[5 empty] | 9.71833 | 1.51973 | 15.59017 | 0.1365 | 0.05073 | 0.02776 | 0.07773 | -0.01985 | 0.05976 | 0.06308
[5 empty] | 9.72 | 1.52671 | 15.40652 | 0.13633 | 0.04933 | 0.02624 | 0.07736 | -0.02161 | 0.05978 | 0.06436
[5 empty] | 9.72167 | 1.53316 | 15.22501 | 0.13544 | 0.04948 | 0.02496 | 0.07649 | -0.02289 | 0.06043 | 0.06576
[5 empty] | 9.72333 | 1.53868 | 15.04591 | 0.13336 | 0.05106 | 0.02484 | 0.07582 | -0.02353 | 0.06156 | 0.06661
[5 empty] | 9.725 | 1.54322 | 14.8689 | 0.13011 | 0.05314 | 0.0263 | 0.07579 | -0.0237 | 0.0632 | 0.0667
[5 empty] | 9.72667 | 1.54706 | 14.69351 | 0.12659 | 0.05488 | 0.02878 | 0.07634 | -0.02388 | 0.06521 | 0.06644
[5 empty] | 9.72833 | 1.55067 | 14.5195 | 0.12411 | 0.05568 | 0.03135 | 0.07715 | -0.02432 | 0.06718 | 0.06633
[5 empty] | 9.73 | 1.55455 | 14.34666 | 0.12353 | 0.05478 | 0.03326 | 0.07791 | -0.02473 | 0.06865 | 0.06649
[5 empty] | 9.73167 | 1.55908 | 14.17467 | 0.12496 | 0.052 | 0.0341 | 0.07849 | -0.02482 | 0.06909 | 0.06655
[5 empty] | 9.73333 | 1.56429 | 14.00325 | 0.12785 | 0.04851 | 0.034 | 0.07886 | -0.02475 | 0.06817 | 0.06623
[5 empty] | 9.735 | 1.56971 | 13.83219 | 0.13108 | 0.04604 | 0.03349 | 0.07901 | -0.02491 | 0.06607 | 0.06564
[5 empty] | 9.73667 | 1.5745 | 13.66161 | 0.13338 | 0.0453 | 0.03298 | 0.07904 | -0.02552 | 0.06368 | 0.06508
[5 empty] | 9.73833 | 1.5781 | 13.49201 | 0.13414 | 0.04578 | 0.03238 | 0.07912 | -0.02643 | 0.06201 | 0.06457
[5 empty] | 9.74 | 1.58072 | 13.32396 | 0.13353 | 0.04665 | 0.03142 | 0.07919 | -0.02718 | 0.06145 | 0.06388
[5 empty] | 9.74167 | 1.58306 | 13.15772 | 0.13208 | 0.04754 | 0.0299 | 0.07872 | -0.02731 | 0.06171 | 0.06293
[5 empty] | 9.74333 | 1.58583 | 12.99307 | 0.13041 | 0.04828 | 0.02792 | 0.07726 | -0.02675 | 0.06223 | 0.06198
[5 empty] | 9.745 | 1.58939 | 12.82948 | 0.12912 | 0.0487 | 0.0259 | 0.075 | -0.02584 | 0.06265 | 0.06122
[5 empty] | 9.74667 | 1.59395 | 12.66634 | 0.12836 | 0.04879 | 0.02422 | 0.07278 | -0.02485 | 0.06278 | 0.06059
[5 empty] | 9.74833 | 1.59943 | 12.50316 | 0.12775 | 0.04892 | 0.02308 | 0.07154 | -0.02357 | 0.06257 | 0.05993
[5 empty] | 9.75 | 1.6052 | 12.33985 | 0.12671 | 0.04918 | 0.02255 | 0.07182 | -0.02179 | 0.06216 | 0.05913
[5 empty] | 9.75167 | 1.61051 | 12.17715 | 0.12503 | 0.0491 | 0.02242 | 0.07354 | -0.01972 | 0.06177 | 0.05803
[5 empty] | 9.75333 | 1.61529 | 12.01651 | 0.12298 | 0.04819 | 0.02218 | 0.07599 | -0.01766 | 0.06133 | 0.05671
[5 empty] | 9.755 | 1.62028 | 11.85907 | 0.12116 | 0.04648 | 0.02145 | 0.07802 | -0.01582 | 0.06051 | 0.05574
[5 empty] | 9.75667 | 1.6261 | 11.70483 | 0.12004 | 0.04426 | 0.02045 | 0.07887 | -0.01438 | 0.05922 | 0.05569
[5 empty] | 9.75833 | 1.63262 | 11.55284 | 0.11958 | 0.04202 | 0.01974 | 0.07855 | -0.01337 | 0.05782 | 0.05649
[5 empty] | 9.76 | 1.63917 | 11.40185 | 0.11955 | 0.04047 | 0.01966 | 0.07761 | -0.01263 | 0.05665 | 0.05754
[5 empty] | 9.76167 | 1.64545 | 11.25093 | 0.11993 | 0.04005 | 0.02016 | 0.07674 | -0.01217 | 0.05578 | 0.05835
[5 empty] | 9.76333 | 1.65174 | 11.09995 | 0.12067 | 0.04061 | 0.02111 | 0.07645 | -0.01215 | 0.05538 | 0.05888
[5 empty] | 9.765 | 1.65832 | 10.94927 | 0.12147 | 0.04144 | 0.02244 | 0.07674 | -0.01279 | 0.05576 | 0.05915
[5 empty] | 9.76667 | 1.66526 | 10.79926 | 0.12199 | 0.04186 | 0.02402 | 0.07723 | -0.01436 | 0.05711 | 0.05878
[5 empty] | 9.76833 | 1.67252 | 10.65017 | 0.1221 | 0.04171 | 0.02546 | 0.07744 | -0.01677 | 0.0592 | 0.05764
[5 empty] | 9.77 | 1.67964 | 10.50236 | 0.12182 | 0.04124 | 0.02616 | 0.07736 | -0.01925 | 0.06153 | 0.05641
[5 empty] | 9.77167 | 1.68581 | 10.35631 | 0.12113 | 0.04092 | 0.02582 | 0.07736 | -0.02093 | 0.06366 | 0.05606
[5 empty] | 9.77333 | 1.69069 | 10.21235 | 0.11998 | 0.04111 | 0.02477 | 0.07767 | -0.02147 | 0.06537 | 0.05682
[5 empty] | 9.775 | 1.69479 | 10.07036 | 0.11838 | 0.04173 | 0.02365 | 0.07821 | -0.02112 | 0.06641 | 0.05799
[5 empty] | 9.77667 | 1.69901 | 9.93013 | 0.1166 | 0.04245 | 0.02266 | 0.07888 | -0.02036 | 0.06643 | 0.05887
[5 empty] | 9.77833 | 1.70388 | 9.79156 | 0.11489 | 0.04293 | 0.02164 | 0.07974 | -0.01965 | 0.0652 | 0.0593
[5 empty] | 9.78 | 1.70948 | 9.65439 | 0.11339 | 0.04286 | 0.02069 | 0.08052 | -0.01935 | 0.06317 | 0.05944
[5 empty] | 9.78167 | 1.71571 | 9.51808 | 0.11216 | 0.04202 | 0.02019 | 0.08064 | -0.01958 | 0.0614 | 0.05946
[5 empty] | 9.78333 | 1.72232 | 9.38234 | 0.11131 | 0.04069 | 0.02028 | 0.07965 | -0.0201 | 0.06098 | 0.05946
[5 empty] | 9.785 | 1.72882 | 9.24755 | 0.11107 | 0.03963 | 0.02073 | 0.07771 | -0.02042 | 0.06228 | 0.05925
[5 empty] | 9.78667 | 1.73468 | 9.11423 | 0.1116 | 0.03963 | 0.02114 | 0.07551 | -0.02009 | 0.06471 | 0.05838
[5 empty] | 9.78833 | 1.73958 | 8.98262 | 0.11263 | 0.04103 | 0.0209 | 0.07371 | -0.0192 | 0.06728 | 0.05667
[5 empty] | 9.79 | 1.74363 | 8.85259 | 0.11346 | 0.04331 | 0.01948 | 0.07247 | -0.01846 | 0.06905 | 0.05462
[5 empty] | 9.79167 | 1.74717 | 8.7239 | 0.11361 | 0.04533 | 0.0171 | 0.07165 | -0.01873 | 0.06954 | 0.05288
[5 empty] | 9.79333 | 1.75057 | 8.59627 | 0.11309 | 0.04615 | 0.01487 | 0.07089 | -0.02026 | 0.06893 | 0.05174
[5 empty] | 9.795 | 1.75412 | 8.46966 | 0.11225 | 0.04554 | 0.0137 | 0.06979 | -0.0225 | 0.06766 | 0.05118
[5 empty] | 9.79667 | 1.75808 | 8.34439 | 0.1115 | 0.04389 | 0.01352 | 0.06848 | -0.02454 | 0.06621 | 0.05114
[5 empty] | 9.79833 | 1.76281 | 8.22106 | 0.11127 | 0.04192 | 0.0138 | 0.06794 | -0.02558 | 0.06489 | 0.05144
[5 empty] | 9.8 | 1.76862 | 8.10005 | 0.11161 | 0.04029 | 0.0142 | 0.06904 | -0.02522 | 0.06391 | 0.05175
[5 empty] | 9.80167 | 1.77539 | 7.98093 | 0.11212 | 0.03923 | 0.01457 | 0.07174 | -0.02354 | 0.06336 | 0.05187
[5 empty] | 9.80333 | 1.78284 | 7.86269 | 0.11225 | 0.03859 | 0.015 | 0.07517 | -0.02087 | 0.06337 | 0.05174
[5 empty] | 9.805 | 1.79098 | 7.74478 | 0.11183 | 0.03818 | 0.01588 | 0.07819 | -0.01777 | 0.06388 | 0.05117
[5 empty] | 9.80667 | 1.79997 | 7.6276 | 0.11113 | 0.03774 | 0.01735 | 0.07987 | -0.01491 | 0.06473 | 0.05004
[5 empty] | 9.80833 | 1.80969 | 7.51185 | 0.11072 | 0.03721 | 0.01914 | 0.08009 | -0.01284 | 0.06577 | 0.04896
[5 empty] | 9.81 | 1.81956 | 7.39765 | 0.11087 | 0.03693 | 0.02105 | 0.0795 | -0.01168 | 0.06689 | 0.049
[5 empty] | 9.81167 | 1.82861 | 7.2847 | 0.11129 | 0.03725 | 0.02298 | 0.07901 | -0.01119 | 0.06793 | 0.05042
[5 empty] | 9.81333 | 1.8363 | 7.17279 | 0.11142 | 0.03797 | 0.02437 | 0.07912 | -0.01084 | 0.06873 | 0.05235
[5 empty] | 9.815 | 1.84311 | 7.06182 | 0.11089 | 0.03857 | 0.0246 | 0.07974 | -0.01015 | 0.0691 | 0.05363
[5 empty] | 9.81667 | 1.84975 | 6.9519 | 0.10963 | 0.03884 | 0.02379 | 0.08042 | -0.00918 | 0.06907 | 0.05384
[5 empty] | 9.81833 | 1.85636 | 6.84361 | 0.10804 | 0.03909 | 0.02265 | 0.08058 | -0.00835 | 0.06888 | 0.0534
[5 empty] | 9.82 | 1.86288 | 6.73749 | 0.10703 | 0.03973 | 0.02176 | 0.08005 | -0.00795 | 0.06881 | 0.05306
[5 empty] | 9.82167 | 1.86939 | 6.63348 | 0.10735 | 0.04075 | 0.02127 | 0.07944 | -0.00807 | 0.06905 | 0.05341
[5 empty] | 9.82333 | 1.87596 | 6.53099 | 0.10886 | 0.04176 | 0.02102 | 0.07951 | -0.00899 | 0.06967 | 0.05477
[5 empty] | 9.825 | 1.88281 | 6.42963 | 0.11056 | 0.04245 | 0.02053 | 0.08049 | -0.01088 | 0.07056 | 0.05684
[5 empty] | 9.82667 | 1.89012 | 6.32942 | 0.11136 | 0.04299 | 0.01931 | 0.08195 | -0.01338 | 0.07171 | 0.05905
[5 empty] | 9.82833 | 1.8976 | 6.23054 | 0.11099 | 0.04392 | 0.01732 | 0.08316 | -0.0158 | 0.07328 | 0.06125
[5 empty] | 9.83 | 1.90471 | 6.13279 | 0.10997 | 0.04571 | 0.01514 | 0.08327 | -0.0177 | 0.07496 | 0.06362
[5 empty] | 9.83167 | 1.91116 | 6.03595 | 0.10897 | 0.04845 | 0.01361 | 0.08177 | -0.01886 | 0.07577 | 0.06598
[5 empty] | 9.83333 | 1.91704 | 5.94025 | 0.10834 | 0.05162 | 0.01335 | 0.07888 | -0.0192 | 0.07496 | 0.06771
[5 empty] | 9.835 | 1.92253 | 5.84609 | 0.10789 | 0.05433 | 0.01446 | 0.07557 | -0.01885 | 0.07282 | 0.06843
[5 empty] | 9.83667 | 1.92757 | 5.75341 | 0.10715 | 0.05552 | 0.0165 | 0.073 | -0.01804 | 0.07034 | 0.06839
[5 empty] | 9.83833 | 1.93205 | 5.66175 | 0.10579 | 0.05417 | 0.01862 | 0.07185 | -0.01707 | 0.06849 | 0.06818
[5 empty] | 9.84 | 1.93627 | 5.57097 | 0.10392 | 0.05041 | 0.02004 | 0.07217 | -0.0165 | 0.06798 | 0.06804
[5 empty] | 9.84167 | 1.94102 | 5.48141 | 0.10204 | 0.04596 | 0.02044 | 0.07367 | -0.0169 | 0.06896 | 0.06752
[5 empty] | 9.84333 | 1.94708 | 5.39348 | 0.10066 | 0.04292 | 0.01996 | 0.07576 | -0.01824 | 0.07079 | 0.06612
[5 empty] | 9.845 | 1.95479 | 5.30731 | 0.09988 | 0.04246 | 0.01889 | 0.07738 | -0.0198 | 0.07242 | 0.06383
[5 empty] | 9.84667 | 1.96379 | 5.22254 | 0.09964 | 0.04429 | 0.01755 | 0.07744 | -0.0208 | 0.07313 | 0.06098
[5 empty] | 9.84833 | 1.97339 | 5.13848 | 0.0999 | 0.04713 | 0.01642 | 0.07558 | -0.02084 | 0.07278 | 0.05813
[5 empty] | 9.85 | 1.98298 | 5.05491 | 0.10065 | 0.0497 | 0.0161 | 0.07237 | -0.01985 | 0.07169 | 0.05599
[5 empty] | 9.85167 | 1.99218 | 4.97241 | 0.10165 | 0.0514 | 0.01689 | 0.06886 | -0.01809 | 0.07027 | 0.05503
[5 empty] | 9.85333 | 2.00067 | 4.89165 | 0.10252 | 0.05218 | 0.01851 | 0.0661 | -0.01599 | 0.06875 | 0.05526
[5 empty] | 9.855 | 2.00829 | 4.81254 | 0.1031 | 0.05216 | 0.02018 | 0.06479 | -0.0138 | 0.0673 | 0.05633
[5 empty] | 9.85667 | 2.01549 | 4.73437 | 0.10352 | 0.05172 | 0.02118 | 0.06491 | -0.01135 | 0.06613 | 0.05772
[5 empty] | 9.85833 | 2.0231 | 4.65661 | 0.10396 | 0.05141 | 0.02118 | 0.06588 | -0.00856 | 0.06548 | 0.05895
[5 empty] | 9.86 | 2.03164 | 4.57916 | 0.10458 | 0.05148 | 0.02035 | 0.06708 | -0.00606 | 0.06541 | 0.05964
[5 empty] | 9.86167 | 2.04104 | 4.50205 | 0.10538 | 0.05169 | 0.01908 | 0.0682 | -0.00485 | 0.06584 | 0.05939
[5 empty] | 9.86333 | 2.05065 | 4.42545 | 0.10612 | 0.05171 | 0.01771 | 0.06926 | -0.00544 | 0.06663 | 0.05792
[5 empty] | 9.865 | 2.05972 | 4.34987 | 0.10668 | 0.05138 | 0.01646 | 0.07018 | -0.00738 | 0.06761 | 0.0553
[5 empty] | 9.86667 | 2.06803 | 4.27576 | 0.10713 | 0.05082 | 0.01546 | 0.07047 | -0.00987 | 0.06871 | 0.05217
[5 empty] | 9.86833 | 2.07599 | 4.20322 | 0.10751 | 0.05024 | 0.01489 | 0.0697 | -0.01222 | 0.06989 | 0.04953
[5 empty] | 9.87 | 2.08433 | 4.1323 | 0.10757 | 0.04962 | 0.01489 | 0.06795 | -0.01408 | 0.07087 | 0.04807
[5 empty] | 9.87167 | 2.09346 | 4.06308 | 0.10685 | 0.0486 | 0.01518 | 0.06577 | -0.01531 | 0.07116 | 0.0479
[5 empty] | 9.87333 | 2.1031 | 3.99538 | 0.10513 | 0.04675 | 0.01528 | 0.06368 | -0.01612 | 0.07044 | 0.04871
[5 empty] | 9.875 | 2.11252 | 3.92892 | 0.10293 | 0.04417 | 0.01508 | 0.06199 | -0.01678 | 0.06889 | 0.04998
[5 empty] | 9.87667 | 2.12114 | 3.86347 | 0.10108 | 0.04168 | 0.01472 | 0.06092 | -0.01715 | 0.06718 | 0.05107
[5 empty] | 9.87833 | 2.1289 | 3.7989 | 0.1 | 0.04025 | 0.01422 | 0.06073 | -0.01684 | 0.06611 | 0.05164
[5 empty] | 9.88 | 2.13632 | 3.73536 | 0.09966 | 0.04019 | 0.01365 | 0.06153 | -0.01574 | 0.0659 | 0.0518
[5 empty] | 9.88167 | 2.14423 | 3.67307 | 0.09989 | 0.04103 | 0.0133 | 0.06302 | -0.01415 | 0.06582 | 0.05174
[5 empty] | 9.88333 | 2.15322 | 3.61195 | 0.10035 | 0.04212 | 0.01325 | 0.06472 | -0.0128 | 0.06499 | 0.0515
[5 empty] | 9.885 | 2.16313 | 3.55168 | 0.10065 | 0.04301 | 0.01322 | 0.06633 | -0.01232 | 0.06338 | 0.05108
[5 empty] | 9.88667 | 2.17331 | 3.49194 | 0.10064 | 0.04351 | 0.01297 | 0.06765 | -0.01287 | 0.06189 | 0.05067
[5 empty] | 9.88833 | 2.1832 | 3.43237 | 0.10029 | 0.04342 | 0.01249 | 0.06832 | -0.01427 | 0.06137 | 0.05055
[5 empty] | 9.89 | 2.19277 | 3.37234 | 0.09959 | 0.04259 | 0.01213 | 0.068 | -0.01633 | 0.06214 | 0.05099
[5 empty] | 9.89167 | 2.2022 | 3.31157 | 0.09879 | 0.04135 | 0.01236 | 0.06672 | -0.01881 | 0.06399 | 0.05185
[5 empty] | 9.89333 | 2.21152 | 3.25093 | 0.09834 | 0.04035 | 0.01341 | 0.06496 | -0.02135 | 0.0661 | 0.05252
[5 empty] | 9.895 | 2.22058 | 3.19216 | 0.09825 | 0.03994 | 0.01514 | 0.06341 | -0.02345 | 0.06745 | 0.05254
[5 empty] | 9.89667 | 2.22943 | 3.13657 | 0.09809 | 0.0399 | 0.0172 | 0.06275 | -0.02488 | 0.06781 | 0.0521
[5 empty] | 9.89833 | 2.2383 | 3.08403 | 0.09759 | 0.03987 | 0.01905 | 0.06317 | -0.02607 | 0.06754 | 0.05182
[5 empty] | 9.9 | 2.24747 | 3.0334 | 0.09685 | 0.03967 | 0.02003 | 0.0642 | -0.02765 | 0.0666 | 0.05198
[5 empty] | 9.90167 | 2.25701 | 2.98337 | 0.09613 | 0.03914 | 0.01994 | 0.06521 | -0.02931 | 0.0646 | 0.05209
[5 empty] | 9.90333 | 2.26694 | 2.93308 | 0.09601 | 0.03803 | 0.01915 | 0.06574 | -0.02994 | 0.06169 | 0.0513
[5 empty] | 9.905 | 2.27733 | 2.88256 | 0.09698 | 0.03626 | 0.01823 | 0.0655 | -0.02903 | 0.05869 | 0.0494
[5 empty] | 9.90667 | 2.28791 | 2.83254 | 0.09879 | 0.03408 | 0.01752 | 0.06442 | -0.0274 | 0.05658 | 0.04709
[5 empty] | 9.90833 | 2.29807 | 2.78362 | 0.10058 | 0.03191 | 0.01716 | 0.06312 | -0.0261 | 0.05594 | 0.04526
[5 empty] | 9.91 | 2.30767 | 2.73579 | 0.1015 | 0.03008 | 0.0173 | 0.06271 | -0.02523 | 0.05656 | 0.04422
[5 empty] | 9.91167 | 2.31737 | 2.68875 | 0.10123 | 0.02903 | 0.01802 | 0.06384 | -0.02421 | 0.05767 | 0.04378
[5 empty] | 9.91333 | 2.32775 | 2.64236 | 0.10014 | 0.0293 | 0.01873 | 0.06616 | -0.0229 | 0.05878 | 0.04394
[5 empty] | 9.915 | 2.33864 | 2.5967 | 0.09877 | 0.03094 | 0.01854 | 0.06858 | -0.02192 | 0.05995 | 0.04482
[5 empty] | 9.91667 | 2.34956 | 2.55183 | 0.09731 | 0.03315 | 0.01722 | 0.07003 | -0.02185 | 0.06143 | 0.04629
[5 empty] | 9.91833 | 2.36024 | 2.50758 | 0.09575 | 0.03488 | 0.01542 | 0.06993 | -0.02243 | 0.06315 | 0.0479
[5 empty] | 9.92 | 2.37077 | 2.46367 | 0.09424 | 0.03562 | 0.01401 | 0.06832 | -0.02287 | 0.06463 | 0.04925
[5 empty] | 9.92167 | 2.38133 | 2.42025 | 0.09307 | 0.03541 | 0.01349 | 0.06567 | -0.02264 | 0.0653 | 0.05001
[5 empty] | 9.92333 | 2.39195 | 2.37785 | 0.09252 | 0.03455 | 0.01387 | 0.06266 | -0.02186 | 0.06496 | 0.05016
[5 empty] | 9.925 | 2.40274 | 2.33679 | 0.09283 | 0.03333 | 0.01492 | 0.05993 | -0.02112 | 0.06398 | 0.0501
[5 empty] | 9.92667 | 2.41395 | 2.29685 | 0.09385 | 0.03208 | 0.01626 | 0.05771 | -0.02093 | 0.06301 | 0.0502
[5 empty] | 9.92833 | 2.42583 | 2.25746 | 0.09481 | 0.03107 | 0.01718 | 0.05583 | -0.02139 | 0.06256 | 0.05045
[5 empty] | 9.93 | 2.43843 | 2.21833 | 0.09476 | 0.0303 | 0.01719 | 0.05407 | -0.02238 | 0.06282 | 0.05087
[5 empty] | 9.93167 | 2.4513 | 2.17958 | 0.09343 | 0.02943 | 0.01647 | 0.05255 | -0.0236 | 0.06367 | 0.05157
[5 empty] | 9.93333 | 2.46343 | 2.14151 | 0.09155 | 0.02816 | 0.01555 | 0.05174 | -0.02454 | 0.06451 | 0.05248
[5 empty] | 9.935 | 2.4739 | 2.10425 | 0.09009 | 0.02667 | 0.0149 | 0.05207 | -0.02466 | 0.06464 | 0.05335
[5 empty] | 9.93667 | 2.48255 | 2.06764 | 0.08947 | 0.0254 | 0.01469 | 0.05339 | -0.02351 | 0.06405 | 0.0539
[5 empty] | 9.93833 | 2.49015 | 2.03121 | 0.08934 | 0.02464 | 0.01474 | 0.05486 | -0.02134 | 0.06326 | 0.0537
[5 empty] | 9.94 | 2.49803 | 1.99472 | 0.08901 | 0.02442 | 0.01471 | 0.05576 | -0.01909 | 0.06251 | 0.05261
[5 empty] | 9.94167 | 2.50739 | 1.9586 | 0.08816 | 0.02468 | 0.01414 | 0.05601 | -0.01765 | 0.06169 | 0.05095
[5 empty] | 9.94333 | 2.51877 | 1.9236 | 0.08695 | 0.02538 | 0.01283 | 0.05574 | -0.0173 | 0.06078 | 0.04921
[5 empty] | 9.945 | 2.53177 | 1.89001 | 0.08588 | 0.02667 | 0.01124 | 0.055 | -0.01753 | 0.05987 | 0.04778
[5 empty] | 9.94667 | 2.54534 | 1.8576 | 0.08546 | 0.02869 | 0.01024 | 0.05414 | -0.01735 | 0.05908 | 0.04686
[5 empty] | 9.94833 | 2.55819 | 1.82621 | 0.08594 | 0.03112 | 0.01041 | 0.05378 | -0.01616 | 0.05864 | 0.04646
[5 empty] | 9.95 | 2.56957 | 1.79585 | 0.08714 | 0.03304 | 0.0115 | 0.05425 | -0.01448 | 0.05877 | 0.04641
[5 empty] | 9.95167 | 2.57968 | 1.76631 | 0.0883 | 0.03359 | 0.01256 | 0.05546 | -0.01345 | 0.05924 | 0.04659
[5 empty] | 9.95333 | 2.58931 | 1.73715 | 0.08868 | 0.03279 | 0.0128 | 0.05709 | -0.01393 | 0.05946 | 0.04703
[5 empty] | 9.955 | 2.59919 | 1.70787 | 0.08816 | 0.03143 | 0.01216 | 0.05885 | -0.01601 | 0.05887 | 0.04774
[5 empty] | 9.95667 | 2.60993 | 1.67826 | 0.0871 | 0.03034 | 0.01101 | 0.06041 | -0.0193 | 0.05711 | 0.04843
[5 empty] | 9.95833 | 2.62198 | 1.64871 | 0.08609 | 0.03 | 0.00949 | 0.06149 | -0.02299 | 0.05429 | 0.04861
[5 empty] | 9.96 | 2.63549 | 1.62003 | 0.08571 | 0.03039 | 0.00802 | 0.062 | -0.02597 | 0.05128 | 0.04809
[5 empty] | 9.96167 | 2.64995 | 1.59286 | 0.08605 | 0.0312 | 0.00764 | 0.0623 | -0.02734 | 0.04939 | 0.04693
[5 empty] | 9.96333 | 2.66438 | 1.56708 | 0.08667 | 0.03195 | 0.00921 | 0.06276 | -0.027 | 0.04941 | 0.04536
[5 empty] | 9.965 | 2.678 | 1.54201 | 0.08697 | 0.03203 | 0.01244 | 0.06336 | -0.02556 | 0.05113 | 0.04392
[5 empty] | 9.96667 | 2.69055 | 1.51719 | 0.08656 | 0.03097 | 0.01631 | 0.06376 | -0.02378 | 0.05385 | 0.04324
[5 empty] | 9.96833 | 2.70238 | 1.49268 | 0.08527 | 0.02893 | 0.01986 | 0.06372 | -0.02221 | 0.05689 | 0.04356
[5 empty] | 9.97 | 2.71436 | 1.4686 | 0.08342 | 0.02676 | 0.02251 | 0.06327 | -0.02106 | 0.05957 | 0.0444
[5 empty] | 9.97167 | 2.72742 | 1.4449 | 0.08179 | 0.02545 | 0.02395 | 0.06241 | -0.02027 | 0.06118 | 0.04488
[5 empty] | 9.97333 | 2.74198 | 1.42164 | 0.08094 | 0.02543 | 0.02398 | 0.0612 | -0.01968 | 0.06155 | 0.04466
[5 empty] | 9.975 | 2.75771 | 1.39908 | 0.08059 | 0.02658 | 0.02279 | 0.05995 | -0.01913 | 0.06114 | 0.04423
[5 empty] | 9.97667 | 2.77375 | 1.37721 | 0.08025 | 0.02861 | 0.02102 | 0.059 | -0.01885 | 0.06041 | 0.04428
[5 empty] | 9.97833 | 2.78923 | 1.35548 | 0.08005 | 0.03112 | 0.01915 | 0.05808 | -0.01913 | 0.05976 | 0.04492
[5 empty] | 9.98 | 2.80395 | 1.33337 | 0.08042 | 0.03359 | 0.01729 | 0.05645 | -0.0198 | 0.05949 | 0.04595
[5 empty] | 9.98167 | 2.81828 | 1.31102 | 0.08135 | 0.03564 | 0.01557 | 0.05388 | -0.02047 | 0.05977 | 0.04743
[5 empty] | 9.98333 | 2.83235 | 1.28897 | 0.08236 | 0.03693 | 0.01406 | 0.05103 | -0.02088 | 0.06053 | 0.04941
[5 empty] | 9.985 | 2.84572 | 1.26765 | 0.08297 | 0.03707 | 0.01273 | 0.04884 | -0.02108 | 0.06142 | 0.05135
[5 empty] | 9.98667 | 2.8582 | 1.2473 | 0.0831 | 0.03599 | 0.01165 | 0.04775 | -0.02113 | 0.06184 | 0.05243
[5 empty] | 9.98833 | 2.87019 | 1.22782 | 0.0828 | 0.03431 | 0.01105 | 0.04763 | -0.02104 | 0.06161 | 0.0524
[5 empty] | 9.99 | 2.88226 | 1.20879 | 0.08202 | 0.03296 | 0.011 | 0.04789 | -0.0208 | 0.061 | 0.05169
[5 empty] | 9.99167 | 2.89504 | 1.18983 | 0.08071 | 0.03243 | 0.01123 | 0.04787 | -0.02051 | 0.06022 | 0.0508
[5 empty] | 9.99333 | 2.90903 | 1.17096 | 0.07902 | 0.03245 | 0.01123 | 0.04734 | -0.0205 | 0.05932 | 0.04983
[5 empty] | 9.995 | 2.92426 | 1.15261 | 0.07733 | 0.03232 | 0.01075 | 0.0467 | -0.02116 | 0.05857 | 0.0489
[5 empty] | 9.99667 | 2.94021 | 1.13517 | 0.07601 | 0.03146 | 0.01031 | 0.04667 | -0.02256 | 0.05843 | 0.0486
[5 empty] | 9.99833 | 2.95626 | 1.11846 | 0.07526 | 0.02989 | 0.0108 | 0.04781 | -0.02439 | 0.05906 | 0.04941
[5 empty] | 10 | 2.97224 | 1.10183 | 0.07518 | 0.02795 | 0.01248 | 0.05038 | -0.02628 | 0.06014 | 0.05096
[5 empty] | 10.00167 | 2.98831 | 1.08456 | 0.07569 | 0.02606 | 0.01471 | 0.05382 | -0.02797 | 0.06121 | 0.05216
[5 empty] | 10.00333 | 3.00454 | 1.06635 | 0.07649 | 0.02458 | 0.01661 | 0.05675 | -0.02891 | 0.06199 | 0.05209
[5 empty] | 10.005 | 3.02079 | 1.04766 | 0.0771 | 0.02372 | 0.01775 | 0.05796 | -0.02851 | 0.0624 | 0.05071
[5 empty] | 10.00667 | 3.03693 | 1.02939 | 0.07719 | 0.02339 | 0.01838 | 0.05755 | -0.02662 | 0.06247 | 0.04881
[5 empty] | 10.00833 | 3.0531 | 1.01226 | 0.07679 | 0.0234 | 0.019 | 0.05652 | -0.02388 | 0.06236 | 0.04714
[5 empty] | 10.01 | 3.06963 | 0.99662 | 0.07632 | 0.02372 | 0.01979 | 0.05574 | -0.02145 | 0.06237 | 0.04599
[5 empty] | 10.01167 | 3.0867 | 0.98235 | 0.07618 | 0.02454 | 0.02051 | 0.05547 | -0.02039 | 0.06255 | 0.0455
[5 empty] | 10.01333 | 3.10407 | 0.96883 | 0.07629 | 0.02588 | 0.02076 | 0.05537 | -0.02091 | 0.06234 | 0.04578
[5 empty] | 10.015 | 3.12148 | 0.95514 | 0.07641 | 0.02732 | 0.0203 | 0.05481 | -0.02228 | 0.06128 | 0.04671
[5 empty] | 10.01667 | 3.13877 | 0.94054 | 0.07656 | 0.02818 | 0.01933 | 0.05344 | -0.02342 | 0.05971 | 0.04762
[5 empty] | 10.01833 | 3.15562 | 0.92459 | 0.07689 | 0.02809 | 0.01861 | 0.05146 | -0.02362 | 0.05836 | 0.04763
[5 empty] | 10.02 | 3.17165 | 0.90746 | 0.07719 | 0.02734 | 0.01862 | 0.04967 | -0.02262 | 0.05758 | 0.04664
[5 empty] | 10.02167 | 3.18682 | 0.8901 | 0.0772 | 0.02637 | 0.01896 | 0.0491 | -0.02093 | 0.05761 | 0.04544
[5 empty] | 10.02333 | 3.20132 | 0.87393 | 0.07695 | 0.02541 | 0.01894 | 0.05003 | -0.01963 | 0.05878 | 0.04475
[5 empty] | 10.025 | 3.21561 | 0.8601 | 0.07644 | 0.02443 | 0.01834 | 0.05168 | -0.01947 | 0.06099 | 0.04447
[5 empty] | 10.02667 | 3.23042 | 0.84872 | 0.07561 | 0.0233 | 0.01713 | 0.05311 | -0.02034 | 0.0635 | 0.04401
[5 empty] | 10.02833 | 3.24633 | 0.83847 | 0.07486 | 0.02202 | 0.0152 | 0.05406 | -0.02166 | 0.0655 | 0.04287
[5 empty] | 10.03 | 3.26346 | 0.82739 | 0.07479 | 0.02108 | 0.0128 | 0.05486 | -0.02288 | 0.06657 | 0.04112
[5 empty] | 10.03167 | 3.28167 | 0.81451 | 0.0754 | 0.0212 | 0.01063 | 0.05574 | -0.02375 | 0.0667 | 0.03945
[5 empty] | 10.03333 | 3.30081 | 0.80056 | 0.07602 | 0.02263 | 0.00928 | 0.05646 | -0.02412 | 0.066 | 0.03889
[5 empty] | 10.035 | 3.32043 | 0.78717 | 0.07606 | 0.02483 | 0.00908 | 0.05643 | -0.02369 | 0.06449 | 0.03981
[5 empty] | 10.03667 | 3.33979 | 0.77538 | 0.07564 | 0.02701 | 0.01015 | 0.05555 | -0.02232 | 0.06236 | 0.04196
[5 empty] | 10.03833 | 3.35861 | 0.76503 | 0.0756 | 0.02875 | 0.01217 | 0.05441 | -0.02038 | 0.0603 | 0.04489
[5 empty] | 10.04 | 3.37722 | 0.75549 | 0.07676 | 0.02997 | 0.01458 | 0.05347 | -0.01859 | 0.05899 | 0.04788
[5 empty] | 10.04167 | 3.39596 | 0.74662 | 0.07901 | 0.03062 | 0.01698 | 0.05243 | -0.0176 | 0.0586 | 0.04992
[5 empty] | 10.04333 | 3.41482 | 0.73828 | 0.08134 | 0.03079 | 0.01911 | 0.0509 | -0.01783 | 0.05878 | 0.05055
[5 empty] | 10.045 | 3.43354 | 0.72983 | 0.08277 | 0.03087 | 0.02064 | 0.04922 | -0.01929 | 0.0591 | 0.0503
[5 empty] | 10.04667 | 3.45187 | 0.72042 | 0.08312 | 0.03124 | 0.02125 | 0.04824 | -0.02144 | 0.05933 | 0.04996
[5 empty] | 10.04833 | 3.46946 | 0.70989 | 0.08289 | 0.03181 | 0.02106 | 0.04869 | -0.02337 | 0.05968 | 0.04995
[5 empty] | 10.05 | 3.48619 | 0.69883 | 0.08244 | 0.03223 | 0.02057 | 0.05049 | -0.02425 | 0.06053 | 0.05033
[5 empty] | 10.05167 | 3.50264 | 0.68795 | 0.08181 | 0.03226 | 0.02017 | 0.05264 | -0.02402 | 0.0622 | 0.05085
[5 empty] | 10.05333 | 3.51966 | 0.67765 | 0.08116 | 0.03193 | 0.01985 | 0.054 | -0.02335 | 0.06462 | 0.05135
[5 empty] | 10.055 | 3.5377 | 0.66805 | 0.08066 | 0.03141 | 0.01948 | 0.05396 | -0.02328 | 0.06723 | 0.05186
[5 empty] | 10.05667 | 3.55676 | 0.65916 | 0.08002 | 0.0309 | 0.01911 | 0.05263 | -0.02434 | 0.06936 | 0.05226
[5 empty] | 10.05833 | 3.57668 | 0.65078 | 0.07895 | 0.03024 | 0.01919 | 0.05063 | -0.02616 | 0.07052 | 0.05227
[5 empty] | 10.06 | 3.59726 | 0.64258 | 0.07795 | 0.02908 | 0.02021 | 0.04883 | -0.02789 | 0.07047 | 0.05191
[5 empty] | 10.06167 | 3.61834 | 0.63441 | 0.07783 | 0.02739 | 0.02211 | 0.04791 | -0.02886 | 0.06954 | 0.05144
[5 empty] | 10.06333 | 3.63971 | 0.62657 | 0.07873 | 0.02541 | 0.0242 | 0.04817 | -0.02892 | 0.06859 | 0.05078
[5 empty] | 10.065 | 3.66091 | 0.61922 | 0.07992 | 0.0235 | 0.02571 | 0.04953 | -0.02853 | 0.06833 | 0.04956
[5 empty] | 10.06667 | 3.68155 | 0.61189 | 0.08068 | 0.02214 | 0.02616 | 0.05144 | -0.0282 | 0.06898 | 0.04783
[5 empty] | 10.06833 | 3.70167 | 0.60407 | 0.08084 | 0.02186 | 0.02526 | 0.05289 | -0.02783 | 0.07042 | 0.04614
[5 empty] | 10.07 | 3.72155 | 0.59584 | 0.0806 | 0.0228 | 0.02313 | 0.05296 | -0.02685 | 0.07218 | 0.04498
[5 empty] | 10.07167 | 3.74126 | 0.58748 | 0.08008 | 0.02446 | 0.0208 | 0.05147 | -0.02475 | 0.07367 | 0.04444
[5 empty] | 10.07333 | 3.76105 | 0.57889 | 0.07955 | 0.02605 | 0.01946 | 0.04902 | -0.02169 | 0.07465 | 0.04427
[5 empty] | 10.075 | 3.7815 | 0.56997 | 0.07945 | 0.02698 | 0.01924 | 0.04646 | -0.01876 | 0.07507 | 0.04406
[5 empty] | 10.07667 | 3.8029 | 0.56133 | 0.07989 | 0.02706 | 0.0193 | 0.04466 | -0.01715 | 0.07497 | 0.04347
[5 empty] | 10.07833 | 3.8249 | 0.5539 | 0.08057 | 0.02649 | 0.0188 | 0.04433 | -0.01726 | 0.07474 | 0.04246
[5 empty] | 10.08 | 3.84704 | 0.54792 | 0.08104 | 0.02551 | 0.01771 | 0.04539 | -0.01849 | 0.0749 | 0.04144
[5 empty] | 10.08167 | 3.86924 | 0.54307 | 0.08087 | 0.02419 | 0.01704 | 0.04689 | -0.01968 | 0.07542 | 0.04102
[5 empty] | 10.08333 | 3.89173 | 0.53876 | 0.07992 | 0.02267 | 0.01786 | 0.04789 | -0.02013 | 0.07563 | 0.0416
[5 empty] | 10.085 | 3.91463 | 0.5341 | 0.07853 | 0.02159 | 0.01999 | 0.04833 | -0.02003 | 0.07497 | 0.0431
[5 empty] | 10.08667 | 3.9378 | 0.52827 | 0.07709 | 0.0216 | 0.02217 | 0.04863 | -0.01976 | 0.07345 | 0.04522
[5 empty] | 10.08833 | 3.96105 | 0.52118 | 0.07566 | 0.02276 | 0.02323 | 0.04887 | -0.01921 | 0.0715 | 0.04754
[5 empty] | 10.09 | 3.98435 | 0.5133 | 0.07435 | 0.02445 | 0.02286 | 0.04869 | -0.01818 | 0.06956 | 0.04958
[5 empty] | 10.09167 | 4.0077 | 0.50512 | 0.07342 | 0.026 | 0.02172 | 0.04764 | -0.01683 | 0.06795 | 0.05111
[5 empty] | 10.09333 | 4.03113 | 0.49719 | 0.07265 | 0.02722 | 0.02087 | 0.04547 | -0.0155 | 0.06662 | 0.05236
[5 empty] | 10.095 | 4.05462 | 0.49007 | 0.07136 | 0.02845 | 0.02073 | 0.04234 | -0.01452 | 0.065 | 0.05352
[5 empty] | 10.09667 | 4.0778 | 0.48401 | 0.06938 | 0.02995 | 0.02093 | 0.03906 | -0.01431 | 0.06288 | 0.05421
[5 empty] | 10.09833 | 4.09999 | 0.4788 | 0.06729 | 0.03154 | 0.02112 | 0.03673 | -0.01521 | 0.061 | 0.05398
[5 empty] | 10.1 | 4.12067 | 0.47392 | 0.06563 | 0.03263 | 0.02133 | 0.03602 | -0.01695 | 0.06025 | 0.05295
[5 empty] | 10.10167 | 4.14008 | 0.4689 | 0.06432 | 0.03267 | 0.02156 | 0.037 | -0.01867 | 0.06087 | 0.05177
[5 empty] | 10.10333 | 4.15923 | 0.46358 | 0.06305 | 0.0315 | 0.02175 | 0.03919 | -0.01969 | 0.06258 | 0.05096
[5 empty] | 10.105 | 4.17942 | 0.45814 | 0.06183 | 0.02952 | 0.02156 | 0.04167 | -0.0202 | 0.06482 | 0.05055
[5 empty] | 10.10667 | 4.20135 | 0.45283 | 0.06084 | 0.02755 | 0.02053 | 0.04341 | -0.02099 | 0.06671 | 0.05029
[5 empty] | 10.10833 | 4.22479 | 0.44798 | 0.06024 | 0.02623 | 0.01863 | 0.04398 | -0.02242 | 0.06728 | 0.05014
[5 empty] | 10.11 | 4.24934 | 0.4441 | 0.06035 | 0.02569 | 0.01634 | 0.04368 | -0.02415 | 0.06625 | 0.05041
[5 empty] | 10.11167 | 4.27496 | 0.44151 | 0.06154 | 0.0256 | 0.0142 | 0.0431 | -0.02568 | 0.06431 | 0.05119
[5 empty] | 10.11333 | 4.30152 | 0.44004 | 0.06355 | 0.02544 | 0.01281 | 0.043 | -0.02698 | 0.06247 | 0.05189
[5 empty] | 10.115 | 4.32861 | 0.43883 | 0.0653 | 0.02469 | 0.01268 | 0.04399 | -0.02834 | 0.06148 | 0.05195
[5 empty] | 10.11667 | 4.3559 | 0.43671 | 0.06591 | 0.02323 | 0.01365 | 0.04601 | -0.02975 | 0.06164 | 0.05148
[5 empty] | 10.11833 | 4.38333 | 0.4332 | 0.06556 | 0.02143 | 0.01493 | 0.0483 | -0.0309 | 0.06286 | 0.05094
[5 empty] | 10.12 | 4.41078 | 0.42894 | 0.06501 | 0.02 | 0.01593 | 0.05008 | -0.03159 | 0.0647 | 0.0508
[5 empty] | 10.12167 | 4.43809 | 0.42475 | 0.06472 | 0.01948 | 0.01671 | 0.05093 | -0.03201 | 0.06675 | 0.05155
[5 empty] | 10.12333 | 4.46524 | 0.42072 | 0.06473 | 0.0199 | 0.01747 | 0.05077 | -0.03245 | 0.06897 | 0.05319
[5 empty] | 10.125 | 4.49224 | 0.41638 | 0.06492 | 0.02081 | 0.01817 | 0.0498 | -0.033 | 0.07123 | 0.05491
[5 empty] | 10.12667 | 4.51907 | 0.41151 | 0.06509 | 0.02158 | 0.01862 | 0.04857 | -0.0337 | 0.07311 | 0.05595
[5 empty] | 10.12833 | 4.54582 | 0.40652 | 0.06479 | 0.0218 | 0.01879 | 0.04781 | -0.03445 | 0.07444 | 0.05645
[5 empty] | 10.13 | 4.57277 | 0.40188 | 0.06376 | 0.02164 | 0.0187 | 0.04784 | -0.03496 | 0.07561 | 0.05696
[5 empty] | 10.13167 | 4.60025 | 0.39737 | 0.06238 | 0.02174 | 0.01842 | 0.04807 | -0.03499 | 0.07717 | 0.05762
[5 empty] | 10.13333 | 4.62849 | 0.39219 | 0.06126 | 0.02234 | 0.01819 | 0.04775 | -0.03444 | 0.07916 | 0.05825
[5 empty] | 10.135 | 4.65753 | 0.38604 | 0.06073 | 0.02295 | 0.0184 | 0.04678 | -0.0332 | 0.08095 | 0.05876
[5 empty] | 10.13667 | 4.68747 | 0.37984 | 0.0609 | 0.02296 | 0.01925 | 0.04536 | -0.03154 | 0.08193 | 0.05897
[5 empty] | 10.13833 | 4.71854 | 0.37476 | 0.06181 | 0.02215 | 0.02069 | 0.04315 | -0.03005 | 0.08177 | 0.05845
[5 empty] | 10.14 | 4.75059 | 0.37099 | 0.06323 | 0.02069 | 0.02238 | 0.03959 | -0.02913 | 0.08045 | 0.05701
[5 empty] | 10.14167 | 4.7828 | 0.36761 | 0.06439 | 0.0192 | 0.02356 | 0.03476 | -0.02865 | 0.07846 | 0.05509
[5 empty] | 10.14333 | 4.81419 | 0.36379 | 0.06451 | 0.01833 | 0.02341 | 0.0298 | -0.02832 | 0.0768 | 0.05334
[5 empty] | 10.145 | 4.84457 | 0.35949 | 0.06343 | 0.01827 | 0.02182 | 0.02617 | -0.02798 | 0.07642 | 0.05233
[5 empty] | 10.14667 | 4.87483 | 0.35504 | 0.0617 | 0.01887 | 0.01931 | 0.02466 | -0.02775 | 0.07739 | 0.05228
[5 empty] | 10.14833 | 4.90609 | 0.3507 | 0.06021 | 0.01995 | 0.01678 | 0.02501 | -0.02781 | 0.07884 | 0.05287
[5 empty] | 10.15 | 4.93863 | 0.34679 | 0.05979 | 0.02116 | 0.01502 | 0.02647 | -0.02795 | 0.07967 | 0.05344
[5 empty] | 10.15167 | 4.97175 | 0.34363 | 0.06088 | 0.02194 | 0.01415 | 0.02831 | -0.02773 | 0.07911 | 0.05345
[5 empty] | 10.15333 | 5.00457 | 0.34128 | 0.06324 | 0.02183 | 0.01352 | 0.03022 | -0.02709 | 0.07689 | 0.0528
[5 empty] | 10.155 | 5.03672 | 0.33969 | 0.06608 | 0.02079 | 0.01253 | 0.03213 | -0.02622 | 0.0734 | 0.05184
[5 empty] | 10.15667 | 5.06847 | 0.3386 | 0.0686 | 0.01919 | 0.01115 | 0.03377 | -0.02497 | 0.06955 | 0.05116
[5 empty] | 10.15833 | 5.10046 | 0.33741 | 0.07041 | 0.01768 | 0.00974 | 0.03481 | -0.02291 | 0.06636 | 0.05123
[5 empty] | 10.16 | 5.13348 | 0.33564 | 0.0713 | 0.01674 | 0.00864 | 0.03508 | -0.02005 | 0.06436 | 0.05209
[5 empty] | 10.16167 | 5.16797 | 0.33322 | 0.07109 | 0.01649 | 0.00791 | 0.03475 | -0.01718 | 0.06338 | 0.05317
[5 empty] | 10.16333 | 5.20353 | 0.33024 | 0.06987 | 0.01664 | 0.00743 | 0.03429 | -0.01544 | 0.06279 | 0.05362
[5 empty] | 10.165 | 5.23945 | 0.32698 | 0.06803 | 0.01695 | 0.00716 | 0.03425 | -0.0153 | 0.06218 | 0.05288
[5 empty] | 10.16667 | 5.27553 | 0.32386 | 0.06608 | 0.01737 | 0.00718 | 0.03499 | -0.01621 | 0.0618 | 0.05131
[5 empty] | 10.16833 | 5.31202 | 0.32109 | 0.06468 | 0.01764 | 0.00765 | 0.03646 | -0.01715 | 0.06196 | 0.04978
[5 empty] | 10.17 | 5.34923 | 0.31869 | 0.06429 | 0.01735 | 0.00876 | 0.03809 | -0.0175 | 0.06238 | 0.049
[5 empty] | 10.17167 | 5.38745 | 0.31682 | 0.06469 | 0.01645 | 0.01051 | 0.03957 | -0.01725 | 0.06239 | 0.04925
[5 empty] | 10.17333 | 5.42673 | 0.31547 | 0.06516 | 0.01542 | 0.01241 | 0.04102 | -0.01673 | 0.06168 | 0.05032
[5 empty] | 10.175 | 5.46676 | 0.31404 | 0.06494 | 0.015 | 0.0137 | 0.04213 | -0.01646 | 0.06075 | 0.0514
[5 empty] | 10.17667 | 5.50713 | 0.31178 | 0.0637 | 0.01559 | 0.01397 | 0.04201 | -0.01669 | 0.06036 | 0.05173
[5 empty] | 10.17833 | 5.54778 | 0.30842 | 0.06188 | 0.01723 | 0.01334 | 0.04019 | -0.01704 | 0.06091 | 0.05123
[5 empty] | 10.18 | 5.5887 | 0.3041 | 0.06044 | 0.01991 | 0.01221 | 0.03723 | -0.01677 | 0.0622 | 0.05027
[5 empty] | 10.18167 | 5.62968 | 0.29933 | 0.06001 | 0.02334 | 0.01094 | 0.03422 | -0.01585 | 0.06377 | 0.04909
[5 empty] | 10.18333 | 5.67053 | 0.29508 | 0.06028 | 0.02679 | 0.00968 | 0.03209 | -0.01524 | 0.06544 | 0.04791
[5 empty] | 10.185 | 5.71141 | 0.29222 | 0.06047 | 0.02946 | 0.00856 | 0.03132 | -0.01568 | 0.06715 | 0.04711
[5 empty] | 10.18667 | 5.75274 | 0.29086 | 0.06027 | 0.03087 | 0.00796 | 0.03164 | -0.01697 | 0.06877 | 0.04711
[5 empty] | 10.18833 | 5.79491 | 0.29035 | 0.05997 | 0.0312 | 0.00823 | 0.03204 | -0.01849 | 0.07011 | 0.04813
[5 empty] | 10.19 | 5.83797 | 0.28981 | 0.05986 | 0.031 | 0.0094 | 0.03158 | -0.02 | 0.07099 | 0.04987
[5 empty] | 10.19167 | 5.88197 | 0.28858 | 0.05996 | 0.03054 | 0.01108 | 0.03007 | -0.02161 | 0.07137 | 0.05142
[5 empty] | 10.19333 | 5.92753 | 0.28639 | 0.06014 | 0.02964 | 0.01266 | 0.02805 | -0.023 | 0.07139 | 0.05189
[5 empty] | 10.195 | 5.97546 | 0.28336 | 0.06022 | 0.02835 | 0.01363 | 0.02633 | -0.02333 | 0.07133 | 0.05106
[5 empty] | 10.19667 | 6.02585 | 0.27975 | 0.06014 | 0.02737 | 0.01385 | 0.02555 | -0.02222 | 0.07129 | 0.04965
[5 empty] | 10.19833 | 6.07789 | 0.27584 | 0.05994 | 0.02748 | 0.01351 | 0.02595 | -0.02044 | 0.07114 | 0.04879
[5 empty] | 10.2 | 6.13035 | 0.27185 | 0.0596 | 0.02863 | 0.01292 | 0.02727 | -0.01935 | 0.07083 | 0.04908
[5 empty] | 10.20167 | 6.18239 | 0.26839 | 0.05914 | 0.03009 | 0.01228 | 0.02895 | -0.01952 | 0.07049 | 0.05031
[5 empty] | 10.20333 | 6.23384 | 0.26628 | 0.05872 | 0.03126 | 0.01158 | 0.0306 | -0.02032 | 0.0703 | 0.05191
[5 empty] | 10.205 | 6.28486 | 0.2657 | 0.05849 | 0.032 | 0.01071 | 0.03244 | -0.0208 | 0.07024 | 0.05344
[5 empty] | 10.20667 | 6.33577 | 0.2659 | 0.0584 | 0.03201 | 0.00987 | 0.03491 | -0.02067 | 0.0703 | 0.05455
[5 empty] | 10.20833 | 6.38698 | 0.26605 | 0.05825 | 0.03077 | 0.00944 | 0.0376 | -0.02027 | 0.07082 | 0.05495
[5 empty] | 10.21 | 6.43903 | 0.2658 | 0.05781 | 0.02851 | 0.00929 | 0.03953 | -0.02 | 0.07214 | 0.05462
[5 empty] | 10.21167 | 6.49249 | 0.26515 | 0.05696 | 0.02645 | 0.00891 | 0.04024 | -0.02017 | 0.07401 | 0.05362
[5 empty] | 10.21333 | 6.54755 | 0.26418 | 0.05601 | 0.02578 | 0.00825 | 0.0401 | -0.02112 | 0.07563 | 0.05204
[5 empty] | 10.215 | 6.604 | 0.26308 | 0.05543 | 0.02688 | 0.00774 | 0.03985 | -0.0228 | 0.0761 | 0.05027
[5 empty] | 10.21667 | 6.66135 | 0.262 | 0.05557 | 0.02959 | 0.00765 | 0.03984 | -0.02453 | 0.07502 | 0.04899
[5 empty] | 10.21833 | 6.71906 | 0.26103 | 0.05651 | 0.03328 | 0.00775 | 0.03988 | -0.02564 | 0.07287 | 0.04862
[5 empty] | 10.22 | 6.77704 | 0.26003 | 0.05802 | 0.0367 | 0.00759 | 0.03981 | -0.02603 | 0.07065 | 0.04894
[5 empty] | 10.22167 | 6.83581 | 0.25855 | 0.05938 | 0.03849 | 0.00711 | 0.03981 | -0.02607 | 0.06928 | 0.04958
[5 empty] | 10.22333 | 6.89591 | 0.25653 | 0.0599 | 0.03811 | 0.00658 | 0.04024 | -0.02615 | 0.06899 | 0.05035
[5 empty] | 10.225 | 6.95751 | 0.25464 | 0.05947 | 0.03588 | 0.00637 | 0.04124 | -0.02661 | 0.06942 | 0.05141
[5 empty] | 10.22667 | 7.02056 | 0.25345 | 0.05849 | 0.03266 | 0.00691 | 0.04252 | -0.02759 | 0.07007 | 0.05303
[5 empty] | 10.22833 | 7.08498 | 0.25267 | 0.05721 | 0.02977 | 0.00858 | 0.04377 | -0.02912 | 0.07072 | 0.05508
[5 empty] | 10.23 | 7.15071 | 0.25174 | 0.0556 | 0.02847 | 0.01136 | 0.04484 | -0.03098 | 0.07149 | 0.05688
[5 empty] | 10.23167 | 7.2179 | 0.25056 | 0.05398 | 0.02919 | 0.01485 | 0.04531 | -0.03248 | 0.07255 | 0.0578
[5 empty] | 10.23333 | 7.28687 | 0.24936 | 0.05308 | 0.03125 | 0.0183 | 0.04451 | -0.03287 | 0.07359 | 0.05762
[5 empty] | 10.235 | 7.35753 | 0.24813 | 0.05325 | 0.0336 | 0.02081 | 0.04247 | -0.03202 | 0.07399 | 0.05669
[5 empty] | 10.23667 | 7.42906 | 0.24652 | 0.05426 | 0.03559 | 0.02206 | 0.04029 | -0.0303 | 0.07356 | 0.05573
[5 empty] | 10.23833 | 7.50037 | 0.24452 | 0.05565 | 0.0368 | 0.02256 | 0.03916 | -0.0283 | 0.07269 | 0.05534
[5 empty] | 10.24 | 7.57097 | 0.24269 | 0.05718 | 0.03693 | 0.0227 | 0.0393 | -0.0267 | 0.07196 | 0.05565
[5 empty] | 10.24167 | 7.64126 | 0.24141 | 0.05868 | 0.03582 | 0.0222 | 0.04005 | -0.02607 | 0.07188 | 0.05625
[5 empty] | 10.24333 | 7.71195 | 0.24041 | 0.05985 | 0.03372 | 0.02077 | 0.04052 | -0.02647 | 0.07268 | 0.05656
[5 empty] | 10.245 | 7.78364 | 0.2392 | 0.06049 | 0.03132 | 0.0188 | 0.04018 | -0.02724 | 0.074 | 0.05623
[5 empty] | 10.24667 | 7.85675 | 0.23762 | 0.06081 | 0.02913 | 0.01682 | 0.03933 | -0.02722 | 0.07503 | 0.05558
[5 empty] | 10.24833 | 7.93147 | 0.23586 | 0.06107 | 0.02726 | 0.01496 | 0.03864 | -0.02578 | 0.07526 | 0.05528
[5 empty] | 10.25 | 8.00777 | 0.23444 | 0.06128 | 0.02581 | 0.01317 | 0.03862 | -0.02354 | 0.07488 | 0.05564
[5 empty] | 10.25167 | 8.0858 | 0.23402 | 0.06122 | 0.02496 | 0.01164 | 0.0395 | -0.02188 | 0.07426 | 0.0564
[5 empty] | 10.25333 | 8.16589 | 0.23486 | 0.06046 | 0.02478 | 0.0106 | 0.04125 | -0.02172 | 0.07338 | 0.05703
[5 empty] | 10.255 | 8.24795 | 0.23644 | 0.05868 | 0.02531 | 0.00989 | 0.04345 | -0.02297 | 0.07226 | 0.0572
[5 empty] | 10.25667 | 8.33125 | 0.23787 | 0.05627 | 0.02665 | 0.00923 | 0.04544 | -0.02486 | 0.07152 | 0.05701
[5 empty] | 10.25833 | 8.41503 | 0.2385 | 0.05414 | 0.0286 | 0.00879 | 0.04685 | -0.02634 | 0.07184 | 0.0567
[5 empty] | 10.26 | 8.49921 | 0.23804 | 0.05296 | 0.03043 | 0.00909 | 0.04768 | -0.02675 | 0.0731 | 0.05629
[5 empty] | 10.26167 | 8.58441 | 0.23643 | 0.05284 | 0.03152 | 0.01041 | 0.04782 | -0.02628 | 0.07445 | 0.05553
[5 empty] | 10.26333 | 8.67133 | 0.23394 | 0.0535 | 0.03189 | 0.01245 | 0.0469 | -0.02557 | 0.07503 | 0.05432
[5 empty] | 10.265 | 8.7604 | 0.23086 | 0.05438 | 0.03183 | 0.01432 | 0.04478 | -0.0251 | 0.07462 | 0.05297
[5 empty] | 10.26667 | 8.85178 | 0.22751 | 0.05483 | 0.03148 | 0.01519 | 0.04174 | -0.02527 | 0.07378 | 0.05178
[5 empty] | 10.26833 | 8.94519 | 0.22451 | 0.05423 | 0.03093 | 0.01496 | 0.03833 | -0.02625 | 0.07345 | 0.05065
[5 empty] | 10.27 | 9.03975 | 0.22256 | 0.05244 | 0.03024 | 0.01429 | 0.03536 | -0.02772 | 0.07427 | 0.04957
[5 empty] | 10.27167 | 9.13482 | 0.22168 | 0.04997 | 0.02942 | 0.01398 | 0.0337 | -0.02924 | 0.07595 | 0.04898
[5 empty] | 10.27333 | 9.23068 | 0.22107 | 0.04745 | 0.02844 | 0.01443 | 0.03358 | -0.03064 | 0.07748 | 0.04946
[5 empty] | 10.275 | 9.328 | 0.21993 | 0.04538 | 0.02747 | 0.01542 | 0.03466 | -0.03195 | 0.07804 | 0.05102
[5 empty] | 10.27667 | 9.42696 | 0.21823 | 0.04421 | 0.02702 | 0.01645 | 0.03657 | -0.03322 | 0.07762 | 0.053
[5 empty] | 10.27833 | 9.52755 | 0.21642 | 0.0441 | 0.02741 | 0.01748 | 0.03888 | -0.03428 | 0.07684 | 0.0546
[5 empty] | 10.28 | 9.63006 | 0.21463 | 0.04466 | 0.02822 | 0.01885 | 0.04094 | -0.03477 | 0.07634 | 0.05527
[5 empty] | 10.28167 | 9.73439 | 0.21254 | 0.04535 | 0.0285 | 0.0205 | 0.04232 | -0.03439 | 0.07625 | 0.05472
[5 empty] | 10.28333 | 9.83975 | 0.20999 | 0.04603 | 0.02791 | 0.02185 | 0.04316 | -0.03311 | 0.0764 | 0.05318
[5 empty] | 10.285 | 9.94562 | 0.20731 | 0.04691 | 0.02694 | 0.02234 | 0.04381 | -0.03117 | 0.07652 | 0.05129
[5 empty] | 10.28667 | 10.05236 | 0.20522 | 0.04806 | 0.0261 | 0.02153 | 0.04446 | -0.02891 | 0.07636 | 0.04972
[5 empty] | 10.28833 | 10.16056 | 0.20441 | 0.04918 | 0.02534 | 0.01938 | 0.04527 | -0.02658 | 0.07603 | 0.04901
[5 empty] | 10.29 | 10.27048 | 0.20506 | 0.0499 | 0.02452 | 0.01634 | 0.04607 | -0.02429 | 0.07617 | 0.04954
[5 empty] | 10.29167 | 10.38203 | 0.20676 | 0.04992 | 0.02358 | 0.0132 | 0.04637 | -0.02244 | 0.07717 | 0.05132
[5 empty] | 10.29333 | 10.49498 | 0.20879 | 0.04903 | 0.02258 | 0.01088 | 0.04597 | -0.02155 | 0.07872 | 0.05404
[5 empty] | 10.295 | 10.60923 | 0.21047 | 0.04735 | 0.0218 | 0.01004 | 0.04523 | -0.02185 | 0.08024 | 0.05719
[5 empty] | 10.29667 | 10.72492 | 0.21133 | 0.04553 | 0.02143 | 0.01068 | 0.04461 | -0.02302 | 0.08134 | 0.06018
[5 empty] | 10.29833 | 10.84204 | 0.21086 | 0.04428 | 0.0217 | 0.01224 | 0.04432 | -0.02455 | 0.08175 | 0.06249
[5 empty] | 10.3 | 10.96022 | 0.2088 | 0.04384 | 0.0229 | 0.01407 | 0.0441 | -0.02601 | 0.08164 | 0.06371
[5 empty] | 10.30167 | 11.07916 | 0.2055 | 0.04388 | 0.02499 | 0.0158 | 0.04334 | -0.02715 | 0.08134 | 0.06368
[5 empty] | 10.30333 | 11.19899 | 0.20193 | 0.04394 | 0.0276 | 0.01717 | 0.04172 | -0.02786 | 0.08083 | 0.06275
[5 empty] | 10.305 | 11.32005 | 0.19916 | 0.04373 | 0.03045 | 0.01789 | 0.03956 | -0.02811 | 0.07983 | 0.0614
[5 empty] | 10.30667 | 11.44246 | 0.1978 | 0.04329 | 0.03309 | 0.01789 | 0.03755 | -0.02808 | 0.07844 | 0.05972
[5 empty] | 10.30833 | 11.56604 | 0.1977 | 0.04309 | 0.03492 | 0.01741 | 0.03619 | -0.02793 | 0.07709 | 0.05767
[5 empty] | 10.31 | 11.69079 | 0.1981 | 0.04355 | 0.03575 | 0.01691 | 0.03569 | -0.02744 | 0.07598 | 0.05548
[5 empty] | 10.31167 | 11.81711 | 0.19828 | 0.04431 | 0.03587 | 0.01699 | 0.03602 | -0.02628 | 0.07512 | 0.0534
[5 empty] | 10.31333 | 11.94521 | 0.19803 | 0.04466 | 0.03573 | 0.01789 | 0.03682 | -0.02448 | 0.07455 | 0.0516
[5 empty] | 10.315 | 12.07459 | 0.19748 | 0.04462 | 0.03561 | 0.01915 | 0.03749 | -0.02258 | 0.07417 | 0.05041
[5 empty] | 10.31667 | 12.20458 | 0.19674 | 0.04487 | 0.03557 | 0.02012 | 0.03743 | -0.02132 | 0.07369 | 0.05008
[5 empty] | 10.31833 | 12.33512 | 0.19589 | 0.0457 | 0.03564 | 0.02055 | 0.03675 | -0.02129 | 0.07303 | 0.05043
[5 empty] | 10.32 | 12.46667 | 0.19512 | 0.04653 | 0.03584 | 0.0206 | 0.03616 | -0.02266 | 0.07224 | 0.051
[5 empty] | 10.32167 | 12.59971 | 0.19464 | 0.04648 | 0.03594 | 0.02044 | 0.03616 | -0.02529 | 0.07118 | 0.05145
[5 empty] | 10.32333 | 12.73429 | 0.19456 | 0.04535 | 0.03587 | 0.02033 | 0.03681 | -0.02877 | 0.06962 | 0.0515
[5 empty] | 10.325 | 12.86994 | 0.19455 | 0.04379 | 0.03592 | 0.02058 | 0.03793 | -0.03254 | 0.06769 | 0.05114
[5 empty] | 10.32667 | 13.00604 | 0.19404 | 0.0427 | 0.03621 | 0.02116 | 0.03928 | -0.03614 | 0.06623 | 0.05079
[5 empty] | 10.32833 | 13.14258 | 0.19289 | 0.04263 | 0.0365 | 0.02161 | 0.04086 | -0.03928 | 0.06622 | 0.05102
[5 empty] | 10.33 | 13.27992 | 0.19147 | 0.04364 | 0.03662 | 0.02149 | 0.04289 | -0.04185 | 0.06784 | 0.05183
[5 empty] | 10.33167 | 13.41816 | 0.19012 | 0.04535 | 0.03663 | 0.02075 | 0.04529 | -0.04378 | 0.07012 | 0.0529
[5 empty] | 10.33333 | 13.55727 | 0.18888 | 0.04712 | 0.03646 | 0.01969 | 0.04744 | -0.04483 | 0.07166 | 0.05395
[5 empty] | 10.335 | 13.69747 | 0.18771 | 0.04834 | 0.03584 | 0.01874 | 0.04864 | -0.04478 | 0.07173 | 0.05459
[5 empty] | 10.33667 | 13.83907 | 0.18671 | 0.04881 | 0.03461 | 0.01816 | 0.049 | -0.04357 | 0.07067 | 0.05456
[5 empty] | 10.33833 | 13.98203 | 0.18577 | 0.04873 | 0.03295 | 0.01782 | 0.04926 | -0.04115 | 0.06931 | 0.05416
[5 empty] | 10.34 | 14.126 | 0.18456 | 0.04846 | 0.03144 | 0.01732 | 0.04965 | -0.038 | 0.06808 | 0.05395
[5 empty] | 10.34167 | 14.27048 | 0.18291 | 0.04825 | 0.0307 | 0.0164 | 0.04949 | -0.0352 | 0.06698 | 0.05419
[5 empty] | 10.34333 | 14.41528 | 0.18109 | 0.04804 | 0.03088 | 0.01517 | 0.04804 | -0.03385 | 0.06581 | 0.05478
[5 empty] | 10.345 | 14.56067 | 0.17952 | 0.04749 | 0.0315 | 0.01392 | 0.04515 | -0.03446 | 0.06448 | 0.05543
[5 empty] | 10.34667 | 14.70694 | 0.17822 | 0.04632 | 0.03191 | 0.01282 | 0.04147 | -0.03661 | 0.06329 | 0.05551
[5 empty] | 10.34833 | 14.85401 | 0.17674 | 0.04469 | 0.03186 | 0.01194 | 0.03824 | -0.03915 | 0.0629 | 0.05463
[5 empty] | 10.35 | 15.00186 | 0.17489 | 0.04319 | 0.03167 | 0.01122 | 0.03662 | -0.0406 | 0.06338 | 0.05314
[5 empty] | 10.35167 | 15.15048 | 0.17308 | 0.04231 | 0.0315 | 0.01038 | 0.0368 | -0.03995 | 0.064 | 0.05162
[5 empty] | 10.35333 | 15.29957 | 0.17185 | 0.04218 | 0.03102 | 0.00929 | 0.03804 | -0.03738 | 0.0641 | 0.05016
[5 empty] | 10.355 | 15.44863 | 0.17131 | 0.04259 | 0.02981 | 0.00844 | 0.03934 | -0.03396 | 0.06364 | 0.04863
[5 empty] | 10.35667 | 15.59739 | 0.17122 | 0.04305 | 0.02796 | 0.00856 | 0.04023 | -0.03087 | 0.06282 | 0.04713
[5 empty] | 10.35833 | 15.7457 | 0.17114 | 0.04315 | 0.02608 | 0.00995 | 0.04109 | -0.02898 | 0.06186 | 0.0458
[5 empty] | 10.36 | 15.89357 | 0.17073 | 0.04295 | 0.02495 | 0.01226 | 0.04291 | -0.02854 | 0.06107 | 0.0445
[5 empty] | 10.36167 | 16.04147 | 0.17021 | 0.04289 | 0.0248 | 0.01485 | 0.04627 | -0.02886 | 0.06094 | 0.0433
[5 empty] | 10.36333 | 16.1901 | 0.17034 | 0.04322 | 0.02531 | 0.01708 | 0.0506 | -0.02872 | 0.06198 | 0.04283
[5 empty] | 10.365 | 16.33976 | 0.17169 | 0.04357 | 0.02604 | 0.01846 | 0.05489 | -0.02758 | 0.06428 | 0.04366
[5 empty] | 10.36667 | 16.49015 | 0.1739 | 0.04347 | 0.02666 | 0.01868 | 0.05835 | -0.026 | 0.06721 | 0.04575
[5 empty] | 10.36833 | 16.64072 | 0.17601 | 0.04294 | 0.02683 | 0.01779 | 0.0605 | -0.02476 | 0.06975 | 0.04857
[5 empty] | 10.37 | 16.79113 | 0.17724 | 0.04249 | 0.02612 | 0.01627 | 0.06109 | -0.0242 | 0.07112 | 0.0517
[5 empty] | 10.37167 | 16.94134 | 0.1774 | 0.04263 | 0.02421 | 0.0148 | 0.06011 | -0.02451 | 0.07122 | 0.05489
[5 empty] | 10.37333 | 17.09139 | 0.17666 | 0.04354 | 0.02115 | 0.01387 | 0.05772 | -0.02589 | 0.07041 | 0.05778
[5 empty] | 10.375 | 17.24116 | 0.17539 | 0.04505 | 0.01748 | 0.01352 | 0.05423 | -0.02816 | 0.06918 | 0.05968
[5 empty] | 10.37667 | 17.39033 | 0.17433 | 0.04671 | 0.01429 | 0.01343 | 0.05008 | -0.03056 | 0.06786 | 0.05995
[5 empty] | 10.37833 | 17.53866 | 0.17417 | 0.04786 | 0.01297 | 0.01318 | 0.04582 | -0.03243 | 0.06652 | 0.05859
[5 empty] | 10.38 | 17.68616 | 0.17477 | 0.04794 | 0.01434 | 0.01252 | 0.04182 | -0.03358 | 0.06507 | 0.05658
[5 empty] | 10.38167 | 17.83309 | 0.1753 | 0.04682 | 0.01755 | 0.01138 | 0.03823 | -0.03392 | 0.06357 | 0.05541
[5 empty] | 10.38333 | 17.9797 | 0.1751 | 0.04495 | 0.02081 | 0.00997 | 0.03517 | -0.03329 | 0.06226 | 0.05609
[5 empty] | 10.385 | 18.12583 | 0.17408 | 0.04325 | 0.02291 | 0.00899 | 0.03292 | -0.03183 | 0.06148 | 0.05832
[5 empty] | 10.38667 | 18.2712 | 0.17258 | 0.04249 | 0.02377 | 0.00914 | 0.03164 | -0.03022 | 0.06143 | 0.06069
[5 empty] | 10.38833 | 18.41573 | 0.17108 | 0.04274 | 0.02382 | 0.0103 | 0.03123 | -0.02943 | 0.06175 | 0.06184
[5 empty] | 10.39 | 18.55936 | 0.16976 | 0.04332 | 0.02364 | 0.01179 | 0.03151 | -0.03002 | 0.06177 | 0.06144
[5 empty] | 10.39167 | 18.70201 | 0.16859 | 0.04341 | 0.02372 | 0.01299 | 0.0324 | -0.03152 | 0.06118 | 0.06012
[5 empty] | 10.39333 | 18.84362 | 0.16761 | 0.04277 | 0.02421 | 0.01373 | 0.03384 | -0.03305 | 0.06025 | 0.0586
[5 empty] | 10.395 | 18.98425 | 0.16693 | 0.042 | 0.02504 | 0.01418 | 0.03557 | -0.03409 | 0.0593 | 0.05743
[5 empty] | 10.39667 | 19.12411 | 0.16639 | 0.04192 | 0.02616 | 0.01461 | 0.03728 | -0.03452 | 0.05858 | 0.05698
[5 empty] | 10.39833 | 19.26335 | 0.16551 | 0.04258 | 0.02739 | 0.01485 | 0.03871 | -0.03447 | 0.05822 | 0.05728
[5 empty] | 10.4 | 19.40162 | 0.16396 | 0.04319 | 0.02824 | 0.01452 | 0.03968 | -0.03423 | 0.05814 | 0.0579
[5 empty] | 10.40167 | 19.53801 | 0.16206 | 0.04305 | 0.02825 | 0.01385 | 0.04013 | -0.03396 | 0.05824 | 0.05809
[5 empty] | 10.40333 | 19.67169 | 0.16053 | 0.04221 | 0.02742 | 0.01359 | 0.04013 | -0.03368 | 0.05851 | 0.05728
[5 empty] | 10.405 | 19.80278 | 0.15985 | 0.04116 | 0.02626 | 0.01407 | 0.03981 | -0.0335 | 0.05865 | 0.05548
[5 empty] | 10.40667 | 19.93231 | 0.16004 | 0.0402 | 0.0252 | 0.01508 | 0.03922 | -0.03345 | 0.05837 | 0.05328
[5 empty] | 10.40833 | 20.06126 | 0.16073 | 0.03964 | 0.02399 | 0.01621 | 0.03843 | -0.03336 | 0.05793 | 0.05146
[5 empty] | 10.41 | 20.18965 | 0.16123 | 0.03987 | 0.02194 | 0.01696 | 0.03758 | -0.03304 | 0.05797 | 0.05061
[5 empty] | 10.41167 | 20.31671 | 0.16089 | 0.041 | 0.01877 | 0.01707 | 0.03674 | -0.03253 | 0.05883 | 0.0507
[5 empty] | 10.41333 | 20.44153 | 0.15956 | 0.04251 | 0.01529 | 0.01654 | 0.03546 | -0.03217 | 0.06022 | 0.05122
[5 empty] | 10.415 | 20.56382 | 0.15763 | 0.04352 | 0.01293 | 0.0154 | 0.03337 | -0.0323 | 0.06157 | 0.0517
[5 empty] | 10.41667 | 20.68402 | 0.15545 | 0.04332 | 0.01239 | 0.01353 | 0.03101 | -0.03311 | 0.06247 | 0.05211
[5 empty] | 10.41833 | 20.80256 | 0.15331 | 0.04172 | 0.01285 | 0.01076 | 0.0294 | -0.03457 | 0.06287 | 0.05275
[5 empty] | 10.42 | 20.9192 | 0.15157 | 0.03914 | 0.01286 | 0.00744 | 0.02907 | -0.03638 | 0.06292 | 0.05404
[5 empty] | 10.42167 | 21.03339 | 0.15054 | 0.03651 | 0.01192 | 0.00488 | 0.02989 | -0.03792 | 0.06301 | 0.05617
[5 empty] | 10.42333 | 21.14466 | 0.15008 | 0.03451 | 0.01067 | 0.0045 | 0.03159 | -0.0384 | 0.06349 | 0.05869
[5 empty] | 10.425 | 21.2528 | 0.14978 | 0.03322 | 0.00962 | 0.00643 | 0.03377 | -0.03763 | 0.0642 | 0.06076
[5 empty] | 10.42667 | 21.35796 | 0.14949 | 0.03265 | 0.00868 | 0.00956 | 0.03566 | -0.03606 | 0.06437 | 0.06182
[5 empty] | 10.42833 | 21.4606 | 0.14934 | 0.03298 | 0.00777 | 0.01255 | 0.03627 | -0.03401 | 0.06349 | 0.06187
[5 empty] | 10.43 | 21.5611 | 0.14942 | 0.03411 | 0.00699 | 0.01462 | 0.03518 | -0.03158 | 0.06187 | 0.06143
[5 empty] | 10.43167 | 21.65974 | 0.14966 | 0.03571 | 0.00625 | 0.01573 | 0.03287 | -0.02929 | 0.0603 | 0.06135
[5 empty] | 10.43333 | 21.75683 | 0.14988 | 0.03752 | 0.0052 | 0.01628 | 0.03017 | -0.02798 | 0.05941 | 0.0623
[5 empty] | 10.435 | 21.8525 | 0.14989 | 0.0392 | 0.00374 | 0.01652 | 0.02773 | -0.02811 | 0.05956 | 0.0641
[5 empty] | 10.43667 | 21.94647 | 0.1498 | 0.0402 | 0.00244 | 0.01656 | 0.026 | -0.02913 | 0.06087 | 0.06577
[5 empty] | 10.43833 | 22.03816 | 0.14987 | 0.04028 | 0.00204 | 0.01663 | 0.02515 | -0.02994 | 0.0632 | 0.06645
[5 empty] | 10.44 | 22.12695 | 0.1501 | 0.03969 | 0.00284 | 0.01683 | 0.02506 | -0.02993 | 0.0661 | 0.06596
[5 empty] | 10.44167 | 22.21231 | 0.1502 | 0.03908 | 0.00462 | 0.01725 | 0.02551 | -0.0295 | 0.06882 | 0.06471
[5 empty] | 10.44333 | 22.29402 | 0.14997 | 0.03902 | 0.00683 | 0.01795 | 0.02615 | -0.02921 | 0.0704 | 0.06326
[5 empty] | 10.445 | 22.37229 | 0.14951 | 0.03948 | 0.00896 | 0.01862 | 0.02668 | -0.02912 | 0.07021 | 0.062
[5 empty] | 10.44667 | 22.44758 | 0.14896 | 0.03989 | 0.01061 | 0.01855 | 0.02704 | -0.02903 | 0.06841 | 0.06097
[5 empty] | 10.44833 | 22.52016 | 0.14826 | 0.03981 | 0.01156 | 0.01747 | 0.02735 | -0.02899 | 0.06575 | 0.05984
[5 empty] | 10.45 | 22.58987 | 0.14717 | 0.03921 | 0.0119 | 0.01582 | 0.02759 | -0.02919 | 0.0632 | 0.05828
[5 empty] | 10.45167 | 22.65664 | 0.14571 | 0.0381 | 0.01206 | 0.01425 | 0.02755 | -0.02966 | 0.06158 | 0.05639
[5 empty] | 10.45333 | 22.72079 | 0.14429 | 0.03644 | 0.01236 | 0.01319 | 0.02722 | -0.03007 | 0.06116 | 0.05471
[5 empty] | 10.455 | 22.78247 | 0.14357 | 0.03453 | 0.01271 | 0.01271 | 0.02666 | -0.03014 | 0.06148 | 0.0539
[5 empty] | 10.45667 | 22.84128 | 0.144 | 0.03285 | 0.01285 | 0.01262 | 0.02583 | -0.02976 | 0.0617 | 0.05404
[5 empty] | 10.45833 | 22.89652 | 0.14545 | 0.03177 | 0.01271 | 0.0128 | 0.02504 | -0.02888 | 0.06124 | 0.05443
[5 empty] | 10.46 | 22.94778 | 0.14734 | 0.03137 | 0.01235 | 0.01327 | 0.02493 | -0.02749 | 0.06018 | 0.05426
[5 empty] | 10.46167 | 22.9952 | 0.14889 | 0.03152 | 0.01175 | 0.01395 | 0.02581 | -0.02584 | 0.05914 | 0.05345
[5 empty] | 10.46333 | 23.03912 | 0.14966 | 0.03193 | 0.01077 | 0.01453 | 0.02752 | -0.0242 | 0.0586 | 0.05251
[5 empty] | 10.465 | 23.07965 | 0.14992 | 0.03245 | 0.00931 | 0.01461 | 0.02973 | -0.02279 | 0.05865 | 0.05177
[5 empty] | 10.46667 | 23.1169 | 0.15007 | 0.0331 | 0.0076 | 0.01398 | 0.032 | -0.02195 | 0.05927 | 0.0511
[5 empty] | 10.46833 | 23.15107 | 0.15005 | 0.03387 | 0.00637 | 0.01289 | 0.03387 | -0.02188 | 0.06033 | 0.05026
[5 empty] | 10.47 | 23.18202 | 0.1496 | 0.03448 | 0.00619 | 0.012 | 0.03499 | -0.02262 | 0.06121 | 0.04921
[5 empty] | 10.47167 | 23.20918 | 0.14866 | 0.03473 | 0.00683 | 0.01165 | 0.03507 | -0.02422 | 0.0612 | 0.04794
[5 empty] | 10.47333 | 23.23186 | 0.14742 | 0.03465 | 0.00772 | 0.01166 | 0.03397 | -0.02662 | 0.06013 | 0.04645
[5 empty] | 10.475 | 23.24986 | 0.14614 | 0.03428 | 0.0086 | 0.01179 | 0.03184 | -0.02938 | 0.05845 | 0.04515
[5 empty] | 10.47667 | 23.26358 | 0.14503 | 0.0335 | 0.00945 | 0.01201 | 0.02909 | -0.0315 | 0.05669 | 0.04467
[5 empty] | 10.47833 | 23.27372 | 0.14415 | 0.0323 | 0.01021 | 0.01213 | 0.02641 | -0.03227 | 0.05507 | 0.04522
[5 empty] | 10.48 | 23.28068 | 0.14338 | 0.03098 | 0.01096 | 0.01195 | 0.02456 | -0.03211 | 0.05372 | 0.04648
[5 empty] | 10.48167 | 23.28427 | 0.14258 | 0.02981 | 0.01181 | 0.01171 | 0.02377 | -0.03211 | 0.05289 | 0.04754
[5 empty] | 10.48333 | 23.28411 | 0.14173 | 0.02876 | 0.01271 | 0.01199 | 0.02362 | -0.03271 | 0.05255 | 0.0475
[5 empty] | 10.485 | 23.27999 | 0.14095 | 0.02776 | 0.01347 | 0.01313 | 0.02359 | -0.03329 | 0.05242 | 0.04643
[5 empty] | 10.48667 | 23.27176 | 0.14023 | 0.0267 | 0.01379 | 0.01484 | 0.02351 | -0.03315 | 0.05241 | 0.04537
[5 empty] | 10.48833 | 23.25956 | 0.13953 | 0.02548 | 0.01353 | 0.01649 | 0.02341 | -0.032 | 0.05261 | 0.04531
[5 empty] | 10.49 | 23.24416 | 0.13877 | 0.02433 | 0.01289 | 0.01767 | 0.02322 | -0.02979 | 0.05287 | 0.04651
[5 empty] | 10.49167 | 23.22648 | 0.13762 | 0.02352 | 0.01204 | 0.01854 | 0.02266 | -0.02669 | 0.05293 | 0.04868
[5 empty] | 10.49333 | 23.20679 | 0.13585 | 0.02304 | 0.011 | 0.01956 | 0.02147 | -0.02342 | 0.0529 | 0.05131
[5 empty] | 10.495 | 23.1843 | 0.13362 | 0.02268 | 0.00981 | 0.02067 | 0.01976 | -0.02096 | 0.05324 | 0.05379
[5 empty] | 10.49667 | 23.1579 | 0.13147 | 0.02228 | 0.00877 | 0.02112 | 0.01814 | -0.0197 | 0.05406 | 0.05588
[5 empty] | 10.49833 | 23.12705 | 0.12978 | 0.022 | 0.00843 | 0.0203 | 0.01739 | -0.01911 | 0.05496 | 0.05776
[5 empty] | 10.5 | 23.09186 | 0.12852 | 0.02221 | 0.00898 | 0.01848 | 0.0178 | -0.01832 | 0.05552 | 0.05939
[5 empty] | 10.50167 | 23.05255 | 0.12752 | 0.0232 | 0.01 | 0.01658 | 0.01904 | -0.01707 | 0.0557 | 0.06032
[5 empty] | 10.50333 | 23.00925 | 0.12679 | 0.02499 | 0.01109 | 0.01528 | 0.02055 | -0.01559 | 0.0556 | 0.06029
[5 empty] | 10.505 | 22.96216 | 0.12636 | 0.02732 | 0.01212 | 0.0146 | 0.02206 | -0.014 | 0.0552 | 0.05954
[5 empty] | 10.50667 | 22.9115 | 0.12599 | 0.02968 | 0.01301 | 0.01429 | 0.02353 | -0.01228 | 0.05456 | 0.05864
[5 empty] | 10.50833 | 22.85747 | 0.12549 | 0.03152 | 0.01366 | 0.01407 | 0.02505 | -0.01085 | 0.05398 | 0.05825
[5 empty] | 10.51 | 22.80007 | 0.12496 | 0.03262 | 0.01397 | 0.01373 | 0.02668 | -0.0105 | 0.05407 | 0.05887
[5 empty] | 10.51167 | 22.73918 | 0.12472 | 0.03343 | 0.01368 | 0.01314 | 0.02837 | -0.01153 | 0.05541 | 0.06031
[5 empty] | 10.51333 | 22.67492 | 0.12492 | 0.03463 | 0.0127 | 0.01252 | 0.02972 | -0.01328 | 0.05791 | 0.06166
[5 empty] | 10.515 | 22.60761 | 0.12544 | 0.03628 | 0.01125 | 0.01242 | 0.03022 | -0.01477 | 0.06078 | 0.06191
[5 empty] | 10.51667 | 22.53714 | 0.126 | 0.0378 | 0.00964 | 0.0132 | 0.02962 | -0.01555 | 0.06326 | 0.06062
[5 empty] | 10.51833 | 22.46328 | 0.12635 | 0.03861 | 0.00807 | 0.01484 | 0.02828 | -0.01561 | 0.06502 | 0.05819
[5 empty] | 10.52 | 22.3862 | 0.12616 | 0.03841 | 0.00679 | 0.01696 | 0.02698 | -0.01503 | 0.06624 | 0.05559
[5 empty] | 10.52167 | 22.30621 | 0.12526 | 0.0371 | 0.00618 | 0.01879 | 0.02633 | -0.01418 | 0.06745 | 0.05357
[5 empty] | 10.52333 | 22.22339 | 0.12421 | 0.03497 | 0.00664 | 0.01945 | 0.02637 | -0.01368 | 0.06901 | 0.05232
[5 empty] | 10.525 | 22.13762 | 0.12406 | 0.03271 | 0.00807 | 0.01859 | 0.0267 | -0.01371 | 0.07069 | 0.05169
[5 empty] | 10.52667 | 22.04859 | 0.12537 | 0.03098 | 0.00983 | 0.01669 | 0.02672 | -0.01376 | 0.07204 | 0.05152
[5 empty] | 10.52833 | 21.95584 | 0.12775 | 0.02985 | 0.01134 | 0.0147 | 0.02605 | -0.01344 | 0.07257 | 0.05162
[5 empty] | 10.53 | 21.8593 | 0.13017 | 0.02879 | 0.0122 | 0.01353 | 0.02472 | -0.01296 | 0.07172 | 0.05177
[5 empty] | 10.53167 | 21.75937 | 0.13164 | 0.02739 | 0.01211 | 0.01355 | 0.02286 | -0.01274 | 0.06932 | 0.05175
[5 empty] | 10.53333 | 21.65638 | 0.13178 | 0.02602 | 0.0112 | 0.01442 | 0.02049 | -0.01283 | 0.06615 | 0.05144
[5 empty] | 10.535 | 21.55037 | 0.1308 | 0.02544 | 0.01019 | 0.01536 | 0.01793 | -0.01305 | 0.06323 | 0.05096
[5 empty] | 10.53667 | 21.4415 | 0.12912 | 0.02601 | 0.00988 | 0.01572 | 0.01586 | -0.01335 | 0.06092 | 0.05053
[5 empty] | 10.53833 | 21.33013 | 0.12717 | 0.02746 | 0.01063 | 0.01534 | 0.01501 | -0.01372 | 0.05916 | 0.05024
[5 empty] | 10.54 | 21.21654 | 0.12551 | 0.02943 | 0.01226 | 0.01456 | 0.01576 | -0.01402 | 0.05795 | 0.05006
[5 empty] | 10.54167 | 21.10079 | 0.12438 | 0.03175 | 0.01414 | 0.01385 | 0.01786 | -0.01418 | 0.05727 | 0.05
[5 empty] | 10.54333 | 20.98273 | 0.12351 | 0.034 | 0.01554 | 0.01371 | 0.02038 | -0.01434 | 0.05676 | 0.04997
[5 empty] | 10.545 | 20.86202 | 0.12247 | 0.0357 | 0.0162 | 0.01428 | 0.02252 | -0.0147 | 0.05581 | 0.04966
[5 empty] | 10.54667 | 20.73824 | 0.12099 | 0.03683 | 0.01662 | 0.01517 | 0.02416 | -0.01536 | 0.05386 | 0.04849
[5 empty] | 10.54833 | 20.61124 | 0.1192 | 0.03755 | 0.01746 | 0.01586 | 0.02548 | -0.01632 | 0.05109 | 0.04617
[5 empty] | 10.55 | 20.48109 | 0.11764 | 0.0376 | 0.01882 | 0.016 | 0.02644 | -0.0174 | 0.04838 | 0.04311
[5 empty] | 10.55167 | 20.34793 | 0.11669 | 0.03679 | 0.02016 | 0.01559 | 0.02691 | -0.01818 | 0.04684 | 0.03998
[5 empty] | 10.55333 | 20.21186 | 0.11626 | 0.03552 | 0.021 | 0.01508 | 0.02687 | -0.01812 | 0.04726 | 0.03731
[5 empty] | 10.555 | 20.07307 | 0.11589 | 0.03441 | 0.02131 | 0.01503 | 0.02631 | -0.017 | 0.04955 | 0.03551
[5 empty] | 10.55667 | 19.93185 | 0.115 | 0.03373 | 0.02144 | 0.01556 | 0.02508 | -0.01536 | 0.05273 | 0.03501
[5 empty] | 10.55833 | 19.78828 | 0.11318 | 0.03338 | 0.02186 | 0.01618 | 0.02314 | -0.01402 | 0.05562 | 0.03603
[5 empty] | 10.56 | 19.64226 | 0.11055 | 0.03325 | 0.02272 | 0.01636 | 0.0207 | -0.01344 | 0.05763 | 0.03811
[5 empty] | 10.56167 | 19.49405 | 0.10785 | 0.03341 | 0.02382 | 0.01614 | 0.01841 | -0.0137 | 0.05899 | 0.04025
[5 empty] | 10.56333 | 19.34417 | 0.10609 | 0.03394 | 0.02497 | 0.01603 | 0.01735 | -0.01497 | 0.06012 | 0.04174
[5 empty] | 10.565 | 19.19297 | 0.10579 | 0.0349 | 0.02611 | 0.0163 | 0.01816 | -0.01719 | 0.06103 | 0.04261
[5 empty] | 10.56667 | 19.04063 | 0.10667 | 0.03637 | 0.02722 | 0.01665 | 0.02034 | -0.01987 | 0.06147 | 0.04337
[5 empty] | 10.56833 | 18.88718 | 0.10817 | 0.03808 | 0.02823 | 0.01645 | 0.02258 | -0.02248 | 0.06143 | 0.04439
[5 empty] | 10.57 | 18.73239 | 0.10975 | 0.03926 | 0.02926 | 0.01533 | 0.02393 | -0.02493 | 0.06128 | 0.0456
[5 empty] | 10.57167 | 18.57588 | 0.1108 | 0.03917 | 0.03033 | 0.01345 | 0.02423 | -0.02729 | 0.06134 | 0.04678
[5 empty] | 10.57333 | 18.41744 | 0.11095 | 0.03785 | 0.03126 | 0.01122 | 0.0239 | -0.02966 | 0.06149 | 0.04778
[5 empty] | 10.575 | 18.25702 | 0.11032 | 0.03594 | 0.03167 | 0.00882 | 0.02346 | -0.03201 | 0.06163 | 0.04846
[5 empty] | 10.57667 | 18.09464 | 0.10943 | 0.03417 | 0.03114 | 0.00641 | 0.02314 | -0.03408 | 0.06204 | 0.04883
[5 empty] | 10.57833 | 17.93062 | 0.10895 | 0.03298 | 0.02925 | 0.00455 | 0.02285 | -0.03557 | 0.06285 | 0.04914
[5 empty] | 10.58 | 17.76571 | 0.10931 | 0.03237 | 0.026 | 0.00398 | 0.02215 | -0.03637 | 0.06361 | 0.04955
[5 empty] | 10.58167 | 17.60054 | 0.11024 | 0.03196 | 0.02209 | 0.00478 | 0.02066 | -0.03654 | 0.0638 | 0.04999
[5 empty] | 10.58333 | 17.4352 | 0.11094 | 0.03117 | 0.01839 | 0.00622 | 0.01838 | -0.03631 | 0.06335 | 0.05056
[5 empty] | 10.585 | 17.26929 | 0.11075 | 0.02964 | 0.0154 | 0.00752 | 0.01588 | -0.03612 | 0.06244 | 0.05135
[5 empty] | 10.58667 | 17.10231 | 0.10974 | 0.02758 | 0.01347 | 0.00857 | 0.01401 | -0.0363 | 0.06116 | 0.05216
[5 empty] | 10.58833 | 16.93409 | 0.10859 | 0.0257 | 0.01302 | 0.00972 | 0.01339 | -0.03688 | 0.05932 | 0.0525
[5 empty] | 10.59 | 16.76482 | 0.10818 | 0.02456 | 0.01438 | 0.01122 | 0.01391 | -0.03775 | 0.0569 | 0.05215
[5 empty] | 10.59167 | 16.59453 | 0.10901 | 0.02436 | 0.01728 | 0.01274 | 0.01486 | -0.03877 | 0.05424 | 0.05133
[5 empty] | 10.59333 | 16.42298 | 0.11085 | 0.02518 | 0.02093 | 0.01355 | 0.01553 | -0.03973 | 0.0518 | 0.05041
[5 empty] | 10.595 | 16.24993 | 0.11307 | 0.02683 | 0.02429 | 0.01314 | 0.01533 | -0.04042 | 0.05013 | 0.04968
[5 empty] | 10.59667 | 16.07534 | 0.11512 | 0.02861 | 0.02648 | 0.0116 | 0.01411 | -0.04079 | 0.04962 | 0.04937
[5 empty] | 10.59833 | 15.89944 | 0.11665 | 0.02971 | 0.02715 | 0.00934 | 0.01214 | -0.04087 | 0.05019 | 0.04968
[5 empty] | 10.6 | 15.72248 | 0.11759 | 0.02974 | 0.02677 | 0.00682 | 0.00994 | -0.04048 | 0.05154 | 0.05071
[5 empty] | 10.60167 | 15.54468 | 0.11811 | 0.02894 | 0.02627 | 0.00464 | 0.00811 | -0.0395 | 0.05354 | 0.05218
[5 empty] | 10.60333 | 15.36659 | 0.11854 | 0.02779 | 0.0262 | 0.00357 | 0.00731 | -0.03816 | 0.05607 | 0.0533
[5 empty] | 10.605 | 15.18913 | 0.1189 | 0.02674 | 0.02621 | 0.00387 | 0.0076 | -0.03682 | 0.05876 | 0.05324
[5 empty] | 10.60667 | 15.01309 | 0.1188 | 0.02608 | 0.0253 | 0.00514 | 0.00826 | -0.03576 | 0.06102 | 0.05178
[5 empty] | 10.60833 | 14.83863 | 0.11774 | 0.02576 | 0.02292 | 0.00679 | 0.00852 | -0.03509 | 0.06234 | 0.04943
[5 empty] | 10.61 | 14.66501 | 0.11563 | 0.02556 | 0.01991 | 0.00845 | 0.00836 | -0.03444 | 0.06268 | 0.04733
[5 empty] | 10.61167 | 14.49111 | 0.11318 | 0.02547 | 0.0179 | 0.0098 | 0.00823 | -0.03359 | 0.0626 | 0.04677
[5 empty] | 10.61333 | 14.31621 | 0.11155 | 0.02564 | 0.01771 | 0.01041 | 0.00848 | -0.03307 | 0.06259 | 0.04838
[5 empty] | 10.615 | 14.14005 | 0.11144 | 0.02593 | 0.01878 | 0.0101 | 0.00914 | -0.03363 | 0.06257 | 0.05146
[5 empty] | 10.61667 | 13.9629 | 0.1126 | 0.02598 | 0.01995 | 0.00934 | 0.01027 | -0.03527 | 0.06205 | 0.05453
[5 empty] | 10.61833 | 13.78551 | 0.11412 | 0.0257 | 0.02034 | 0.00879 | 0.0122 | -0.0373 | 0.06073 | 0.05627
[5 empty] | 10.62 | 13.60851 | 0.11525 | 0.02562 | 0.01976 | 0.0088 | 0.01505 | -0.03878 | 0.05881 | 0.05629
[5 empty] | 10.62167 | 13.43226 | 0.11577 | 0.02649 | 0.0185 | 0.00916 | 0.01826 | -0.03892 | 0.0568 | 0.05522
[5 empty] | 10.62333 | 13.25679 | 0.11572 | 0.02849 | 0.01708 | 0.0094 | 0.02093 | -0.03781 | 0.0552 | 0.05401
[5 empty] | 10.625 | 13.08194 | 0.11507 | 0.03116 | 0.01586 | 0.00934 | 0.0226 | -0.03643 | 0.0543 | 0.05321
[5 empty] | 10.62667 | 12.90771 | 0.11378 | 0.03363 | 0.01515 | 0.00926 | 0.02345 | -0.03592 | 0.05409 | 0.05289
[5 empty] | 10.62833 | 12.73417 | 0.11212 | 0.0352 | 0.01522 | 0.0094 | 0.0237 | -0.03698 | 0.05436 | 0.05315
[5 empty] | 10.63 | 12.5612 | 0.11056 | 0.03568 | 0.01608 | 0.00971 | 0.02323 | -0.03946 | 0.05478 | 0.05425
[5 empty] | 10.63167 | 12.38873 | 0.10942 | 0.03528 | 0.01719 | 0.00999 | 0.02206 | -0.04231 | 0.05492 | 0.05627
[5 empty] | 10.63333 | 12.2171 | 0.10871 | 0.0344 | 0.01776 | 0.01004 | 0.02084 | -0.04419 | 0.05477 | 0.05876
[5 empty] | 10.635 | 12.0468 | 0.10812 | 0.03353 | 0.01734 | 0.01017 | 0.02054 | -0.04432 | 0.0547 | 0.06082
[5 empty] | 10.63667 | 11.87813 | 0.107 | 0.0331 | 0.01622 | 0.01117 | 0.02149 | -0.04284 | 0.05467 | 0.06174
[5 empty] | 10.63833 | 11.71085 | 0.10459 | 0.0332 | 0.0152 | 0.01335 | 0.02308 | -0.04027 | 0.05407 | 0.06142
[5 empty] | 10.64 | 11.54408 | 0.1009 | 0.03353 | 0.01481 | 0.01589 | 0.02448 | -0.03694 | 0.05244 | 0.06022
[5 empty] | 10.64167 | 11.37688 | 0.09712 | 0.03378 | 0.01484 | 0.01744 | 0.02507 | -0.03325 | 0.04987 | 0.05834
[5 empty] | 10.64333 | 11.20914 | 0.09457 | 0.03397 | 0.0148 | 0.01746 | 0.0245 | -0.02993 | 0.04699 | 0.05584
[5 empty] | 10.645 | 11.04135 | 0.09353 | 0.03429 | 0.01442 | 0.01644 | 0.02285 | -0.02797 | 0.04496 | 0.05287
[5 empty] | 10.64667 | 10.87423 | 0.09351 | 0.03479 | 0.01372 | 0.01502 | 0.02079 | -0.02807 | 0.04465 | 0.0499
[5 empty] | 10.64833 | 10.70846 | 0.09397 | 0.03522 | 0.01287 | 0.01365 | 0.01925 | -0.03005 | 0.0459 | 0.0474
[5 empty] | 10.65 | 10.54445 | 0.09434 | 0.03498 | 0.0123 | 0.0128 | 0.01889 | -0.0329 | 0.04784 | 0.0457
[5 empty] | 10.65167 | 10.38223 | 0.09402 | 0.03344 | 0.01245 | 0.01292 | 0.01993 | -0.03562 | 0.04964 | 0.04503
[5 empty] | 10.65333 | 10.22151 | 0.09277 | 0.03062 | 0.01327 | 0.01397 | 0.02189 | -0.03776 | 0.05081 | 0.04512
[5 empty] | 10.655 | 10.0618 | 0.09116 | 0.02723 | 0.01424 | 0.01539 | 0.02386 | -0.0391 | 0.0512 | 0.04516
[5 empty] | 10.65667 | 9.90267 | 0.08997 | 0.02411 | 0.01507 | 0.01655 | 0.02515 | -0.03938 | 0.05086 | 0.04455
[5 empty] | 10.65833 | 9.74409 | 0.0897 | 0.02166 | 0.01588 | 0.01665 | 0.02553 | -0.0386 | 0.05005 | 0.04336
[5 empty] | 10.66 | 9.58661 | 0.09041 | 0.01985 | 0.01677 | 0.01483 | 0.02491 | -0.03736 | 0.04931 | 0.04213
[5 empty] | 10.66167 | 9.43096 | 0.09175 | 0.01859 | 0.01755 | 0.01109 | 0.02348 | -0.03642 | 0.04913 | 0.04155
[5 empty] | 10.66333 | 9.27729 | 0.09326 | 0.0179 | 0.01788 | 0.00685 | 0.02164 | -0.03595 | 0.04958 | 0.04232
[5 empty] | 10.665 | 9.12519 | 0.09438 | 0.01774 | 0.01761 | 0.00377 | 0.01964 | -0.03555 | 0.05028 | 0.04464
[5 empty] | 10.66667 | 8.97423 | 0.09448 | 0.01815 | 0.01699 | 0.00231 | 0.01766 | -0.03487 | 0.05075 | 0.04809
[5 empty] | 10.66833 | 8.82442 | 0.09338 | 0.01919 | 0.01641 | 0.00186 | 0.01625 | -0.03387 | 0.05076 | 0.05204
[5 empty] | 10.67 | 8.67603 | 0.09174 | 0.02051 | 0.01609 | 0.00185 | 0.01612 | -0.03243 | 0.05069 | 0.05576
[5 empty] | 10.67167 | 8.5292 | 0.09064 | 0.02125 | 0.01621 | 0.00207 | 0.01733 | -0.03032 | 0.05119 | 0.05836
[5 empty] | 10.67333 | 8.384 | 0.09074 | 0.02087 | 0.01707 | 0.00233 | 0.01911 | -0.02793 | 0.05229 | 0.05892
[5 empty] | 10.675 | 8.24075 | 0.09181 | 0.01987 | 0.01879 | 0.00242 | 0.02057 | -0.02638 | 0.05321 | 0.05725
[5 empty] | 10.67667 | 8.09962 | 0.09329 | 0.01921 | 0.02096 | 0.00249 | 0.02135 | -0.02664 | 0.05312 | 0.05409
[5 empty] | 10.67833 | 7.96032 | 0.09485 | 0.01936 | 0.02271 | 0.00281 | 0.02164 | -0.02851 | 0.05175 | 0.05042
[5 empty] | 10.68 | 7.82251 | 0.09634 | 0.02033 | 0.02335 | 0.0035 | 0.02184 | -0.03096 | 0.04958 | 0.04682
[5 empty] | 10.68167 | 7.68621 | 0.09738 | 0.02196 | 0.02268 | 0.0048 | 0.02235 | -0.0329 | 0.04761 | 0.04383
[5 empty] | 10.68333 | 7.5516 | 0.09766 | 0.02392 | 0.02097 | 0.0069 | 0.02338 | -0.03365 | 0.04677 | 0.04201
[5 empty] | 10.685 | 7.41873 | 0.09734 | 0.0257 | 0.01888 | 0.00951 | 0.02466 | -0.0332 | 0.04756 | 0.04121
[5 empty] | 10.68667 | 7.28754 | 0.09679 | 0.02682 | 0.01712 | 0.01171 | 0.02561 | -0.03209 | 0.04983 | 0.04082
[5 empty] | 10.68833 | 7.15794 | 0.09618 | 0.02698 | 0.0163 | 0.01251 | 0.02608 | -0.03118 | 0.05287 | 0.04037
[5 empty] | 10.69 | 7.0301 | 0.09585 | 0.02639 | 0.01669 | 0.01154 | 0.02656 | -0.03123 | 0.05591 | 0.03978
[5 empty] | 10.69167 | 6.90442 | 0.09634 | 0.02551 | 0.01819 | 0.00938 | 0.0276 | -0.03254 | 0.05845 | 0.03947
[5 empty] | 10.69333 | 6.781 | 0.09779 | 0.02471 | 0.02014 | 0.00721 | 0.02903 | -0.03469 | 0.06048 | 0.04007
[5 empty] | 10.695 | 6.65923 | 0.09945 | 0.02433 | 0.02159 | 0.00619 | 0.03007 | -0.03703 | 0.06231 | 0.04161
[5 empty] | 10.69667 | 6.53838 | 0.10053 | 0.02472 | 0.02202 | 0.0068 | 0.03006 | -0.03918 | 0.06404 | 0.04345
[5 empty] | 10.69833 | 6.41805 | 0.1009 | 0.02582 | 0.02167 | 0.00859 | 0.02927 | -0.04084 | 0.06521 | 0.04487
[5 empty] | 10.7 | 6.29822 | 0.10076 | 0.02694 | 0.02121 | 0.01086 | 0.02833 | -0.04167 | 0.06524 | 0.04523
[5 empty] | 10.70167 | 6.17912 | 0.10029 | 0.0273 | 0.0213 | 0.01327 | 0.02739 | -0.04165 | 0.06423 | 0.04414
[5 empty] | 10.70333 | 6.06122 | 0.09977 | 0.02664 | 0.02209 | 0.01573 | 0.02629 | -0.04133 | 0.06294 | 0.04199
[5 empty] | 10.705 | 5.94507 | 0.09959 | 0.02504 | 0.02325 | 0.01801 | 0.02521 | -0.04126 | 0.06207 | 0.03972
[5 empty] | 10.70667 | 5.83099 | 0.09974 | 0.02289 | 0.0244 | 0.01957 | 0.02434 | -0.04161 | 0.06157 | 0.03805
[5 empty] | 10.70833 | 5.719 | 0.09988 | 0.02104 | 0.02548 | 0.0198 | 0.02366 | -0.04213 | 0.0609 | 0.03742
[5 empty] | 10.71 | 5.60879 | 0.09973 | 0.02041 | 0.0265 | 0.01855 | 0.02313 | -0.0422 | 0.05981 | 0.03786
[5 empty] | 10.71167 | 5.49988 | 0.09926 | 0.02106 | 0.02714 | 0.01644 | 0.0228 | -0.0413 | 0.05863 | 0.03911
[5 empty] | 10.71333 | 5.39203 | 0.09865 | 0.02214 | 0.02678 | 0.01448 | 0.02261 | -0.03966 | 0.05775 | 0.04113
[5 empty] | 10.715 | 5.28564 | 0.09811 | 0.02263 | 0.02513 | 0.0132 | 0.02252 | -0.03811 | 0.05743 | 0.04388
[5 empty] | 10.71667 | 5.18148 | 0.09761 | 0.0222 | 0.02263 | 0.01245 | 0.02275 | -0.03734 | 0.05783 | 0.04667
[5 empty] | 10.71833 | 5.08005 | 0.09688 | 0.02127 | 0.02004 | 0.01186 | 0.02351 | -0.03737 | 0.05894 | 0.04868
[5 empty] | 10.72 | 4.9811 | 0.09568 | 0.02067 | 0.01765 | 0.0112 | 0.02453 | -0.03765 | 0.06035 | 0.04968
[5 empty] | 10.72167 | 4.88388 | 0.0941 | 0.02094 | 0.01529 | 0.01047 | 0.02522 | -0.03751 | 0.06143 | 0.04979
[5 empty] | 10.72333 | 4.78798 | 0.09247 | 0.02202 | 0.013 | 0.00997 | 0.02537 | -0.03672 | 0.06191 | 0.04914
[5 empty] | 10.725 | 4.6937 | 0.09105 | 0.02332 | 0.01136 | 0.01006 | 0.02534 | -0.03555 | 0.06192 | 0.04802
[5 empty] | 10.72667 | 4.60136 | 0.08973 | 0.02409 | 0.01102 | 0.01085 | 0.0253 | -0.0344 | 0.0616 | 0.04672
[5 empty] | 10.72833 | 4.51076 | 0.08826 | 0.02377 | 0.01207 | 0.01209 | 0.02495 | -0.03346 | 0.0612 | 0.04569
[5 empty] | 10.73 | 4.42161 | 0.08657 | 0.02255 | 0.01386 | 0.01329 | 0.02405 | -0.0328 | 0.0611 | 0.04554
[5 empty] | 10.73167 | 4.33385 | 0.08486 | 0.02134 | 0.01544 | 0.01378 | 0.02256 | -0.03234 | 0.06134 | 0.04628
[5 empty] | 10.73333 | 4.24773 | 0.08347 | 0.02075 | 0.01603 | 0.01328 | 0.02057 | -0.03209 | 0.06142 | 0.04701
[5 empty] | 10.735 | 4.1635 | 0.08269 | 0.0206 | 0.01545 | 0.01238 | 0.01844 | -0.03234 | 0.06103 | 0.04673
[5 empty] | 10.73667 | 4.0809 | 0.0825 | 0.02028 | 0.01415 | 0.01189 | 0.01668 | -0.03337 | 0.06051 | 0.04547
[5 empty] | 10.73833 | 3.99927 | 0.0826 | 0.01943 | 0.01264 | 0.01169 | 0.01556 | -0.03516 | 0.06023 | 0.04391
[5 empty] | 10.74 | 3.91819 | 0.08261 | 0.01799 | 0.01121 | 0.01097 | 0.01529 | -0.03752 | 0.06004 | 0.04234
[5 empty] | 10.74167 | 3.83778 | 0.08228 | 0.01628 | 0.01016 | 0.0093 | 0.0161 | -0.04 | 0.05954 | 0.0407
[5 empty] | 10.74333 | 3.75853 | 0.08166 | 0.0151 | 0.00985 | 0.00728 | 0.01775 | -0.04172 | 0.05863 | 0.03924
[5 empty] | 10.745 | 3.68098 | 0.08102 | 0.0151 | 0.01052 | 0.00592 | 0.01947 | -0.0418 | 0.05764 | 0.03847
[5 empty] | 10.74667 | 3.60553 | 0.08058 | 0.01604 | 0.01206 | 0.00586 | 0.02074 | -0.04027 | 0.05715 | 0.03874
[5 empty] | 10.74833 | 3.53214 | 0.08046 | 0.0171 | 0.01397 | 0.00714 | 0.02156 | -0.03799 | 0.05764 | 0.04001
[5 empty] | 10.75 | 3.4605 | 0.08087 | 0.01756 | 0.01559 | 0.00931 | 0.02206 | -0.03582 | 0.05922 | 0.04176
[5 empty] | 10.75167 | 3.39022 | 0.08202 | 0.01736 | 0.01647 | 0.01151 | 0.02213 | -0.0342 | 0.06147 | 0.04321
[5 empty] | 10.75333 | 3.32111 | 0.08359 | 0.01718 | 0.0165 | 0.01263 | 0.0217 | -0.03317 | 0.06357 | 0.04376
[5 empty] | 10.755 | 3.25315 | 0.08471 | 0.01795 | 0.01607 | 0.01172 | 0.02084 | -0.03266 | 0.06462 | 0.04314
[5 empty] | 10.75667 | 3.18654 | 0.08484 | 0.01996 | 0.0158 | 0.00875 | 0.01975 | -0.03251 | 0.06428 | 0.04146
[5 empty] | 10.75833 | 3.12146 | 0.08416 | 0.02267 | 0.01589 | 0.00486 | 0.01887 | -0.03255 | 0.06308 | 0.03936
[5 empty] | 10.76 | 3.05794 | 0.08338 | 0.02529 | 0.01628 | 0.00167 | 0.01883 | -0.03273 | 0.06195 | 0.03761
[5 empty] | 10.76167 | 2.99602 | 0.08317 | 0.0273 | 0.01701 | 0.00014 | 0.01989 | -0.03321 | 0.06129 | 0.0366
[5 empty] | 10.76333 | 2.93569 | 0.08386 | 0.02834 | 0.01807 | 0.000299 | 0.0218 | -0.03402 | 0.0609 | 0.03628
[5 empty] | 10.765 | 2.87667 | 0.08541 | 0.0284 | 0.01912 | 0.00159 | 0.02406 | -0.0348 | 0.06048 | 0.03645
[5 empty] | 10.76667 | 2.81841 | 0.08744 | 0.02785 | 0.01994 | 0.00334 | 0.02609 | -0.03503 | 0.06015 | 0.03688
[5 empty] | 10.76833 | 2.7606 | 0.08944 | 0.02704 | 0.02073 | 0.00477 | 0.02731 | -0.03455 | 0.06022 | 0.03734
[5 empty] | 10.77 | 2.70365 | 0.09084 | 0.0259 | 0.02174 | 0.0053 | 0.02736 | -0.03347 | 0.06079 | 0.03765
[5 empty] | 10.77167 | 2.64855 | 0.09122 | 0.02423 | 0.02277 | 0.00515 | 0.02602 | -0.03206 | 0.06148 | 0.03772
[5 empty] | 10.77333 | 2.5958 | 0.09054 | 0.02207 | 0.02329 | 0.00517 | 0.02365 | -0.03069 | 0.06192 | 0.03757
[5 empty] | 10.775 | 2.54473 | 0.08921 | 0.01957 | 0.02301 | 0.0059 | 0.02121 | -0.02975 | 0.06204 | 0.03721
[5 empty] | 10.77667 | 2.49406 | 0.08793 | 0.01706 | 0.02204 | 0.00709 | 0.01965 | -0.02944 | 0.06209 | 0.03667
[5 empty] | 10.77833 | 2.44329 | 0.08713 | 0.01513 | 0.02077 | 0.00802 | 0.01911 | -0.02968 | 0.06217 | 0.03619
[5 empty] | 10.78 | 2.39296 | 0.0868 | 0.01433 | 0.0196 | 0.00825 | 0.01926 | -0.03038 | 0.06204 | 0.0361
[5 empty] | 10.78167 | 2.34375 | 0.08667 | 0.01481 | 0.01872 | 0.00817 | 0.0198 | -0.03151 | 0.06147 | 0.03649
[5 empty] | 10.78333 | 2.29603 | 0.08645 | 0.01618 | 0.0182 | 0.00875 | 0.0206 | -0.03289 | 0.06074 | 0.03725
[5 empty] | 10.785 | 2.24997 | 0.08578 | 0.01781 | 0.01825 | 0.01057 | 0.02153 | -0.03408 | 0.06045 | 0.03817
[5 empty] | 10.78667 | 2.20552 | 0.08451 | 0.01915 | 0.01918 | 0.01328 | 0.02261 | -0.03447 | 0.06078 | 0.03885
[5 empty] | 10.78833 | 2.16242 | 0.08292 | 0.01993 | 0.02082 | 0.01589 | 0.02374 | -0.03379 | 0.06132 | 0.03897
[5 empty] | 10.79 | 2.12033 | 0.08153 | 0.02013 | 0.02241 | 0.01748 | 0.02439 | -0.03231 | 0.06177 | 0.03861
[5 empty] | 10.79167 | 2.07878 | 0.08064 | 0.01991 | 0.02323 | 0.01764 | 0.02398 | -0.03055 | 0.06223 | 0.03813
[5 empty] | 10.79333 | 2.0374 | 0.08031 | 0.01953 | 0.02304 | 0.0165 | 0.02237 | -0.02889 | 0.06275 | 0.03773
[5 empty] | 10.795 | 1.99625 | 0.0804 | 0.01913 | 0.02193 | 0.01458 | 0.02002 | -0.02755 | 0.06308 | 0.0374
[5 empty] | 10.79667 | 1.95598 | 0.08084 | 0.01875 | 0.02018 | 0.0127 | 0.01757 | -0.02673 | 0.06304 | 0.03706
[5 empty] | 10.79833 | 1.91738 | 0.08148 | 0.01821 | 0.01836 | 0.01163 | 0.01554 | -0.02653 | 0.06283 | 0.03679
[5 empty] | 10.8 | 1.88066 | 0.08206 | 0.01733 | 0.01716 | 0.01121 | 0.01426 | -0.02683 | 0.06261 | 0.03679
[5 empty] | 10.80167 | 1.84516 | 0.08263 | 0.01613 | 0.01703 | 0.0105 | 0.01383 | -0.02738 | 0.06216 | 0.03723
[5 empty] | 10.80333 | 1.80976 | 0.08374 | 0.01479 | 0.01786 | 0.00895 | 0.01405 | -0.02801 | 0.06126 | 0.03805
[5 empty] | 10.805 | 1.77374 | 0.08579 | 0.01364 | 0.01921 | 0.00713 | 0.01473 | -0.02889 | 0.06007 | 0.03913
[5 empty] | 10.80667 | 1.73744 | 0.08851 | 0.01328 | 0.02059 | 0.0062 | 0.01571 | -0.03017 | 0.05861 | 0.04039
[5 empty] | 10.80833 | 1.70207 | 0.09095 | 0.01418 | 0.02159 | 0.00664 | 0.01682 | -0.03168 | 0.05685 | 0.04188
[5 empty] | 10.81 | 1.66873 | 0.09215 | 0.0162 | 0.02202 | 0.00781 | 0.01797 | -0.03304 | 0.05533 | 0.04356
[5 empty] | 10.81167 | 1.63767 | 0.09205 | 0.01876 | 0.02217 | 0.00861 | 0.01916 | -0.03397 | 0.05485 | 0.04517
[5 empty] | 10.81333 | 1.60819 | 0.09142 | 0.02122 | 0.02249 | 0.00845 | 0.0204 | -0.03431 | 0.05544 | 0.04624
[5 empty] | 10.815 | 1.57925 | 0.091 | 0.0228 | 0.02302 | 0.00751 | 0.0216 | -0.03403 | 0.05637 | 0.04656
[5 empty] | 10.81667 | 1.55028 | 0.09094 | 0.02277 | 0.02334 | 0.00642 | 0.02246 | -0.03318 | 0.05685 | 0.04631
[5 empty] | 10.81833 | 1.52152 | 0.09099 | 0.02115 | 0.02318 | 0.00584 | 0.02274 | -0.0316 | 0.05655 | 0.04591
[5 empty] | 10.82 | 1.49358 | 0.09072 | 0.01879 | 0.02275 | 0.00595 | 0.02246 | -0.02927 | 0.0557 | 0.04575
[5 empty] | 10.82167 | 1.46694 | 0.08965 | 0.0167 | 0.02244 | 0.00641 | 0.02163 | -0.02701 | 0.05493 | 0.04602
[5 empty] | 10.82333 | 1.4416 | 0.08774 | 0.01545 | 0.02237 | 0.00671 | 0.02022 | -0.0259 | 0.05494 | 0.04648
[5 empty] | 10.825 | 1.41716 | 0.08558 | 0.01515 | 0.02252 | 0.00641 | 0.01842 | -0.02608 | 0.05605 | 0.04673
[5 empty] | 10.82667 | 1.39317 | 0.08387 | 0.01552 | 0.02286 | 0.00525 | 0.01673 | -0.02671 | 0.05821 | 0.04643
[5 empty] | 10.82833 | 1.36941 | 0.08281 | 0.01614 | 0.02344 | 0.00344 | 0.01562 | -0.02705 | 0.06107 | 0.04548
[5 empty] | 10.83 | 1.34586 | 0.08243 | 0.0167 | 0.02419 | 0.00167 | 0.01521 | -0.02714 | 0.06393 | 0.04418
[5 empty] | 10.83167 | 1.32254 | 0.08287 | 0.01705 | 0.02495 | 0.000548 | 0.01524 | -0.02755 | 0.06589 | 0.04297
[5 empty] | 10.83333 | 1.29938 | 0.08386 | 0.01715 | 0.02565 | 0.000129 | 0.01536 | -0.02872 | 0.06631 | 0.04218
[5 empty] | 10.835 | 1.2764 | 0.08458 | 0.01696 | 0.0261 | -2.1e-05 | 0.01537 | -0.03032 | 0.06512 | 0.04172
[5 empty] | 10.83667 | 1.25375 | 0.08457 | 0.01668 | 0.02599 | -0.000349 | 0.01527 | -0.03157 | 0.06295 | 0.04122
[5 empty] | 10.83833 | 1.23162 | 0.08415 | 0.01677 | 0.02513 | -0.000756 | 0.01536 | -0.03191 | 0.06061 | 0.04049
[5 empty] | 10.84 | 1.21013 | 0.08381 | 0.01736 | 0.02367 | -0.000485 | 0.01634 | -0.03116 | 0.05873 | 0.0398
[5 empty] | 10.84167 | 1.18942 | 0.0837 | 0.01794 | 0.02203 | 0.00141 | 0.01872 | -0.02951 | 0.05779 | 0.03939
[5 empty] | 10.84333 | 1.16954 | 0.08377 | 0.01786 | 0.0208 | 0.00522 | 0.02223 | -0.02765 | 0.0581 | 0.0391
[5 empty] | 10.845 | 1.15042 | 0.08391 | 0.01709 | 0.02034 | 0.01017 | 0.02589 | -0.02638 | 0.05954 | 0.03876
[5 empty] | 10.84667 | 1.13222 | 0.08397 | 0.01629 | 0.02038 | 0.01485 | 0.02857 | -0.02591 | 0.06175 | 0.03832
[5 empty] | 10.84833 | 1.11548 | 0.0839 | 0.01607 | 0.02022 | 0.01802 | 0.02965 | -0.0257 | 0.06424 | 0.03787
[5 empty] | 10.85 | 1.10049 | 0.08373 | 0.01634 | 0.01951 | 0.01924 | 0.02932 | -0.02521 | 0.06638 | 0.03769
[5 empty] | 10.85167 | 1.08666 | 0.08346 | 0.01665 | 0.01853 | 0.01872 | 0.02826 | -0.02462 | 0.06746 | 0.03798
[5 empty] | 10.85333 | 1.07284 | 0.08318 | 0.01695 | 0.01765 | 0.01691 | 0.02705 | -0.02452 | 0.06692 | 0.03848
[5 empty] | 10.855 | 1.058 | 0.08304 | 0.01744 | 0.01684 | 0.01429 | 0.0257 | -0.0252 | 0.06499 | 0.03847
[5 empty] | 10.85667 | 1.04201 | 0.08284 | 0.01798 | 0.01593 | 0.01146 | 0.02377 | -0.02638 | 0.06288 | 0.03756
[5 empty] | 10.85833 | 1.02574 | 0.08194 | 0.01815 | 0.01484 | 0.00912 | 0.02124 | -0.02732 | 0.06199 | 0.03586
[5 empty] | 10.86 | 1.01032 | 0.08008 | 0.01794 | 0.0136 | 0.00764 | 0.01866 | -0.02736 | 0.06277 | 0.03382
[5 empty] | 10.86167 | 0.99633 | 0.07777 | 0.01768 | 0.01235 | 0.00698 | 0.01657 | -0.0263 | 0.06456 | 0.03218
[5 empty] | 10.86333 | 0.98366 | 0.07571 | 0.01729 | 0.01133 | 0.00702 | 0.01519 | -0.02485 | 0.06636 | 0.0316
[5 empty] | 10.865 | 0.97176 | 0.0743 | 0.01628 | 0.01083 | 0.00783 | 0.01474 | -0.02434 | 0.06742 | 0.03224
[5 empty] | 10.86667 | 0.95991 | 0.07355 | 0.01474 | 0.01108 | 0.00955 | 0.01522 | -0.0255 | 0.06731 | 0.03396
[5 empty] | 10.86833 | 0.94762 | 0.07323 | 0.01344 | 0.01207 | 0.01205 | 0.01601 | -0.02775 | 0.06601 | 0.03637
[5 empty] | 10.87 | 0.93484 | 0.07327 | 0.01291 | 0.0133 | 0.01493 | 0.01623 | -0.02973 | 0.06393 | 0.03888
[5 empty] | 10.87167 | 0.92191 | 0.07357 | 0.01306 | 0.01389 | 0.01758 | 0.01545 | -0.03023 | 0.0616 | 0.04074
[5 empty] | 10.87333 | 0.90919 | 0.07379 | 0.0135 | 0.01322 | 0.01919 | 0.014 | -0.02899 | 0.05946 | 0.04153
[5 empty] | 10.875 | 0.89663 | 0.07373 | 0.01396 | 0.0114 | 0.0193 | 0.01263 | -0.02685 | 0.05795 | 0.04156
[5 empty] | 10.87667 | 0.88401 | 0.07374 | 0.0145 | 0.00922 | 0.01828 | 0.01209 | -0.02498 | 0.05713 | 0.04165
[5 empty] | 10.87833 | 0.87148 | 0.07402 | 0.01534 | 0.00792 | 0.01681 | 0.0126 | -0.02415 | 0.05657 | 0.04222
[5 empty] | 10.88 | 0.85941 | 0.07407 | 0.01636 | 0.00836 | 0.01508 | 0.01342 | -0.02453 | 0.05606 | 0.04305
[5 empty] | 10.88167 | 0.84779 | 0.07312 | 0.01734 | 0.01031 | 0.01294 | 0.01366 | -0.02603 | 0.05584 | 0.04373
[5 empty] | 10.88333 | 0.83637 | 0.07117 | 0.01831 | 0.01271 | 0.01069 | 0.01315 | -0.02832 | 0.05599 | 0.04426
[5 empty] | 10.885 | 0.82517 | 0.06902 | 0.01935 | 0.01468 | 0.00887 | 0.01246 | -0.03085 | 0.05631 | 0.04517
[5 empty] | 10.88667 | 0.81443 | 0.0676 | 0.02029 | 0.01562 | 0.00776 | 0.01209 | -0.03321 | 0.05684 | 0.04675
[5 empty] | 10.88833 | 0.80422 | 0.06722 | 0.02071 | 0.01527 | 0.00735 | 0.01188 | -0.03535 | 0.05783 | 0.04856
[5 empty] | 10.89 | 0.79451 | 0.06762 | 0.02041 | 0.01392 | 0.00741 | 0.01142 | -0.03711 | 0.05937 | 0.04953
[5 empty] | 10.89167 | 0.78543 | 0.06846 | 0.01964 | 0.01231 | 0.00772 | 0.01068 | -0.03814 | 0.06126 | 0.04919
[5 empty] | 10.89333 | 0.77714 | 0.06946 | 0.01887 | 0.01109 | 0.00815 | 0.01024 | -0.03817 | 0.06312 | 0.04793
[5 empty] | 10.895 | 0.76954 | 0.07023 | 0.01828 | 0.0104 | 0.00828 | 0.01052 | -0.03748 | 0.06438 | 0.04628
[5 empty] | 10.89667 | 0.76237 | 0.07051 | 0.01795 | 0.01001 | 0.00756 | 0.01127 | -0.03667 | 0.06463 | 0.04455
[5 empty] | 10.89833 | 0.75538 | 0.0706 | 0.01793 | 0.00954 | 0.00622 | 0.0121 | -0.03574 | 0.06406 | 0.04331
[5 empty] | 10.9 | 0.74834 | 0.07097 | 0.0181 | 0.00867 | 0.0052 | 0.01292 | -0.03418 | 0.06306 | 0.04316
[5 empty] | 10.90167 | 0.74109 | 0.07151 | 0.01788 | 0.00743 | 0.00525 | 0.01358 | -0.0321 | 0.06172 | 0.04402
[5 empty] | 10.90333 | 0.73384 | 0.07161 | 0.01693 | 0.00614 | 0.0064 | 0.01377 | -0.03045 | 0.05986 | 0.04515
[5 empty] | 10.905 | 0.72699 | 0.07099 | 0.01569 | 0.00513 | 0.00818 | 0.01332 | -0.03005 | 0.05742 | 0.04574
[5 empty] | 10.90667 | 0.72072 | 0.07011 | 0.01494 | 0.00449 | 0.01009 | 0.01243 | -0.03074 | 0.05473 | 0.04543
[5 empty] | 10.90833 | 0.71484 | 0.06952 | 0.01503 | 0.00395 | 0.01193 | 0.01173 | -0.03165 | 0.05272 | 0.04431
[5 empty] | 10.91 | 0.7091 | 0.06938 | 0.01563 | 0.00319 | 0.01342 | 0.01174 | -0.03213 | 0.05225 | 0.0428
[5 empty] | 10.91167 | 0.70335 | 0.06975 | 0.016 | 0.00221 | 0.01421 | 0.01234 | -0.03214 | 0.0532 | 0.04149
[5 empty] | 10.91333 | 0.69757 | 0.07068 | 0.01571 | 0.0013 | 0.01414 | 0.01285 | -0.03206 | 0.05479 | 0.0408
[5 empty] | 10.915 | 0.6919 | 0.07196 | 0.01503 | 0.000845 | 0.01323 | 0.01269 | -0.03225 | 0.05622 | 0.04088
[5 empty] | 10.91667 | 0.68618 | 0.07306 | 0.01449 | 0.00111 | 0.01163 | 0.0118 | -0.03268 | 0.05691 | 0.04168
[5 empty] | 10.91833 | 0.67979 | 0.07347 | 0.01435 | 0.00183 | 0.00969 | 0.0107 | -0.03307 | 0.05668 | 0.04314
[5 empty] | 10.92 | 0.67233 | 0.07305 | 0.01456 | 0.00224 | 0.00769 | 0.01017 | -0.0331 | 0.0557 | 0.04525
[5 empty] | 10.92167 | 0.66431 | 0.07184 | 0.01486 | 0.00184 | 0.00592 | 0.01072 | -0.03273 | 0.05416 | 0.04789
[5 empty] | 10.92333 | 0.65707 | 0.06987 | 0.01487 | 0.000841 | 0.005 | 0.01219 | -0.03212 | 0.05231 | 0.05058
[5 empty] | 10.925 | 0.65177 | 0.06714 | 0.01444 | -0.000139 | 0.00541 | 0.01402 | -0.0315 | 0.0507 | 0.05252
[5 empty] | 10.92667 | 0.64844 | 0.06411 | 0.01373 | -0.000477 | 0.00677 | 0.01584 | -0.03125 | 0.04993 | 0.05299
[5 empty] | 10.92833 | 0.64622 | 0.06194 | 0.01308 | 0.000165 | 0.00825 | 0.01773 | -0.03177 | 0.05016 | 0.05181
[5 empty] | 10.93 | 0.64422 | 0.06162 | 0.01278 | 0.00165 | 0.00937 | 0.0198 | -0.03298 | 0.05105 | 0.04924
[5 empty] | 10.93167 | 0.64179 | 0.06303 | 0.01284 | 0.00347 | 0.01014 | 0.02175 | -0.03451 | 0.05242 | 0.04602
[5 empty] | 10.93333 | 0.6387 | 0.06537 | 0.01295 | 0.00514 | 0.01096 | 0.02313 | -0.03601 | 0.05437 | 0.04333
[5 empty] | 10.935 | 0.63514 | 0.06783 | 0.01275 | 0.00642 | 0.0124 | 0.02377 | -0.03732 | 0.05694 | 0.04214
[5 empty] | 10.93667 | 0.63138 | 0.0697 | 0.01195 | 0.00726 | 0.01457 | 0.0238 | -0.03833 | 0.05992 | 0.04242
[5 empty] | 10.93833 | 0.62727 | 0.07042 | 0.01046 | 0.0079 | 0.01693 | 0.02307 | -0.03907 | 0.06282 | 0.0433
[5 empty] | 10.94 | 0.62251 | 0.06986 | 0.00869 | 0.00889 | 0.01875 | 0.02139 | -0.03974 | 0.06501 | 0.04377
[5 empty] | 10.94167 | 0.61716 | 0.06845 | 0.00731 | 0.01045 | 0.01952 | 0.01907 | -0.04055 | 0.06605 | 0.0433
[5 empty] | 10.94333 | 0.61164 | 0.06683 | 0.00666 | 0.01206 | 0.01886 | 0.01675 | -0.04142 | 0.06573 | 0.04221
[5 empty] | 10.945 | 0.60642 | 0.06571 | 0.00677 | 0.01301 | 0.01687 | 0.01474 | -0.04205 | 0.06404 | 0.04125
[5 empty] | 10.94667 | 0.60193 | 0.06563 | 0.00748 | 0.01319 | 0.01433 | 0.0132 | -0.04215 | 0.06139 | 0.04107
[5 empty] | 10.94833 | 0.59849 | 0.06675 | 0.00876 | 0.01305 | 0.012 | 0.01224 | -0.04153 | 0.05859 | 0.04197
[5 empty] | 10.95 | 0.59604 | 0.06857 | 0.01056 | 0.01299 | 0.01006 | 0.01171 | -0.04035 | 0.05645 | 0.04378
[5 empty] | 10.95167 | 0.59382 | 0.07022 | 0.01239 | 0.01283 | 0.00857 | 0.01123 | -0.03932 | 0.05517 | 0.04579
[5 empty] | 10.95333 | 0.59095 | 0.07098 | 0.01351 | 0.01223 | 0.00787 | 0.01072 | -0.03923 | 0.05437 | 0.04732
[5 empty] | 10.955 | 0.58724 | 0.07056 | 0.01359 | 0.01141 | 0.00812 | 0.01052 | -0.0404 | 0.05353 | 0.04804
[5 empty] | 10.95667 | 0.58302 | 0.069 | 0.01263 | 0.01099 | 0.0092 | 0.0112 | -0.04235 | 0.05249 | 0.04784
[5 empty] | 10.95833 | 0.57878 | 0.06654 | 0.01087 | 0.0113 | 0.011 | 0.01309 | -0.04397 | 0.05137 | 0.04668
[5 empty] | 10.96 | 0.5751 | 0.06387 | 0.00891 | 0.01215 | 0.01318 | 0.01576 | -0.04425 | 0.05034 | 0.04482
[5 empty] | 10.96167 | 0.57234 | 0.06192 | 0.00755 | 0.01306 | 0.01501 | 0.01819 | -0.04303 | 0.0495 | 0.04279
[5 empty] | 10.96333 | 0.5704 | 0.06115 | 0.00716 | 0.01369 | 0.0157 | 0.0197 | -0.04091 | 0.04908 | 0.04094
[5 empty] | 10.965 | 0.56901 | 0.06107 | 0.00754 | 0.014 | 0.01496 | 0.02068 | -0.03856 | 0.04926 | 0.03925
[5 empty] | 10.96667 | 0.56785 | 0.0611 | 0.00811 | 0.01425 | 0.01328 | 0.02178 | -0.03632 | 0.04995 | 0.03774
[5 empty] | 10.96833 | 0.56648 | 0.06117 | 0.00828 | 0.01479 | 0.01157 | 0.02305 | -0.03426 | 0.05079 | 0.03683
[5 empty] | 10.97 | 0.56442 | 0.06139 | 0.0078 | 0.01548 | 0.01049 | 0.02397 | -0.03242 | 0.05153 | 0.03705
[5 empty] | 10.97167 | 0.56146 | 0.06157 | 0.00687 | 0.01585 | 0.00987 | 0.0242 | -0.03101 | 0.05233 | 0.03842
[5 empty] | 10.97333 | 0.55788 | 0.06146 | 0.0059 | 0.01552 | 0.0091 | 0.02367 | -0.03032 | 0.05336 | 0.04014
[5 empty] | 10.975 | 0.5542 | 0.06112 | 0.00526 | 0.01443 | 0.00778 | 0.02221 | -0.03031 | 0.05454 | 0.04104
[5 empty] | 10.97667 | 0.55095 | 0.06089 | 0.00515 | 0.01268 | 0.00609 | 0.01967 | -0.03069 | 0.05556 | 0.04061
[5 empty] | 10.97833 | 0.54832 | 0.06104 | 0.00581 | 0.01045 | 0.00459 | 0.01645 | -0.03125 | 0.05604 | 0.03917
[5 empty] | 10.98 | 0.54619 | 0.06158 | 0.00747 | 0.00822 | 0.00371 | 0.01341 | -0.03216 | 0.05582 | 0.03727
[5 empty] | 10.98167 | 0.5446 | 0.06227 | 0.00989 | 0.00658 | 0.00337 | 0.01116 | -0.03343 | 0.05519 | 0.03524
[5 empty] | 10.98333 | 0.54356 | 0.06298 | 0.01221 | 0.00584 | 0.00331 | 0.00965 | -0.0345 | 0.05454 | 0.03355
[5 empty] | 10.985 | 0.54274 | 0.0637 | 0.01358 | 0.00571 | 0.00334 | 0.00848 | -0.03465 | 0.05397 | 0.03282
[5 empty] | 10.98667 | 0.54168 | 0.06441 | 0.01378 | 0.0055 | 0.00331 | 0.00745 | -0.03371 | 0.05342 | 0.0335
[5 empty] | 10.98833 | 0.54032 | 0.06494 | 0.01301 | 0.00493 | 0.00316 | 0.00666 | -0.03213 | 0.05305 | 0.03547
[5 empty] | 10.99 | 0.53886 | 0.06518 | 0.01134 | 0.0043 | 0.00332 | 0.00612 | -0.03058 | 0.05311 | 0.03796
[5 empty] | 10.99167 | 0.53739 | 0.06515 | 0.00888 | 0.00403 | 0.00443 | 0.00565 | -0.02973 | 0.05384 | 0.03997
[5 empty] | 10.99333 | 0.53588 | 0.06476 | 0.00632 | 0.00427 | 0.00641 | 0.00498 | -0.03005 | 0.05552 | 0.04089
[5 empty] | 10.995 | 0.53433 | 0.06393 | 0.00476 | 0.00479 | 0.00826 | 0.00411 | -0.03155 | 0.05831 | 0.04083
[5 empty] | 10.99667 | 0.53293 | 0.06279 | 0.00507 | 0.00513 | 0.009 | 0.00355 | -0.03365 | 0.06176 | 0.04049
[5 empty] | 10.99833 | 0.53188 | 0.06153 | 0.0073 | 0.00519 | 0.00842 | 0.00399 | -0.03563 | 0.06459 | 0.04056
[5 empty] | 11 | 0.5311 | 0.06014 | 0.01056 | 0.00533 | 0.00719 | 0.00537 | -0.0373 | 0.06562 | 0.04131
[5 empty] | 11.00167 | 0.53017 | 0.05838 | 0.01366 | 0.00599 | 0.00667 | 0.00675 | -0.03889 | 0.06489 | 0.04259
[5 empty] | 11.00333 | 0.52853 | 0.05634 | 0.01595 | 0.00724 | 0.00823 | 0.00725 | -0.04022 | 0.0633 | 0.04403
[5 empty] | 11.005 | 0.52585 | 0.05448 | 0.01727 | 0.00879 | 0.01176 | 0.00675 | -0.04063 | 0.06139 | 0.04519
[5 empty] | 11.00667 | 0.52252 | 0.05319 | 0.01764 | 0.01029 | 0.01549 | 0.00562 | -0.03984 | 0.05912 | 0.04575
[5 empty] | 11.00833 | 0.51923 | 0.05276 | 0.0171 | 0.01139 | 0.0178 | 0.00414 | -0.03824 | 0.05655 | 0.04535
[5 empty] | 11.01 | 0.51619 | 0.05339 | 0.01576 | 0.01176 | 0.01823 | 0.00234 | -0.03666 | 0.0541 | 0.04373
[5 empty] | 11.01167 | 0.5135 | 0.0549 | 0.01412 | 0.01136 | 0.01708 | 0.000276 | -0.03585 | 0.05213 | 0.04105
[5 empty] | 11.01333 | 0.51144 | 0.05679 | 0.01306 | 0.01057 | 0.0149 | -0.00165 | -0.03598 | 0.05074 | 0.03782
[5 empty] | 11.015 | 0.51006 | 0.05868 | 0.01317 | 0.00991 | 0.01242 | -0.00264 | -0.03651 | 0.04996 | 0.03481
[5 empty] | 11.01667 | 0.50905 | 0.0603 | 0.01443 | 0.00963 | 0.01035 | -0.00214 | -0.03676 | 0.04986 | 0.03301
[5 empty] | 11.01833 | 0.50821 | 0.06167 | 0.01647 | 0.0097 | 0.00908 | -0.00061 | -0.03634 | 0.05021 | 0.03304
[5 empty] | 11.02 | 0.50767 | 0.06321 | 0.01866 | 0.00991 | 0.00853 | 0.00102 | -0.03508 | 0.05055 | 0.03441
[5 empty] | 11.02167 | 0.50744 | 0.06524 | 0.02035 | 0.01003 | 0.00819 | 0.00228 | -0.03312 | 0.05051 | 0.03606
[5 empty] | 11.02333 | 0.5072 | 0.0672 | 0.02108 | 0.01002 | 0.00757 | 0.0035 | -0.03105 | 0.04995 | 0.03721
[5 empty] | 11.025 | 0.50647 | 0.06817 | 0.02077 | 0.00989 | 0.00637 | 0.00514 | -0.02953 | 0.04909 | 0.03768
[5 empty] | 11.02667 | 0.50526 | 0.06788 | 0.01963 | 0.00947 | 0.00464 | 0.00704 | -0.02875 | 0.04826 | 0.03794
[5 empty] | 11.02833 | 0.50427 | 0.06682 | 0.01821 | 0.00876 | 0.00278 | 0.00847 | -0.02853 | 0.04789 | 0.03854
[5 empty] | 11.03 | 0.50405 | 0.06561 | 0.01713 | 0.00814 | 0.00162 | 0.00876 | -0.0288 | 0.04855 | 0.03948
[5 empty] | 11.03167 | 0.50446 | 0.06466 | 0.01654 | 0.00811 | 0.00168 | 0.00793 | -0.02954 | 0.05053 | 0.04029
[5 empty] | 11.03333 | 0.50493 | 0.06385 | 0.01617 | 0.00895 | 0.00267 | 0.0069 | -0.03081 | 0.05318 | 0.0406
[5 empty] | 11.035 | 0.50486 | 0.06273 | 0.016 | 0.0104 | 0.00409 | 0.00677 | -0.03264 | 0.05518 | 0.04065
[5 empty] | 11.03667 | 0.50388 | 0.06115 | 0.01642 | 0.01158 | 0.00589 | 0.00797 | -0.03459 | 0.05545 | 0.04126
[5 empty] | 11.03833 | 0.50198 | 0.05964 | 0.01763 | 0.01148 | 0.00805 | 0.0101 | -0.03588 | 0.05392 | 0.04305
[5 empty] | 11.04 | 0.49948 | 0.05866 | 0.01909 | 0.00991 | 0.00981 | 0.01247 | -0.03589 | 0.05154 | 0.04582
[5 empty] | 11.04167 | 0.49709 | 0.05807 | 0.01988 | 0.00754 | 0.01016 | 0.01445 | -0.03461 | 0.04942 | 0.04848
[5 empty] | 11.04333 | 0.49557 | 0.05749 | 0.01955 | 0.0053 | 0.009 | 0.01546 | -0.0326 | 0.04824 | 0.04994
[5 empty] | 11.045 | 0.49495 | 0.05699 | 0.01859 | 0.00376 | 0.00712 | 0.01514 | -0.03077 | 0.04819 | 0.05005
[5 empty] | 11.04667 | 0.49442 | 0.05684 | 0.01794 | 0.00295 | 0.00542 | 0.01359 | -0.02987 | 0.04904 | 0.04976
[5 empty] | 11.04833 | 0.4932 | 0.05712 | 0.01827 | 0.0025 | 0.00449 | 0.01128 | -0.02995 | 0.05019 | 0.05003
[5 empty] | 11.05 | 0.49115 | 0.0579 | 0.0195 | 0.00205 | 0.00467 | 0.00894 | -0.03076 | 0.0508 | 0.05093
[5 empty] | 11.05167 | 0.48863 | 0.05955 | 0.02091 | 0.00169 | 0.00591 | 0.0074 | -0.03214 | 0.05012 | 0.05182
[5 empty] | 11.05333 | 0.48598 | 0.06214 | 0.0215 | 0.00181 | 0.0077 | 0.00723 | -0.03367 | 0.04811 | 0.05211
[5 empty] | 11.055 | 0.4834 | 0.06513 | 0.02047 | 0.00279 | 0.00925 | 0.00834 | -0.03481 | 0.04531 | 0.05155
[5 empty] | 11.05667 | 0.48115 | 0.06765 | 0.01777 | 0.00455 | 0.00992 | 0.01012 | -0.03569 | 0.04237 | 0.05009
[5 empty] | 11.05833 | 0.47945 | 0.06887 | 0.01436 | 0.00652 | 0.00959 | 0.01183 | -0.03692 | 0.03973 | 0.04796
[5 empty] | 11.06 | 0.47825 | 0.06838 | 0.01167 | 0.00795 | 0.00864 | 0.01294 | -0.03861 | 0.0379 | 0.04548
[5 empty] | 11.06167 | 0.47749 | 0.06633 | 0.01072 | 0.00829 | 0.00756 | 0.0132 | -0.04033 | 0.03737 | 0.04278
[5 empty] | 11.06333 | 0.4772 | 0.06331 | 0.01143 | 0.00758 | 0.00685 | 0.01281 | -0.04144 | 0.03817 | 0.04003
[5 empty] | 11.065 | 0.47734 | 0.06032 | 0.01292 | 0.00651 | 0.0071 | 0.0122 | -0.04159 | 0.03993 | 0.03758
[5 empty] | 11.06667 | 0.47774 | 0.05841 | 0.01458 | 0.00583 | 0.00863 | 0.01155 | -0.04113 | 0.04236 | 0.03591
[5 empty] | 11.06833 | 0.47838 | 0.05789 | 0.0162 | 0.00566 | 0.01119 | 0.01083 | -0.04088 | 0.04506 | 0.03527
[5 empty] | 11.07 | 0.47952 | 0.05825 | 0.01732 | 0.00569 | 0.01393 | 0.01021 | -0.04139 | 0.04707 | 0.03537
[5 empty] | 11.07167 | 0.48131 | 0.05883 | 0.01739 | 0.00583 | 0.01576 | 0.00988 | -0.04226 | 0.04763 | 0.03551
[5 empty] | 11.07333 | 0.48333 | 0.05909 | 0.01624 | 0.00634 | 0.0161 | 0.00988 | -0.04257 | 0.04704 | 0.0352
[5 empty] | 11.075 | 0.48468 | 0.05898 | 0.01394 | 0.00726 | 0.01509 | 0.01032 | -0.04185 | 0.04611 | 0.03485
[5 empty] | 11.07667 | 0.48464 | 0.05893 | 0.01077 | 0.00796 | 0.01325 | 0.01128 | -0.04052 | 0.04515 | 0.03548
[5 empty] | 11.07833 | 0.48311 | 0.0593 | 0.00766 | 0.00751 | 0.01115 | 0.01242 | -0.03947 | 0.04395 | 0.03755
[5 empty] | 11.08 | 0.48082 | 0.06004 | 0.00575 | 0.00561 | 0.00947 | 0.01321 | -0.03939 | 0.04258 | 0.0405
[5 empty] | 11.08167 | 0.4787 | 0.06097 | 0.00533 | 0.00305 | 0.00895 | 0.01337 | -0.04022 | 0.04141 | 0.04324
[5 empty] | 11.08333 | 0.47714 | 0.06203 | 0.00574 | 0.00113 | 0.00997 | 0.01287 | -0.04126 | 0.04077 | 0.04475
[5 empty] | 11.085 | 0.47595 | 0.06331 | 0.00636 | 0.000511 | 0.0121 | 0.01181 | -0.04181 | 0.04089 | 0.04467
[5 empty] | 11.08667 | 0.47506 | 0.06477 | 0.00723 | 0.000839 | 0.01415 | 0.01059 | -0.04158 | 0.04195 | 0.04367
[5 empty] | 11.08833 | 0.47472 | 0.06581 | 0.00869 | 0.00149 | 0.01525 | 0.00987 | -0.04056 | 0.04377 | 0.04286
[5 empty] | 11.09 | 0.47505 | 0.06571 | 0.01065 | 0.00211 | 0.01571 | 0.0101 | -0.039 | 0.04577 | 0.04286
[5 empty] | 11.09167 | 0.47596 | 0.06463 | 0.01246 | 0.00253 | 0.01636 | 0.01109 | -0.03767 | 0.04742 | 0.04357
[5 empty] | 11.09333 | 0.47735 | 0.06347 | 0.0133 | 0.00296 | 0.01739 | 0.01227 | -0.03729 | 0.04861 | 0.04445
[5 empty] | 11.095 | 0.47912 | 0.06273 | 0.01273 | 0.00395 | 0.0184 | 0.01318 | -0.03767 | 0.04947 | 0.04509
[5 empty] | 11.09667 | 0.48109 | 0.062 | 0.01107 | 0.00564 | 0.01921 | 0.01376 | -0.0382 | 0.05013 | 0.04531
[5 empty] | 11.09833 | 0.48303 | 0.0607 | 0.00933 | 0.00747 | 0.01998 | 0.01412 | -0.03854 | 0.05084 | 0.04517
[5 empty] | 11.1 | 0.48469 | 0.05889 | 0.00855 | 0.00892 | 0.02079 | 0.01436 | -0.03854 | 0.05183 | 0.04486
[5 empty] | 11.10167 | 0.48595 | 0.05717 | 0.00913 | 0.01001 | 0.02139 | 0.01426 | -0.0384 | 0.05285 | 0.04469
[5 empty] | 11.10333 | 0.48703 | 0.05595 | 0.01052 | 0.01076 | 0.02152 | 0.01345 | -0.03889 | 0.05346 | 0.04485
[5 empty] | 11.105 | 0.48815 | 0.05523 | 0.01161 | 0.011 | 0.0213 | 0.0118 | -0.04057 | 0.05362 | 0.0451
[5 empty] | 11.10667 | 0.48931 | 0.05484 | 0.01164 | 0.0106 | 0.02097 | 0.00987 | -0.04312 | 0.05372 | 0.04496
[5 empty] | 11.10833 | 0.49058 | 0.05461 | 0.01065 | 0.00969 | 0.02047 | 0.00867 | -0.04574 | 0.05399 | 0.04425
[5 empty] | 11.11 | 0.49218 | 0.05446 | 0.00918 | 0.00847 | 0.01955 | 0.00876 | -0.04762 | 0.05427 | 0.04322
[5 empty] | 11.11167 | 0.49411 | 0.05447 | 0.00759 | 0.00714 | 0.01806 | 0.00967 | -0.04803 | 0.05443 | 0.04227
[5 empty] | 11.11333 | 0.496 | 0.05504 | 0.00596 | 0.00608 | 0.01619 | 0.01053 | -0.04658 | 0.05435 | 0.04193
[5 empty] | 11.115 | 0.49737 | 0.05633 | 0.00433 | 0.00555 | 0.01442 | 0.01093 | -0.0437 | 0.05367 | 0.04266
[5 empty] | 11.11667 | 0.49782 | 0.0576 | 0.00306 | 0.0055 | 0.01313 | 0.01107 | -0.04035 | 0.05242 | 0.0442
[5 empty] | 11.11833 | 0.49738 | 0.05789 | 0.00288 | 0.00575 | 0.01242 | 0.01145 | -0.03737 | 0.05136 | 0.0456
[5 empty] | 11.12 | 0.49665 | 0.05684 | 0.00415 | 0.00636 | 0.0122 | 0.01244 | -0.03519 | 0.0513 | 0.04615
[5 empty] | 11.12167 | 0.49621 | 0.05467 | 0.00618 | 0.0074 | 0.01224 | 0.01405 | -0.034 | 0.05242 | 0.04595
[5 empty] | 11.12333 | 0.49604 | 0.05199 | 0.00797 | 0.00868 | 0.01222 | 0.0159 | -0.03381 | 0.05396 | 0.04554
[5 empty] | 11.125 | 0.4957 | 0.04976 | 0.00896 | 0.00976 | 0.01207 | 0.01759 | -0.03435 | 0.05484 | 0.04532
[5 empty] | 11.12667 | 0.49483 | 0.04873 | 0.00888 | 0.01053 | 0.01208 | 0.01859 | -0.03537 | 0.05465 | 0.04536
[5 empty] | 11.12833 | 0.49353 | 0.04884 | 0.00772 | 0.01134 | 0.01259 | 0.01849 | -0.0368 | 0.05388 | 0.04559
[5 empty] | 11.13 | 0.4925 | 0.04954 | 0.00598 | 0.01219 | 0.01341 | 0.0176 | -0.03849 | 0.05302 | 0.04579
[5 empty] | 11.13167 | 0.49246 | 0.0503 | 0.00426 | 0.0125 | 0.01381 | 0.0166 | -0.03986 | 0.05242 | 0.04552
[5 empty] | 11.13333 | 0.4934 | 0.05097 | 0.00284 | 0.01173 | 0.01322 | 0.01581 | -0.04036 | 0.05235 | 0.04438
[5 empty] | 11.135 | 0.49466 | 0.05166 | 0.00179 | 0.01013 | 0.01185 | 0.0151 | -0.03977 | 0.05274 | 0.04238
[5 empty] | 11.13667 | 0.49564 | 0.05261 | 0.0012 | 0.00852 | 0.01053 | 0.0142 | -0.03826 | 0.05316 | 0.0401
[5 empty] | 11.13833 | 0.49615 | 0.05392 | 0.00107 | 0.00749 | 0.00987 | 0.01293 | -0.03628 | 0.05337 | 0.03837
[5 empty] | 11.14 | 0.49627 | 0.05542 | 0.00138 | 0.00708 | 0.00981 | 0.01136 | -0.03441 | 0.05346 | 0.03771
[5 empty] | 11.14167 | 0.49619 | 0.05687 | 0.0022 | 0.00713 | 0.01004 | 0.00956 | -0.03321 | 0.05349 | 0.03814
[5 empty] | 11.14333 | 0.49613 | 0.05815 | 0.00357 | 0.00773 | 0.01034 | 0.00753 | -0.03293 | 0.05336 | 0.03931
[5 empty] | 11.145 | 0.49643 | 0.05909 | 0.00522 | 0.00892 | 0.01044 | 0.00536 | -0.0334 | 0.05315 | 0.04082
[5 empty] | 11.14667 | 0.4975 | 0.05925 | 0.00664 | 0.01032 | 0.00995 | 0.0035 | -0.03412 | 0.05307 | 0.04216
[5 empty] | 11.14833 | 0.49961 | 0.05832 | 0.00753 | 0.01126 | 0.00879 | 0.00259 | -0.03442 | 0.05314 | 0.04287
[5 empty] | 11.15 | 0.50261 | 0.05675 | 0.00794 | 0.01153 | 0.00738 | 0.00298 | -0.0338 | 0.0532 | 0.04308
[5 empty] | 11.15167 | 0.50611 | 0.05563 | 0.00789 | 0.01146 | 0.00624 | 0.00432 | -0.03229 | 0.05319 | 0.04353
[5 empty] | 11.15333 | 0.50938 | 0.05588 | 0.00734 | 0.01139 | 0.00545 | 0.00581 | -0.03035 | 0.05317 | 0.04454
[5 empty] | 11.155 | 0.5114 | 0.0574 | 0.00646 | 0.0113 | 0.00467 | 0.00668 | -0.02835 | 0.05316 | 0.04559
[5 empty] | 11.15667 | 0.5113 | 0.05935 | 0.00558 | 0.01112 | 0.00395 | 0.00683 | -0.02638 | 0.05325 | 0.04581
[5 empty] | 11.15833 | 0.50929 | 0.06089 | 0.00487 | 0.01074 | 0.00388 | 0.00672 | -0.02465 | 0.05357 | 0.04475
[5 empty] | 11.16 | 0.50653 | 0.06177 | 0.00421 | 0.00993 | 0.00492 | 0.00673 | -0.0236 | 0.05416 | 0.04284
[5 empty] | 11.16167 | 0.50427 | 0.06221 | 0.00378 | 0.00863 | 0.00688 | 0.00684 | -0.02345 | 0.05499 | 0.04123
[5 empty] | 11.16333 | 0.50307 | 0.06255 | 0.00426 | 0.00713 | 0.00914 | 0.00658 | -0.02398 | 0.05593 | 0.04077
[5 empty] | 11.165 | 0.50283 | 0.0631 | 0.00618 | 0.0059 | 0.01124 | 0.00547 | -0.02514 | 0.05681 | 0.04137
[5 empty] | 11.16667 | 0.50317 | 0.06403 | 0.00908 | 0.00518 | 0.01296 | 0.0037 | -0.02704 | 0.05751 | 0.0423
[5 empty] | 11.16833 | 0.50382 | 0.0652 | 0.01161 | 0.00481 | 0.01393 | 0.0021 | -0.02938 | 0.05806 | 0.04307
[5 empty] | 11.17 | 0.50469 | 0.06632 | 0.01263 | 0.00463 | 0.01391 | 0.00136 | -0.03124 | 0.05845 | 0.04383
[5 empty] | 11.17167 | 0.50574 | 0.06728 | 0.01205 | 0.00471 | 0.01315 | 0.00168 | -0.03185 | 0.05842 | 0.04516
[5 empty] | 11.17333 | 0.50693 | 0.06789 | 0.01061 | 0.00499 | 0.01215 | 0.0028 | -0.03108 | 0.05773 | 0.04743
[5 empty] | 11.175 | 0.50821 | 0.06793 | 0.00918 | 0.00533 | 0.01127 | 0.00406 | -0.02913 | 0.05671 | 0.05045
[5 empty] | 11.17667 | 0.50951 | 0.06757 | 0.00839 | 0.00578 | 0.01081 | 0.00495 | -0.02631 | 0.05595 | 0.0535
[5 empty] | 11.17833 | 0.5108 | 0.06722 | 0.00839 | 0.00639 | 0.01111 | 0.00554 | -0.02339 | 0.05588 | 0.05593
[5 empty] | 11.18 | 0.51206 | 0.06707 | 0.00906 | 0.00669 | 0.01209 | 0.00632 | -0.0213 | 0.05671 | 0.05754
[5 empty] | 11.18167 | 0.51315 | 0.06699 | 0.01015 | 0.00603 | 0.01328 | 0.00728 | -0.02045 | 0.05841 | 0.05856
[5 empty] | 11.18333 | 0.51379 | 0.06662 | 0.01121 | 0.00449 | 0.0141 | 0.00775 | -0.02071 | 0.06074 | 0.05921
[5 empty] | 11.185 | 0.51391 | 0.06558 | 0.0116 | 0.00293 | 0.01404 | 0.00743 | -0.02163 | 0.06317 | 0.05955
[5 empty] | 11.18667 | 0.51365 | 0.06384 | 0.0111 | 0.00198 | 0.01278 | 0.00692 | -0.02253 | 0.06486 | 0.05943
[5 empty] | 11.18833 | 0.51306 | 0.0617 | 0.01013 | 0.00147 | 0.01064 | 0.00675 | -0.02283 | 0.06508 | 0.05863
[5 empty] | 11.19 | 0.51216 | 0.05989 | 0.00942 | 0.000839 | 0.00827 | 0.00684 | -0.02269 | 0.06388 | 0.05691
[5 empty] | 11.19167 | 0.51097 | 0.05915 | 0.00968 | -0.000107 | 0.00609 | 0.00709 | -0.02292 | 0.06194 | 0.0545
[5 empty] | 11.19333 | 0.50958 | 0.05953 | 0.01123 | -0.000802 | 0.00436 | 0.00789 | -0.02409 | 0.05994 | 0.05236
[5 empty] | 11.195 | 0.50845 | 0.06017 | 0.01364 | -0.000571 | 0.0032 | 0.0096 | -0.02593 | 0.05833 | 0.05137
[5 empty] | 11.19667 | 0.50819 | 0.06025 | 0.01567 | 0.000679 | 0.00239 | 0.01203 | -0.02772 | 0.05715 | 0.05135
[5 empty] | 11.19833 | 0.50898 | 0.05979 | 0.01618 | 0.00257 | 0.0017 | 0.01441 | -0.0289 | 0.05597 | 0.05139
[5 empty] | 11.2 | 0.51035 | 0.05947 | 0.0151 | 0.00464 | 0.00121 | 0.01605 | -0.02952 | 0.05458 | 0.05105
[5 empty] | 11.20167 | 0.51154 | 0.05995 | 0.01333 | 0.00651 | 0.00115 | 0.01689 | -0.03003 | 0.05334 | 0.05069
[5 empty] | 11.20333 | 0.51196 | 0.06135 | 0.01181 | 0.00803 | 0.0016 | 0.01705 | -0.03062 | 0.05267 | 0.05079
[5 empty] | 11.205 | 0.51163 | 0.06289 | 0.01074 | 0.00921 | 0.00233 | 0.01633 | -0.03079 | 0.05247 | 0.05135
[5 empty] | 11.20667 | 0.51111 | 0.06333 | 0.00963 | 0.00994 | 0.00262 | 0.01468 | -0.02993 | 0.05212 | 0.05194
[5 empty] | 11.20833 | 0.51106 | 0.06198 | 0.00824 | 0.00994 | 0.00192 | 0.01246 | -0.02799 | 0.05098 | 0.05197
[5 empty] | 11.21 | 0.51169 | 0.05917 | 0.00694 | 0.00895 | 0.000617 | 0.01008 | -0.02561 | 0.04898 | 0.05103
[5 empty] | 11.21167 | 0.51281 | 0.05597 | 0.00605 | 0.0071 | -0.000393 | 0.0079 | -0.0237 | 0.04673 | 0.04922
[5 empty] | 11.21333 | 0.51416 | 0.05343 | 0.0053 | 0.00487 | -0.000761 | 0.00642 | -0.02281 | 0.04482 | 0.04709
[5 empty] | 11.215 | 0.51552 | 0.05184 | 0.00426 | 0.00287 | -0.000919 | 0.00588 | -0.02275 | 0.04349 | 0.04525
[5 empty] | 11.21667 | 0.51657 | 0.05088 | 0.00286 | 0.00165 | -0.00136 | 0.00602 | -0.02306 | 0.0428 | 0.04421
[5 empty] | 11.21833 | 0.51715 | 0.05032 | 0.00159 | 0.00149 | -0.00208 | 0.00656 | -0.02372 | 0.04246 | 0.04425
[5 empty] | 11.22 | 0.51748 | 0.05009 | 0.00122 | 0.00225 | -0.00291 | 0.00773 | -0.02499 | 0.04197 | 0.04538
[5 empty] | 11.22167 | 0.51787 | 0.05002 | 0.00203 | 0.00355 | -0.00381 | 0.00983 | -0.0266 | 0.04144 | 0.04718
[5 empty] | 11.22333 | 0.51858 | 0.0501 | 0.00358 | 0.0049 | -0.0047 | 0.01264 | -0.0278 | 0.0416 | 0.0489
[5 empty] | 11.225 | 0.51986 | 0.05055 | 0.0053 | 0.00588 | -0.0053 | 0.01545 | -0.02788 | 0.04279 | 0.04991
[5 empty] | 11.22667 | 0.52201 | 0.05134 | 0.00702 | 0.00639 | -0.00531 | 0.01752 | -0.02668 | 0.04418 | 0.04986
[5 empty] | 11.22833 | 0.52485 | 0.05192 | 0.00875 | 0.00647 | -0.00445 | 0.01834 | -0.02495 | 0.0446 | 0.04862
[5 empty] | 11.23 | 0.52751 | 0.05176 | 0.01034 | 0.00619 | -0.00276 | 0.01763 | -0.02401 | 0.04378 | 0.04653
[5 empty] | 11.23167 | 0.529 | 0.0509 | 0.01132 | 0.00577 | -0.000686 | 0.01556 | -0.02458 | 0.04212 | 0.04434
[5 empty] | 11.23333 | 0.5291 | 0.0498 | 0.0113 | 0.00545 | 0.00123 | 0.01289 | -0.02614 | 0.03989 | 0.04265
[5 empty] | 11.235 | 0.52818 | 0.04897 | 0.01039 | 0.00522 | 0.00278 | 0.01067 | -0.02739 | 0.03725 | 0.04164
[5 empty] | 11.23667 | 0.52677 | 0.04868 | 0.00918 | 0.00484 | 0.00414 | 0.00972 | -0.02743 | 0.03472 | 0.0412
[5 empty] | 11.23833 | 0.52582 | 0.04895 | 0.00818 | 0.00428 | 0.00547 | 0.0104 | -0.02643 | 0.03332 | 0.04118
[5 empty] | 11.24 | 0.52631 | 0.04954 | 0.00763 | 0.00366 | 0.00672 | 0.01239 | -0.02524 | 0.03393 | 0.04147
[5 empty] | 11.24167 | 0.52829 | 0.04991 | 0.00768 | 0.00318 | 0.00769 | 0.01449 | -0.02447 | 0.03644 | 0.0418
[5 empty] | 11.24333 | 0.53101 | 0.04984 | 0.00842 | 0.00293 | 0.00818 | 0.01545 | -0.02404 | 0.03943 | 0.04198
[5 empty] | 11.245 | 0.53377 | 0.04952 | 0.00964 | 0.00272 | 0.00819 | 0.01496 | -0.02376 | 0.04124 | 0.04212
[5 empty] | 11.24667 | 0.53607 | 0.049 | 0.01081 | 0.00217 | 0.00794 | 0.01354 | -0.02375 | 0.04128 | 0.04239
[5 empty] | 11.24833 | 0.53752 | 0.04817 | 0.01142 | 0.00122 | 0.00778 | 0.01185 | -0.02412 | 0.04023 | 0.04282
[5 empty] | 11.25 | 0.5381 | 0.04717 | 0.01129 | 0.000215 | 0.00792 | 0.01051 | -0.02454 | 0.03922 | 0.0435
[5 empty] | 11.25167 | 0.53818 | 0.04647 | 0.01054 | -0.000499 | 0.00829 | 0.01008 | -0.02436 | 0.03913 | 0.04452
[5 empty] | 11.25333 | 0.53816 | 0.04654 | 0.00942 | -0.000711 | 0.00886 | 0.01065 | -0.02344 | 0.04024 | 0.04561
[5 empty] | 11.255 | 0.53819 | 0.04749 | 0.00838 | -0.000442 | 0.00989 | 0.01161 | -0.02229 | 0.04217 | 0.04634
[5 empty] | 11.25667 | 0.53818 | 0.0489 | 0.00792 | -1.4e-05 | 0.01138 | 0.0121 | -0.02139 | 0.04423 | 0.04673
[5 empty] | 11.25833 | 0.53803 | 0.05016 | 0.00806 | 0.000252 | 0.01272 | 0.01162 | -0.02068 | 0.04593 | 0.04708
[5 empty] | 11.26 | 0.53797 | 0.05105 | 0.00807 | 0.000333 | 0.01323 | 0.01038 | -0.01986 | 0.04703 | 0.04745
[5 empty] | 11.26167 | 0.53845 | 0.05187 | 0.00726 | 0.000136 | 0.0127 | 0.00906 | -0.0189 | 0.04749 | 0.04785
[5 empty] | 11.26333 | 0.53974 | 0.05281 | 0.00583 | -0.000794 | 0.0114 | 0.00806 | -0.01824 | 0.04751 | 0.04813
[5 empty] | 11.265 | 0.54161 | 0.05334 | 0.00447 | -0.00265 | 0.01005 | 0.00733 | -0.01847 | 0.04724 | 0.04795
[5 empty] | 11.26667 | 0.54342 | 0.05277 | 0.00369 | -0.00474 | 0.00928 | 0.00688 | -0.01978 | 0.04682 | 0.04703
[5 empty] | 11.26833 | 0.54445 | 0.05109 | 0.00373 | -0.00596 | 0.00904 | 0.0068 | -0.02173 | 0.04677 | 0.04562
[5 empty] | 11.27 | 0.54427 | 0.04892 | 0.00455 | -0.00596 | 0.00874 | 0.00716 | -0.0237 | 0.04744 | 0.04424
[5 empty] | 11.27167 | 0.54261 | 0.04717 | 0.00583 | -0.00524 | 0.00808 | 0.00816 | -0.02519 | 0.0485 | 0.04331
[5 empty] | 11.27333 | 0.53968 | 0.04644 | 0.0071 | -0.00414 | 0.00714 | 0.00993 | -0.02588 | 0.04937 | 0.04309
[5 empty] | 11.275 | 0.53639 | 0.04651 | 0.00787 | -0.00244 | 0.00604 | 0.01217 | -0.02565 | 0.04983 | 0.04373
[5 empty] | 11.27667 | 0.53387 | 0.04662 | 0.00776 | -0.000114 | 0.00483 | 0.01426 | -0.02488 | 0.0499 | 0.04533
[5 empty] | 11.27833 | 0.53258 | 0.04626 | 0.00643 | 0.00221 | 0.00353 | 0.01551 | -0.02435 | 0.04959 | 0.04761
[5 empty] | 11.28 | 0.53218 | 0.04562 | 0.00377 | 0.00355 | 0.00221 | 0.01549 | -0.02469 | 0.04882 | 0.04992
[5 empty] | 11.28167 | 0.53219 | 0.04534 | 0.000294 | 0.00338 | 0.00108 | 0.0145 | -0.0257 | 0.0479 | 0.05177
[5 empty] | 11.28333 | 0.53258 | 0.04581 | -0.00272 | 0.0019 | 0.000396 | 0.01332 | -0.0266 | 0.04769 | 0.05285
[5 empty] | 11.285 | 0.53359 | 0.04683 | -0.00385 | -0.00038 | -2.8e-05 | 0.01244 | -0.02678 | 0.04867 | 0.05288
[5 empty] | 11.28667 | 0.53506 | 0.04775 | -0.00272 | -0.00299 | -0.000828 | 0.01179 | -0.0264 | 0.05038 | 0.05196
[5 empty] | 11.28833 | 0.53636 | 0.04796 | -0.000346 | -0.0054 | -0.00228 | 0.01109 | -0.0259 | 0.05186 | 0.05067
[5 empty] | 11.29 | 0.53694 | 0.04743 | 0.00197 | -0.00703 | -0.00386 | 0.01002 | -0.02538 | 0.0524 | 0.04958
[5 empty] | 11.29167 | 0.53662 | 0.04653 | 0.00365 | -0.00766 | -0.00485 | 0.00844 | -0.02487 | 0.05183 | 0.04875
[5 empty] | 11.29333 | 0.53553 | 0.0455 | 0.00482 | -0.00744 | -0.00492 | 0.0068 | -0.0248 | 0.05029 | 0.04797
[5 empty] | 11.295 | 0.53409 | 0.04417 | 0.00568 | -0.00649 | -0.00417 | 0.00592 | -0.02565 | 0.04797 | 0.04731
[5 empty] | 11.29667 | 0.53294 | 0.04248 | 0.00635 | -0.00492 | -0.00303 | 0.00631 | -0.02763 | 0.04533 | 0.04721
[5 empty] | 11.29833 | 0.5325 | 0.04096 | 0.0069 | -0.00324 | -0.00214 | 0.00771 | -0.03025 | 0.0431 | 0.04791
[5 empty] | 11.3 | 0.53284 | 0.04052 | 0.00736 | -0.00199 | -0.0019 | 0.00938 | -0.03248 | 0.04175 | 0.04938
[5 empty] | 11.30167 | 0.53385 | 0.04161 | 0.00793 | -0.0012 | -0.00214 | 0.01071 | -0.03352 | 0.0412 | 0.05158
[5 empty] | 11.30333 | 0.53535 | 0.04365 | 0.00878 | -0.000442 | -0.0023 | 0.01164 | -0.03303 | 0.04122 | 0.0542
[5 empty] | 11.305 | 0.53709 | 0.04531 | 0.00966 | 0.000491 | -0.002 | 0.01225 | -0.03117 | 0.04158 | 0.05642
[5 empty] | 11.30667 | 0.53859 | 0.04566 | 0.01017 | 0.00132 | -0.00123 | 0.01249 | -0.02869 | 0.04211 | 0.05704
[5 empty] | 11.30833 | 0.53935 | 0.04477 | 0.01026 | 0.00176 | 5.4e-05 | 0.01239 | -0.02655 | 0.04263 | 0.05537
[5 empty] | 11.31 | 0.53929 | 0.0435 | 0.01008 | 0.0019 | 0.00176 | 0.01219 | -0.02507 | 0.04299 | 0.0518
[5 empty] | 11.31167 | 0.53866 | 0.04274 | 0.00963 | 0.00178 | 0.00328 | 0.01199 | -0.02401 | 0.0432 | 0.04763
[5 empty] | 11.31333 | 0.53788 | 0.04274 | 0.00885 | 0.00118 | 0.0038 | 0.01159 | -0.02301 | 0.04364 | 0.04436
[5 empty] | 11.315 | 0.53741 | 0.04285 | 0.00793 | -5.2e-05 | 0.00295 | 0.01088 | -0.02192 | 0.04477 | 0.04282
[5 empty] | 11.31667 | 0.53749 | 0.04216 | 0.00704 | -0.00179 | 0.00115 | 0.01022 | -0.02102 | 0.0465 | 0.04277
[5 empty] | 11.31833 | 0.538 | 0.04056 | 0.00614 | -0.00349 | -0.000737 | 0.00998 | -0.02077 | 0.04812 | 0.04343
[5 empty] | 11.32 | 0.53845 | 0.03884 | 0.00525 | -0.00439 | -0.00211 | 0.01003 | -0.02124 | 0.04894 | 0.04425
[5 empty] | 11.32167 | 0.53828 | 0.03785 | 0.00462 | -0.00437 | -0.00295 | 0.00986 | -0.02194 | 0.04889 | 0.04503
[5 empty] | 11.32333 | 0.53746 | 0.03783 | 0.00445 | -0.00402 | -0.00326 | 0.00921 | -0.02251 | 0.04861 | 0.04564
[5 empty] | 11.325 | 0.53656 | 0.03845 | 0.00465 | -0.00373 | -0.00273 | 0.0082 | -0.02311 | 0.04895 | 0.04602
[5 empty] | 11.32667 | 0.53601 | 0.03943 | 0.00494 | -0.00355 | -0.00131 | 0.00728 | -0.02405 | 0.04988 | 0.04608
[5 empty] | 11.32833 | 0.53581 | 0.04085 | 0.00502 | -0.00345 | 0.000434 | 0.00686 | -0.02523 | 0.05037 | 0.04553
[5 empty] | 11.33 | 0.53552 | 0.04271 | 0.00483 | -0.00353 | 0.00166 | 0.007 | -0.02621 | 0.04982 | 0.04424
[5 empty] | 11.33167 | 0.53463 | 0.04464 | 0.00469 | -0.00403 | 0.00193 | 0.00752 | -0.02651 | 0.04864 | 0.04262
[5 empty] | 11.33333 | 0.53321 | 0.04588 | 0.00503 | -0.00503 | 0.00157 | 0.0083 | -0.02588 | 0.04738 | 0.04126
[5 empty] | 11.335 | 0.53183 | 0.04583 | 0.00609 | -0.00627 | 0.00133 | 0.00947 | -0.02436 | 0.04627 | 0.04054
[5 empty] | 11.33667 | 0.53089 | 0.04473 | 0.00776 | -0.00742 | 0.00174 | 0.01104 | -0.02235 | 0.04553 | 0.04052
[5 empty] | 11.33833 | 0.53052 | 0.04352 | 0.00945 | -0.00825 | 0.00272 | 0.01253 | -0.02049 | 0.04541 | 0.04093
[5 empty] | 11.34 | 0.53075 | 0.04275 | 0.0105 | -0.00851 | 0.00365 | 0.01314 | -0.01947 | 0.04617 | 0.04148
[5 empty] | 11.34167 | 0.53128 | 0.04217 | 0.0108 | -0.00798 | 0.004 | 0.01267 | -0.01977 | 0.04793 | 0.04208
[5 empty] | 11.34333 | 0.53159 | 0.04141 | 0.01058 | -0.00674 | 0.0039 | 0.01169 | -0.02142 | 0.05032 | 0.04256
[5 empty] | 11.345 | 0.53127 | 0.04053 | 0.01002 | -0.00534 | 0.00386 | 0.01067 | -0.02392 | 0.05254 | 0.04265
[5 empty] | 11.34667 | 0.53018 | 0.0399 | 0.00928 | -0.00428 | 0.00421 | 0.00955 | -0.02633 | 0.0539 | 0.04216
[5 empty] | 11.34833 | 0.52857 | 0.03989 | 0.00867 | -0.00364 | 0.00475 | 0.00823 | -0.02789 | 0.05431 | 0.04106
[5 empty] | 11.35 | 0.52679 | 0.04062 | 0.00826 | -0.00339 | 0.00502 | 0.00676 | -0.02862 | 0.05397 | 0.03975
[5 empty] | 11.35167 | 0.52509 | 0.04177 | 0.00792 | -0.00381 | 0.00468 | 0.00536 | -0.02914 | 0.0529 | 0.03897
[5 empty] | 11.35333 | 0.52371 | 0.04293 | 0.00748 | -0.00514 | 0.00372 | 0.00438 | -0.02979 | 0.05127 | 0.03899
[5 empty] | 11.355 | 0.52274 | 0.044 | 0.00681 | -0.00693 | 0.00222 | 0.00388 | -0.03006 | 0.04983 | 0.03959
[5 empty] | 11.35667 | 0.52224 | 0.0449 | 0.00586 | -0.00822 | 8.5e-05 | 0.00341 | -0.02918 | 0.04942 | 0.04061
[5 empty] | 11.35833 | 0.52217 | 0.04533 | 0.00509 | -0.00846 | -0.00256 | 0.0027 | -0.02706 | 0.05008 | 0.04188
[5 empty] | 11.36 | 0.52222 | 0.04492 | 0.00497 | -0.00811 | -0.00499 | 0.00217 | -0.0245 | 0.05128 | 0.04293
[5 empty] | 11.36167 | 0.52186 | 0.0436 | 0.00528 | -0.00813 | -0.00614 | 0.00244 | -0.0226 | 0.0526 | 0.04314
[5 empty] | 11.36333 | 0.52088 | 0.04172 | 0.00528 | -0.00891 | -0.00551 | 0.00354 | -0.02201 | 0.05378 | 0.04232
[5 empty] | 11.365 | 0.51965 | 0.03972 | 0.0046 | -0.01005 | -0.00359 | 0.00442 | -0.02242 | 0.05447 | 0.04072
[5 empty] | 11.36667 | 0.51849 | 0.03801 | 0.0034 | -0.01097 | -0.00124 | 0.00389 | -0.02297 | 0.05447 | 0.03874
[5 empty] | 11.36833 | 0.51717 | 0.03701 | 0.00199 | -0.01142 | 0.00102 | 0.002 | -0.02313 | 0.05382 | 0.03691
[5 empty] | 11.37 | 0.51546 | 0.037 | 0.000576 | -0.01162 | 0.00301 | -7.6e-05 | -0.02313 | 0.05278 | 0.03581
[5 empty] | 11.37167 | 0.51358 | 0.03789 | -0.000673 | -0.01208 | 0.00447 | -0.00128 | -0.02332 | 0.05197 | 0.03573
[5 empty] | 11.37333 | 0.51172 | 0.03937 | -0.00152 | -0.01309 | 0.00494 | -0.00134 | -0.02368 | 0.05217 | 0.03664
[5 empty] | 11.375 | 0.50996 | 0.04094 | -0.00159 | -0.01434 | 0.00405 | -0.000291 | -0.02413 | 0.05378 | 0.03823
[5 empty] | 11.37667 | 0.50877 | 0.04204 | -0.000842 | -0.01516 | 0.00185 | 0.00179 | -0.0248 | 0.05657 | 0.0401
[5 empty] | 11.37833 | 0.50885 | 0.04241 | 9.4e-05 | -0.01509 | -0.000943 | 0.00449 | -0.02567 | 0.0598 | 0.04195
[5 empty] | 11.38 | 0.51033 | 0.04234 | 0.000364 | -0.01409 | -0.00316 | 0.007 | -0.02633 | 0.06276 | 0.04355
[5 empty] | 11.38167 | 0.51253 | 0.04233 | -0.000209 | -0.01219 | -0.00405 | 0.00851 | -0.02635 | 0.06515 | 0.04503
[5 empty] | 11.38333 | 0.51423 | 0.0427 | -0.000907 | -0.00961 | -0.00357 | 0.00865 | -0.02579 | 0.06662 | 0.04652
[5 empty] | 11.385 | 0.51446 | 0.04349 | -0.000992 | -0.00692 | -0.00202 | 0.00764 | -0.02508 | 0.06672 | 0.04789
[5 empty] | 11.38667 | 0.51299 | 0.04449 | -0.000514 | -0.0049 | 0.000175 | 0.0059 | -0.02441 | 0.06539 | 0.04872
[5 empty] | 11.38833 | 0.51034 | 0.04543 | 4.6e-05 | -0.00402 | 0.00255 | 0.0041 | -0.02367 | 0.06336 | 0.04871
[5 empty] | 11.39 | 0.5073 | 0.04635 | 0.000509 | -0.00415 | 0.00459 | 0.00324 | -0.0229 | 0.06168 | 0.04791
[5 empty] | 11.39167 | 0.50445 | 0.04735 | 0.000982 | -0.00473 | 0.00593 | 0.00404 | -0.02267 | 0.06078 | 0.04667
[5 empty] | 11.39333 | 0.50208 | 0.04813 | 0.00149 | -0.00507 | 0.00646 | 0.00601 | -0.02336 | 0.06017 | 0.04546
[5 empty] | 11.395 | 0.50043 | 0.04808 | 0.00205 | -0.00475 | 0.00625 | 0.00776 | -0.02473 | 0.05947 | 0.04458
[5 empty] | 11.39667 | 0.49949 | 0.04702 | 0.00277 | -0.00395 | 0.0055 | 0.00808 | -0.02618 | 0.05889 | 0.04383
[5 empty] | 11.39833 | 0.49891 | 0.04536 | 0.0037 | -0.00304 | 0.00451 | 0.00679 | -0.02725 | 0.05875 | 0.04262
[5 empty] | 11.4 | 0.49848 | 0.04354 | 0.00468 | -0.00226 | 0.00351 | 0.00458 | -0.02771 | 0.0591 | 0.04076
[5 empty] | 11.40167 | 0.49824 | 0.04176 | 0.00567 | -0.00168 | 0.00241 | 0.00266 | -0.0276 | 0.05976 | 0.03876
[5 empty] | 11.40333 | 0.49809 | 0.04019 | 0.00686 | -0.00122 | 0.00103 | 0.00206 | -0.02733 | 0.06033 | 0.03732
[5 empty] | 11.405 | 0.49773 | 0.03889 | 0.00845 | -0.000673 | -0.000804 | 0.00294 | -0.02735 | 0.06038 | 0.03666
[5 empty] | 11.40667 | 0.49718 | 0.03787 | 0.01046 | -8.4e-05 | -0.00305 | 0.00469 | -0.02768 | 0.05951 | 0.03646
[5 empty] | 11.40833 | 0.4967 | 0.03729 | 0.01248 | 6.6e-05 | -0.00517 | 0.00669 | -0.02801 | 0.05747 | 0.03624
[5 empty] | 11.41 | 0.49635 | 0.03738 | 0.01373 | -0.000392 | -0.00642 | 0.00855 | -0.02819 | 0.05481 | 0.03595
[5 empty] | 11.41167 | 0.49578 | 0.03816 | 0.01367 | -0.000986 | -0.00652 | 0.01012 | -0.02832 | 0.05278 | 0.03583
[5 empty] | 11.41333 | 0.49461 | 0.03932 | 0.01241 | -0.00134 | -0.00561 | 0.01152 | -0.02851 | 0.052 | 0.03595
[5 empty] | 11.415 | 0.49307 | 0.04013 | 0.01065 | -0.00143 | -0.00402 | 0.01276 | -0.02849 | 0.05217 | 0.03603
[5 empty] | 11.41667 | 0.4918 | 0.03982 | 0.00943 | -0.00119 | -0.00205 | 0.01355 | -0.02775 | 0.05307 | 0.03596
[5 empty] | 11.41833 | 0.4911 | 0.03822 | 0.00952 | -0.000743 | 0.000153 | 0.01363 | -0.02615 | 0.0548 | 0.03622
[5 empty] | 11.42 | 0.49095 | 0.03603 | 0.0109 | -0.000716 | 0.00227 | 0.013 | -0.02421 | 0.05715 | 0.03719
[5 empty] | 11.42167 | 0.49145 | 0.03413 | 0.0129 | -0.00164 | 0.00359 | 0.01209 | -0.02281 | 0.05944 | 0.03855
[5 empty] | 11.42333 | 0.49259 | 0.03303 | 0.0148 | -0.00328 | 0.00358 | 0.01152 | -0.02254 | 0.06093 | 0.03968
[5 empty] | 11.425 | 0.49408 | 0.03271 | 0.01589 | -0.00497 | 0.00229 | 0.01175 | -0.0234 | 0.06119 | 0.04017
[5 empty] | 11.42667 | 0.49525 | 0.03301 | 0.0158 | -0.00637 | 0.000169 | 0.01267 | -0.02475 | 0.06019 | 0.03976
[5 empty] | 11.42833 | 0.49521 | 0.03358 | 0.01495 | -0.00749 | -0.00209 | 0.01359 | -0.02586 | 0.05822 | 0.03828
[5 empty] | 11.43 | 0.49356 | 0.03376 | 0.01431 | -0.00835 | -0.00383 | 0.01372 | -0.02632 | 0.05562 | 0.03605
[5 empty] | 11.43167 | 0.49085 | 0.03303 | 0.01428 | -0.00873 | -0.00479 | 0.0128 | -0.02598 | 0.05251 | 0.03397
[5 empty] | 11.43333 | 0.48786 | 0.03153 | 0.01433 | -0.00848 | -0.00514 | 0.01125 | -0.02482 | 0.04908 | 0.03293
[5 empty] | 11.435 | 0.48515 | 0.02996 | 0.01385 | -0.00794 | -0.005 | 0.00957 | -0.02316 | 0.04587 | 0.03315
[5 empty] | 11.43667 | 0.48297 | 0.02896 | 0.01292 | -0.00754 | -0.00426 | 0.00805 | -0.02156 | 0.04364 | 0.03416
[5 empty] | 11.43833 | 0.48135 | 0.02862 | 0.0122 | -0.00745 | -0.00294 | 0.00682 | -0.02049 | 0.04274 | 0.03538
[5 empty] | 11.44 | 0.48005 | 0.02864 | 0.0124 | -0.00764 | -0.00144 | 0.00611 | -0.02013 | 0.04284 | 0.0366
[5 empty] | 11.44167 | 0.47903 | 0.02876 | 0.01376 | -0.00822 | -0.000237 | 0.00628 | -0.02061 | 0.04348 | 0.03792
[5 empty] | 11.44333 | 0.47853 | 0.02905 | 0.01586 | -0.00939 | 0.000451 | 0.00723 | -0.02199 | 0.04426 | 0.03929
[5 empty] | 11.445 | 0.47843 | 0.02967 | 0.018 | -0.01127 | 0.000742 | 0.00805 | -0.0241 | 0.0448 | 0.04056
[5 empty] | 11.44667 | 0.47805 | 0.03078 | 0.01941 | -0.01373 | 0.000792 | 0.0078 | -0.0265 | 0.04503 | 0.0416
[5 empty] | 11.44833 | 0.47685 | 0.03239 | 0.0194 | -0.01644 | 0.000665 | 0.0066 | -0.02864 | 0.04541 | 0.04218
[5 empty] | 11.45 | 0.47525 | 0.03449 | 0.01764 | -0.0192 | 0.000477 | 0.00537 | -0.03012 | 0.04618 | 0.04219
[5 empty] | 11.45167 | 0.47425 | 0.03692 | 0.01458 | -0.02187 | 0.000236 | 0.00471 | -0.0308 | 0.04695 | 0.04168
[5 empty] | 11.45333 | 0.47424 | 0.03911 | 0.01132 | -0.02376 | -0.000202 | 0.00443 | -0.03062 | 0.04704 | 0.04087
[5 empty] | 11.455 | 0.47472 | 0.04011 | 0.00903 | -0.02377 | -0.000701 | 0.00371 | -0.02959 | 0.04611 | 0.04015
[5 empty] | 11.45667 | 0.47503 | 0.0395 | 0.00807 | -0.02149 | -0.000754 | 0.00203 | -0.02803 | 0.04439 | 0.03995
[5 empty] | 11.45833 | 0.47477 | 0.0381 | 0.00784 | -0.01769 | -0.000111 | -0.000185 | -0.02651 | 0.04269 | 0.04028
[5 empty] | 11.46 | 0.47359 | 0.03707 | 0.00774 | -0.01354 | 0.000851 | -0.00199 | -0.02536 | 0.04175 | 0.04087
[5 empty] | 11.46167 | 0.47103 | 0.0367 | 0.00785 | -0.00962 | 0.00173 | -0.00294 | -0.02438 | 0.04161 | 0.04152
[5 empty] | 11.46333 | 0.4671 | 0.03646 | 0.00833 | -0.00631 | 0.00252 | -0.00315 | -0.02322 | 0.04195 | 0.04186
[5 empty] | 11.465 | 0.46256 | 0.03588 | 0.00903 | -0.00423 | 0.00336 | -0.00273 | -0.02203 | 0.04263 | 0.04136
[5 empty] | 11.46667 | 0.45854 | 0.03496 | 0.00964 | -0.00385 | 0.0042 | -0.00189 | -0.0213 | 0.04355 | 0.04013
[5 empty] | 11.46833 | 0.45577 | 0.034 | 0.00999 | -0.00507 | 0.00477 | -0.000978 | -0.02121 | 0.04442 | 0.0391
[5 empty] | 11.47 | 0.45424 | 0.03323 | 0.01024 | -0.00715 | 0.00458 | -0.0002 | -0.02148 | 0.04505 | 0.03902
[5 empty] | 11.47167 | 0.45364 | 0.03271 | 0.01066 | -0.00908 | 0.00343 | 0.000601 | -0.02178 | 0.0456 | 0.03985
[5 empty] | 11.47333 | 0.4537 | 0.03224 | 0.01143 | -0.01015 | 0.00158 | 0.00149 | -0.02209 | 0.04635 | 0.04111
[5 empty] | 11.475 | 0.45423 | 0.03171 | 0.01258 | -0.01033 | -0.000518 | 0.00223 | -0.02252 | 0.04749 | 0.0422
[5 empty] | 11.47667 | 0.45497 | 0.03126 | 0.01374 | -0.01026 | -0.00243 | 0.00264 | -0.02313 | 0.04899 | 0.04256
[5 empty] | 11.47833 | 0.45575 | 0.03079 | 0.0142 | -0.01071 | -0.0038 | 0.00296 | -0.0239 | 0.05042 | 0.04195
[5 empty] | 11.48 | 0.45649 | 0.02999 | 0.0138 | -0.01188 | -0.00436 | 0.0036 | -0.02478 | 0.05098 | 0.04063
[5 empty] | 11.48167 | 0.4571 | 0.02898 | 0.01307 | -0.01323 | -0.00388 | 0.00462 | -0.02575 | 0.05036 | 0.03919
[5 empty] | 11.48333 | 0.45731 | 0.02836 | 0.01242 | -0.01371 | -0.00245 | 0.00555 | -0.0267 | 0.04925 | 0.03818
[5 empty] | 11.485 | 0.45679 | 0.02857 | 0.01184 | -0.01254 | -0.000863 | 0.00588 | -0.02713 | 0.04879 | 0.03797
[5 empty] | 11.48667 | 0.45548 | 0.02948 | 0.01142 | -0.00997 | -0.000112 | 0.0056 | -0.02627 | 0.04949 | 0.03863
[5 empty] | 11.48833 | 0.45374 | 0.03059 | 0.01153 | -0.007 | -0.000385 | 0.00517 | -0.02393 | 0.05107 | 0.03997
[5 empty] | 11.49 | 0.45189 | 0.03154 | 0.01212 | -0.00454 | -0.000923 | 0.00505 | -0.02092 | 0.05301 | 0.04165
[5 empty] | 11.49167 | 0.45013 | 0.03224 | 0.01268 | -0.00301 | -0.00114 | 0.00545 | -0.01865 | 0.05465 | 0.04301
[5 empty] | 11.49333 | 0.44857 | 0.03271 | 0.01292 | -0.00239 | -0.00127 | 0.00641 | -0.01791 | 0.05537 | 0.0434
[5 empty] | 11.495 | 0.44722 | 0.03302 | 0.01303 | -0.00237 | -0.00169 | 0.00792 | -0.01814 | 0.05488 | 0.0429
[5 empty] | 11.49667 | 0.446 | 0.03347 | 0.01328 | -0.00268 | -0.00219 | 0.00957 | -0.01825 | 0.05344 | 0.04224
[5 empty] | 11.49833 | 0.44509 | 0.03439 | 0.01351 | -0.00339 | -0.0022 | 0.01069 | -0.01765 | 0.05148 | 0.04208
[5 empty] | 11.5 | 0.44485 | 0.03581 | 0.0132 | -0.0046 | -0.00167 | 0.01095 | -0.01652 | 0.04942 | 0.04253
[5 empty] | 11.50167 | 0.44547 | 0.03722 | 0.01206 | -0.00621 | -0.000947 | 0.01042 | -0.01553 | 0.04778 | 0.04335
[5 empty] | 11.50333 | 0.44654 | 0.03767 | 0.01063 | -0.00793 | -0.000217 | 0.00917 | -0.01551 | 0.04692 | 0.04427
[5 empty] | 11.505 | 0.44738 | 0.03657 | 0.00975 | -0.0092 | 0.000563 | 0.00741 | -0.01704 | 0.04677 | 0.04503
[5 empty] | 11.50667 | 0.4475 | 0.03433 | 0.00937 | -0.00935 | 0.00124 | 0.00566 | -0.01986 | 0.04697 | 0.04553
[5 empty] | 11.50833 | 0.44685 | 0.03189 | 0.00878 | -0.00812 | 0.0015 | 0.00433 | -0.02274 | 0.04709 | 0.04591
[5 empty] | 11.51 | 0.4455 | 0.02991 | 0.00766 | -0.00607 | 0.00124 | 0.00331 | -0.02439 | 0.04695 | 0.04625
[5 empty] | 11.51167 | 0.44357 | 0.02845 | 0.00642 | -0.00409 | 0.000716 | 0.00228 | -0.02432 | 0.04675 | 0.04628
[5 empty] | 11.51333 | 0.44124 | 0.02744 | 0.00561 | -0.00245 | 0.00035 | 0.00121 | -0.02289 | 0.04689 | 0.04561
[5 empty] | 11.515 | 0.43883 | 0.02701 | 0.00534 | -0.00103 | 0.000159 | 0.000374 | -0.02082 | 0.04746 | 0.04395
[5 empty] | 11.51667 | 0.43677 | 0.02745 | 0.00549 | 2e-06 | -0.000187 | 0.000223 | -0.01885 | 0.04823 | 0.04151
[5 empty] | 11.51833 | 0.43536 | 0.02892 | 0.00589 | 0.000435 | -0.000704 | 0.00117 | -0.01747 | 0.04905 | 0.03898
[5 empty] | 11.52 | 0.43457 | 0.03127 | 0.00624 | 0.000577 | -0.000915 | 0.00319 | -0.0168 | 0.04987 | 0.03721
[5 empty] | 11.52167 | 0.43416 | 0.03383 | 0.00634 | 0.000905 | -0.000234 | 0.00556 | -0.01677 | 0.05058 | 0.03685
[5 empty] | 11.52333 | 0.43375 | 0.03548 | 0.00619 | 0.00146 | 0.0016 | 0.00737 | -0.01738 | 0.05102 | 0.03793
[5 empty] | 11.525 | 0.43267 | 0.03536 | 0.00578 | 0.00196 | 0.00429 | 0.00825 | -0.01849 | 0.05102 | 0.03963
[5 empty] | 11.52667 | 0.43034 | 0.03345 | 0.00506 | 0.00221 | 0.00711 | 0.00837 | -0.01965 | 0.0504 | 0.04116
[5 empty] | 11.52833 | 0.42677 | 0.0306 | 0.00415 | 0.00223 | 0.0093 | 0.00811 | -0.02034 | 0.04902 | 0.04228
[5 empty] | 11.53 | 0.42266 | 0.02773 | 0.00324 | 0.00212 | 0.01027 | 0.00798 | -0.02031 | 0.04691 | 0.04306
[5 empty] | 11.53167 | 0.41895 | 0.02532 | 0.00236 | 0.00196 | 0.00988 | 0.00826 | -0.01947 | 0.0444 | 0.04339
[5 empty] | 11.53333 | 0.41648 | 0.02355 | 0.00149 | 0.00191 | 0.00849 | 0.0085 | -0.01776 | 0.04219 | 0.04317
[5 empty] | 11.535 | 0.41573 | 0.02252 | 0.000538 | 0.00205 | 0.00674 | 0.008 | -0.01495 | 0.04099 | 0.04278
[5 empty] | 11.53667 | 0.41649 | 0.02219 | -0.000884 | 0.00214 | 0.00517 | 0.0069 | -0.0111 | 0.04086 | 0.0429
[5 empty] | 11.53833 | 0.41809 | 0.02218 | -0.00295 | 0.00185 | 0.00404 | 0.00623 | -0.00711 | 0.04104 | 0.04362
[5 empty] | 11.54 | 0.41988 | 0.02205 | -0.00513 | 0.00113 | 0.00363 | 0.00676 | -0.00434 | 0.04079 | 0.04427
[5 empty] | 11.54167 | 0.42133 | 0.02176 | -0.00667 | 0.000277 | 0.00422 | 0.00825 | -0.00352 | 0.03997 | 0.0442
[5 empty] | 11.54333 | 0.42216 | 0.02176 | -0.00727 | -0.000137 | 0.00571 | 0.00999 | -0.00455 | 0.03899 | 0.04321
[5 empty] | 11.545 | 0.42247 | 0.02247 | -0.00719 | 0.000285 | 0.00761 | 0.01155 | -0.00694 | 0.03839 | 0.04139
[5 empty] | 11.54667 | 0.42223 | 0.02384 | -0.0068 | 0.00146 | 0.00937 | 0.0131 | -0.00995 | 0.03859 | 0.03914
[5 empty] | 11.54833 | 0.4211 | 0.02532 | -0.00617 | 0.00296 | 0.01071 | 0.0151 | -0.01268 | 0.03981 | 0.0372
[5 empty] | 11.55 | 0.41909 | 0.02618 | -0.00502 | 0.00435 | 0.01151 | 0.01741 | -0.01442 | 0.04181 | 0.03627
[5 empty] | 11.55167 | 0.41686 | 0.02619 | -0.00314 | 0.00528 | 0.01163 | 0.01905 | -0.01517 | 0.0441 | 0.03666
[5 empty] | 11.55333 | 0.41505 | 0.02596 | -0.000767 | 0.00555 | 0.01093 | 0.0192 | -0.01549 | 0.0463 | 0.03836
[5 empty] | 11.555 | 0.41374 | 0.02652 | 0.00154 | 0.00541 | 0.00955 | 0.01774 | -0.01574 | 0.04833 | 0.04094
[5 empty] | 11.55667 | 0.41267 | 0.02831 | 0.00321 | 0.00533 | 0.00785 | 0.01494 | -0.01592 | 0.05001 | 0.04374
[5 empty] | 11.55833 | 0.41162 | 0.03074 | 0.00396 | 0.00541 | 0.00616 | 0.01143 | -0.01594 | 0.05106 | 0.04626
[5 empty] | 11.56 | 0.41048 | 0.03277 | 0.00401 | 0.00553 | 0.00487 | 0.00814 | -0.01559 | 0.05148 | 0.04824
[5 empty] | 11.56167 | 0.4093 | 0.03382 | 0.00388 | 0.0058 | 0.00448 | 0.00571 | -0.0145 | 0.05152 | 0.04958
[5 empty] | 11.56333 | 0.40826 | 0.03406 | 0.00398 | 0.00657 | 0.00527 | 0.00399 | -0.01243 | 0.05131 | 0.05038
[5 empty] | 11.565 | 0.40774 | 0.03397 | 0.00435 | 0.00803 | 0.00704 | 0.00256 | -0.00967 | 0.05087 | 0.05086
[5 empty] | 11.56667 | 0.40811 | 0.03374 | 0.00477 | 0.01 | 0.00904 | 0.00134 | -0.00719 | 0.05046 | 0.05119
[5 empty] | 11.56833 | 0.4094 | 0.0331 | 0.00491 | 0.01206 | 0.0104 | 0.00062 | -0.00583 | 0.05034 | 0.05167
[5 empty] | 11.57 | 0.41117 | 0.03186 | 0.00437 | 0.01375 | 0.01061 | 0.000676 | -0.00551 | 0.05042 | 0.05262
[5 empty] | 11.57167 | 0.4129 | 0.03047 | 0.00303 | 0.0145 | 0.00988 | 0.00181 | -0.0057 | 0.05039 | 0.05397
[5 empty] | 11.57333 | 0.414 | 0.02959 | 0.00138 | 0.01385 | 0.00891 | 0.0042 | -0.00615 | 0.05004 | 0.05522
[5 empty] | 11.575 | 0.41382 | 0.02949 | 0.000343 | 0.01191 | 0.00844 | 0.00755 | -0.00675 | 0.04937 | 0.05589
[5 empty] | 11.57667 | 0.41202 | 0.03004 | 0.000475 | 0.00964 | 0.00899 | 0.01134 | -0.00718 | 0.04869 | 0.05616
[5 empty] | 11.57833 | 0.40906 | 0.03099 | 0.00151 | 0.00801 | 0.01085 | 0.01504 | -0.00739 | 0.0484 | 0.05651
[5 empty] | 11.58 | 0.406 | 0.03193 | 0.00264 | 0.00701 | 0.01381 | 0.01823 | -0.00768 | 0.0486 | 0.05692
[5 empty] | 11.58167 | 0.40389 | 0.03254 | 0.00311 | 0.00603 | 0.017 | 0.02076 | -0.00831 | 0.04909 | 0.05683
[5 empty] | 11.58333 | 0.40335 | 0.03273 | 0.00246 | 0.00491 | 0.01946 | 0.02275 | -0.00937 | 0.04977 | 0.05607
[5 empty] | 11.585 | 0.40418 | 0.03256 | 0.000753 | 0.00399 | 0.0206 | 0.02411 | -0.01087 | 0.05072 | 0.05481
[5 empty] | 11.58667 | 0.40538 | 0.03223 | -0.00148 | 0.00353 | 0.02031 | 0.02455 | -0.01256 | 0.05194 | 0.05304
[5 empty] | 11.58833 | 0.40582 | 0.03213 | -0.00361 | 0.00356 | 0.01892 | 0.02391 | -0.01393 | 0.05321 | 0.05078
[5 empty] | 11.59 | 0.40512 | 0.03245 | -0.00504 | 0.00385 | 0.01696 | 0.02226 | -0.01458 | 0.05416 | 0.04845
[5 empty] | 11.59167 | 0.40366 | 0.03317 | -0.00514 | 0.004 | 0.01456 | 0.01991 | -0.0146 | 0.05452 | 0.04666
[5 empty] | 11.59333 | 0.40201 | 0.03422 | -0.00368 | 0.00372 | 0.01163 | 0.01755 | -0.01433 | 0.05424 | 0.04575
[5 empty] | 11.595 | 0.4007 | 0.03553 | -0.00127 | 0.00323 | 0.00848 | 0.01603 | -0.01402 | 0.05352 | 0.04571
[5 empty] | 11.59667 | 0.40026 | 0.03682 | 0.0012 | 0.00315 | 0.00585 | 0.0158 | -0.01379 | 0.05264 | 0.04629
[5 empty] | 11.59833 | 0.40061 | 0.03786 | 0.00341 | 0.00381 | 0.00457 | 0.01673 | -0.01359 | 0.0517 | 0.04723
[5 empty] | 11.6 | 0.40071 | 0.03847 | 0.00541 | 0.0048 | 0.00509 | 0.01835 | -0.0133 | 0.05066 | 0.04826
[5 empty] | 11.60167 | 0.39944 | 0.03839 | 0.00696 | 0.00527 | 0.00698 | 0.02036 | -0.01283 | 0.04973 | 0.04914
[5 empty] | 11.60333 | 0.39671 | 0.03754 | 0.00787 | 0.00475 | 0.00909 | 0.02251 | -0.01228 | 0.04929 | 0.04969
[5 empty] | 11.605 | 0.39344 | 0.03605 | 0.00845 | 0.00358 | 0.0102 | 0.02431 | -0.01168 | 0.04939 | 0.04993
[5 empty] | 11.60667 | 0.39073 | 0.03422 | 0.0091 | 0.00267 | 0.00988 | 0.0252 | -0.01089 | 0.04961 | 0.05012
[5 empty] | 11.60833 | 0.3893 | 0.03243 | 0.0096 | 0.00275 | 0.00865 | 0.02486 | -0.01 | 0.04955 | 0.05064
[5 empty] | 11.61 | 0.38925 | 0.03096 | 0.00928 | 0.00386 | 0.00723 | 0.02339 | -0.00946 | 0.04923 | 0.05171
[5 empty] | 11.61167 | 0.39007 | 0.02983 | 0.00788 | 0.00537 | 0.0059 | 0.02127 | -0.00958 | 0.04906 | 0.05305
[5 empty] | 11.61333 | 0.39105 | 0.02911 | 0.00591 | 0.00623 | 0.00483 | 0.0192 | -0.01027 | 0.04931 | 0.05396
[5 empty] | 11.615 | 0.39169 | 0.02901 | 0.00421 | 0.00551 | 0.00436 | 0.01786 | -0.0112 | 0.04986 | 0.0538
[5 empty] | 11.61667 | 0.39163 | 0.02956 | 0.00334 | 0.003 | 0.00477 | 0.01763 | -0.01205 | 0.05042 | 0.05249
[5 empty] | 11.61833 | 0.39078 | 0.03034 | 0.00328 | -0.000667 | 0.00595 | 0.01831 | -0.0127 | 0.05075 | 0.05052
[5 empty] | 11.62 | 0.38946 | 0.03072 | 0.00365 | -0.00446 | 0.00765 | 0.01945 | -0.0132 | 0.0509 | 0.04816
[5 empty] | 11.62167 | 0.38819 | 0.03039 | 0.00401 | -0.00744 | 0.0095 | 0.02055 | -0.01361 | 0.05108 | 0.04536
[5 empty] | 11.62333 | 0.38728 | 0.02951 | 0.00401 | -0.00888 | 0.01096 | 0.02097 | -0.01385 | 0.05152 | 0.04232
[5 empty] | 11.625 | 0.38686 | 0.02842 | 0.00361 | -0.00826 | 0.01169 | 0.02026 | -0.01373 | 0.05229 | 0.03965
[5 empty] | 11.62667 | 0.3869 | 0.02755 | 0.00315 | -0.00563 | 0.01191 | 0.01857 | -0.01314 | 0.05329 | 0.03799
[5 empty] | 11.62833 | 0.38729 | 0.02703 | 0.00303 | -0.00182 | 0.01216 | 0.01634 | -0.01223 | 0.05433 | 0.03775
[5 empty] | 11.63 | 0.38783 | 0.02631 | 0.0032 | 0.00181 | 0.01286 | 0.01387 | -0.01125 | 0.05539 | 0.03899
[5 empty] | 11.63167 | 0.38821 | 0.02487 | 0.0034 | 0.00394 | 0.01383 | 0.01135 | -0.01048 | 0.05655 | 0.04128
[5 empty] | 11.63333 | 0.38793 | 0.02294 | 0.00359 | 0.00422 | 0.01428 | 0.00908 | -0.01036 | 0.05787 | 0.04358
[5 empty] | 11.635 | 0.38659 | 0.0213 | 0.00367 | 0.00383 | 0.01356 | 0.00751 | -0.01123 | 0.05944 | 0.04486
[5 empty] | 11.63667 | 0.38426 | 0.02066 | 0.00349 | 0.00432 | 0.01201 | 0.0071 | -0.01279 | 0.06139 | 0.04512
[5 empty] | 11.63833 | 0.3815 | 0.02114 | 0.00323 | 0.00604 | 0.01081 | 0.00795 | -0.01396 | 0.06382 | 0.04541
[5 empty] | 11.64 | 0.37907 | 0.02219 | 0.00328 | 0.00797 | 0.01099 | 0.00975 | -0.01391 | 0.06649 | 0.04654
[5 empty] | 11.64167 | 0.37746 | 0.02295 | 0.00375 | 0.00908 | 0.0126 | 0.0118 | -0.01301 | 0.06888 | 0.04828
[5 empty] | 11.64333 | 0.37679 | 0.02284 | 0.00438 | 0.00918 | 0.01483 | 0.01322 | -0.01215 | 0.07063 | 0.04996
[5 empty] | 11.645 | 0.37693 | 0.02206 | 0.00484 | 0.00854 | 0.01699 | 0.01358 | -0.01155 | 0.07177 | 0.05119
[5 empty] | 11.64667 | 0.3777 | 0.02126 | 0.00499 | 0.00737 | 0.01899 | 0.0133 | -0.01089 | 0.0724 | 0.05206
[5 empty] | 11.64833 | 0.37894 | 0.02055 | 0.00489 | 0.00582 | 0.02101 | 0.01326 | -0.00999 | 0.07244 | 0.05286
[5 empty] | 11.65 | 0.38031 | 0.01947 | 0.00479 | 0.00421 | 0.02303 | 0.01382 | -0.00905 | 0.07199 | 0.05381
[5 empty] | 11.65167 | 0.38123 | 0.01777 | 0.00476 | 0.00292 | 0.02465 | 0.01466 | -0.00855 | 0.07122 | 0.05503
[5 empty] | 11.65333 | 0.38126 | 0.01579 | 0.00435 | 0.0022 | 0.025 | 0.01531 | -0.00884 | 0.06993 | 0.05653
[5 empty] | 11.655 | 0.38051 | 0.014 | 0.00291 | 0.00223 | 0.02332 | 0.01557 | -0.00986 | 0.06787 | 0.0582
[5 empty] | 11.65667 | 0.37945 | 0.01284 | 0.000311 | 0.003 | 0.01971 | 0.01552 | -0.0115 | 0.06535 | 0.05972
[5 empty] | 11.65833 | 0.37834 | 0.01261 | -0.00264 | 0.00417 | 0.01523 | 0.01534 | -0.0138 | 0.06348 | 0.06053
[5 empty] | 11.66 | 0.37709 | 0.01322 | -0.00485 | 0.00531 | 0.01127 | 0.01491 | -0.01682 | 0.06339 | 0.06025
[5 empty] | 11.66167 | 0.37546 | 0.01411 | -0.00581 | 0.00644 | 0.00859 | 0.01392 | -0.02024 | 0.06512 | 0.05892
[5 empty] | 11.66333 | 0.37341 | 0.01457 | -0.00591 | 0.0079 | 0.00726 | 0.01231 | -0.02284 | 0.06763 | 0.05691
[5 empty] | 11.665 | 0.37122 | 0.01416 | -0.00584 | 0.00972 | 0.00719 | 0.01047 | -0.02319 | 0.06994 | 0.05468
[5 empty] | 11.66667 | 0.36916 | 0.0129 | -0.00602 | 0.01165 | 0.00831 | 0.00904 | -0.02115 | 0.07167 | 0.05266
[5 empty] | 11.66833 | 0.36728 | 0.01127 | -0.00627 | 0.01342 | 0.0104 | 0.00848 | -0.01824 | 0.07277 | 0.051
[5 empty] | 11.67 | 0.36564 | 0.00972 | -0.00621 | 0.0149 | 0.01318 | 0.0087 | -0.01636 | 0.07345 | 0.0498
[5 empty] | 11.67167 | 0.36457 | 0.0083 | -0.00544 | 0.01591 | 0.01641 | 0.00946 | -0.0164 | 0.07417 | 0.04929
[5 empty] | 11.67333 | 0.36425 | 0.00699 | -0.00365 | 0.01633 | 0.01973 | 0.01074 | -0.01772 | 0.0752 | 0.04958
[5 empty] | 11.675 | 0.36436 | 0.00618 | -0.000984 | 0.01625 | 0.02237 | 0.01261 | -0.01876 | 0.07623 | 0.05057
[5 empty] | 11.67667 | 0.36465 | 0.00614 | 0.00186 | 0.01596 | 0.02358 | 0.01489 | -0.01832 | 0.07681 | 0.05194
[5 empty] | 11.67833 | 0.36498 | 0.00655 | 0.00406 | 0.01572 | 0.02323 | 0.01697 | -0.01632 | 0.0769 | 0.05328
[5 empty] | 11.68 | 0.36509 | 0.00701 | 0.00528 | 0.01564 | 0.02185 | 0.01793 | -0.01365 | 0.07673 | 0.05422
[5 empty] | 11.68167 | 0.36493 | 0.00768 | 0.0056 | 0.01575 | 0.02017 | 0.01729 | -0.01155 | 0.07646 | 0.05476
[5 empty] | 11.68333 | 0.36481 | 0.00904 | 0.00537 | 0.01619 | 0.01881 | 0.01581 | -0.01087 | 0.07595 | 0.05495
[5 empty] | 11.685 | 0.36467 | 0.01123 | 0.00487 | 0.017 | 0.01808 | 0.01464 | -0.01183 | 0.07476 | 0.05482
[5 empty] | 11.68667 | 0.36408 | 0.01393 | 0.00428 | 0.01773 | 0.01778 | 0.01404 | -0.01401 | 0.07255 | 0.05445
[5 empty] | 11.68833 | 0.36301 | 0.01674 | 0.00382 | 0.01744 | 0.01756 | 0.01364 | -0.01644 | 0.06961 | 0.05407
[5 empty] | 11.69 | 0.36173 | 0.01934 | 0.00376 | 0.01563 | 0.01748 | 0.01348 | -0.01825 | 0.06663 | 0.05404
[5 empty] | 11.69167 | 0.36053 | 0.02162 | 0.00425 | 0.013 | 0.01772 | 0.01396 | -0.01909 | 0.06434 | 0.05488
[5 empty] | 11.69333 | 0.35966 | 0.0237 | 0.00527 | 0.01073 | 0.0181 | 0.01529 | -0.01903 | 0.06323 | 0.05683
[5 empty] | 11.695 | 0.35909 | 0.02564 | 0.00643 | 0.00937 | 0.01827 | 0.01725 | -0.01809 | 0.06319 | 0.05966
[5 empty] | 11.69667 | 0.35838 | 0.0274 | 0.00717 | 0.00876 | 0.01808 | 0.01908 | -0.01645 | 0.06375 | 0.06277
[5 empty] | 11.69833 | 0.35741 | 0.02895 | 0.00715 | 0.00869 | 0.01747 | 0.01986 | -0.01491 | 0.06465 | 0.06529
[5 empty] | 11.7 | 0.35671 | 0.03004 | 0.00671 | 0.0091 | 0.0168 | 0.01931 | -0.01466 | 0.06579 | 0.06637
[5 empty] | 11.70167 | 0.35681 | 0.03034 | 0.00671 | 0.00975 | 0.01676 | 0.01806 | -0.01609 | 0.06707 | 0.06595
[5 empty] | 11.70333 | 0.3577 | 0.0298 | 0.00787 | 0.01037 | 0.01735 | 0.0171 | -0.01845 | 0.06838 | 0.06493
[5 empty] | 11.705 | 0.35895 | 0.02879 | 0.01024 | 0.01088 | 0.01745 | 0.01707 | -0.02046 | 0.06961 | 0.06413
[5 empty] | 11.70667 | 0.36005 | 0.02794 | 0.01296 | 0.01121 | 0.01589 | 0.01799 | -0.02116 | 0.07074 | 0.0634
[5 empty] | 11.70833 | 0.36038 | 0.02779 | 0.01481 | 0.01107 | 0.01277 | 0.01932 | -0.02034 | 0.07158 | 0.06238
[5 empty] | 11.71 | 0.35967 | 0.02839 | 0.01515 | 0.01043 | 0.00944 | 0.02037 | -0.01848 | 0.0718 | 0.06136
[5 empty] | 11.71167 | 0.35821 | 0.0295 | 0.01428 | 0.00986 | 0.00718 | 0.02065 | -0.01631 | 0.07137 | 0.06069
[5 empty] | 11.71333 | 0.35643 | 0.03078 | 0.01296 | 0.01 | 0.0063 | 0.02001 | -0.01465 | 0.07056 | 0.06015
[5 empty] | 11.715 | 0.35444 | 0.03177 | 0.01177 | 0.0107 | 0.00655 | 0.01854 | -0.01421 | 0.06953 | 0.0594
[5 empty] | 11.71667 | 0.35199 | 0.03222 | 0.0108 | 0.01107 | 0.00775 | 0.01648 | -0.01504 | 0.06829 | 0.05877
[5 empty] | 11.71833 | 0.34905 | 0.03241 | 0.00976 | 0.01036 | 0.00977 | 0.01424 | -0.01659 | 0.06687 | 0.05916
[5 empty] | 11.72 | 0.34629 | 0.03272 | 0.00834 | 0.00869 | 0.01229 | 0.01233 | -0.01795 | 0.06551 | 0.06077
[5 empty] | 11.72167 | 0.34457 | 0.0331 | 0.0065 | 0.00689 | 0.01481 | 0.01086 | -0.01834 | 0.06453 | 0.06267
[5 empty] | 11.72333 | 0.34429 | 0.03316 | 0.00458 | 0.00559 | 0.01688 | 0.00962 | -0.01743 | 0.0641 | 0.0639
[5 empty] | 11.725 | 0.34534 | 0.03244 | 0.0031 | 0.00485 | 0.01819 | 0.00866 | -0.01548 | 0.06406 | 0.06448
[5 empty] | 11.72667 | 0.34722 | 0.03079 | 0.00226 | 0.00451 | 0.01865 | 0.00829 | -0.01326 | 0.0641 | 0.06493
[5 empty] | 11.72833 | 0.34906 | 0.02862 | 0.00177 | 0.00445 | 0.01856 | 0.0086 | -0.01174 | 0.06416 | 0.06554
[5 empty] | 11.73 | 0.34994 | 0.02659 | 0.00138 | 0.00462 | 0.01837 | 0.00933 | -0.01162 | 0.06463 | 0.06622
[5 empty] | 11.73167 | 0.34943 | 0.02532 | 0.00105 | 0.00518 | 0.0182 | 0.01032 | -0.01296 | 0.06595 | 0.06656
[5 empty] | 11.73333 | 0.34784 | 0.02516 | 0.000842 | 0.00643 | 0.01791 | 0.01167 | -0.01508 | 0.06821 | 0.06614
[5 empty] | 11.735 | 0.34588 | 0.02606 | 0.000798 | 0.00835 | 0.01765 | 0.01318 | -0.01683 | 0.07082 | 0.06509
[5 empty] | 11.73667 | 0.34415 | 0.02743 | 0.00094 | 0.0106 | 0.01757 | 0.01435 | -0.01749 | 0.07277 | 0.06413
[5 empty] | 11.73833 | 0.34312 | 0.02867 | 0.00111 | 0.01274 | 0.01731 | 0.01474 | -0.01713 | 0.07333 | 0.06416
[5 empty] | 11.74 | 0.34301 | 0.02966 | 0.00106 | 0.01445 | 0.01634 | 0.0143 | -0.01617 | 0.07251 | 0.06579
[5 empty] | 11.74167 | 0.34359 | 0.03043 | 0.000838 | 0.01551 | 0.01451 | 0.01338 | -0.01509 | 0.07068 | 0.06907
[5 empty] | 11.74333 | 0.34426 | 0.03098 | 0.000822 | 0.01585 | 0.0123 | 0.01253 | -0.01441 | 0.0683 | 0.07302
[5 empty] | 11.745 | 0.34442 | 0.03151 | 0.00117 | 0.01536 | 0.01056 | 0.01211 | -0.01453 | 0.06583 | 0.07577
[5 empty] | 11.74667 | 0.34404 | 0.03227 | 0.0016 | 0.01407 | 0.00988 | 0.01206 | -0.01558 | 0.06349 | 0.07584
[5 empty] | 11.74833 | 0.34336 | 0.03316 | 0.00164 | 0.01246 | 0.01028 | 0.01202 | -0.01724 | 0.0613 | 0.07331
[5 empty] | 11.75 | 0.3423 | 0.03382 | 0.00103 | 0.01123 | 0.01129 | 0.01162 | -0.01908 | 0.05938 | 0.06952
[5 empty] | 11.75167 | 0.34047 | 0.03405 | -8.6e-05 | 0.01057 | 0.01246 | 0.01074 | -0.02088 | 0.05811 | 0.06618
[5 empty] | 11.75333 | 0.33769 | 0.03384 | -0.00127 | 0.01027 | 0.01363 | 0.00951 | -0.02237 | 0.05787 | 0.06433
[5 empty] | 11.755 | 0.33429 | 0.03322 | -0.00225 | 0.01016 | 0.01489 | 0.00817 | -0.023 | 0.05871 | 0.06373
[5 empty] | 11.75667 | 0.33082 | 0.03241 | -0.00321 | 0.01012 | 0.01643 | 0.00715 | -0.0225 | 0.06042 | 0.06334
[5 empty] | 11.75833 | 0.32774 | 0.03199 | -0.00448 | 0.00976 | 0.01815 | 0.00686 | -0.02144 | 0.06291 | 0.0623
[5 empty] | 11.76 | 0.32506 | 0.03242 | -0.00604 | 0.00874 | 0.01934 | 0.00732 | -0.02062 | 0.06605 | 0.06023
[5 empty] | 11.76167 | 0.32273 | 0.03341 | -0.00774 | 0.00709 | 0.01902 | 0.00827 | -0.02015 | 0.06903 | 0.05722
[5 empty] | 11.76333 | 0.32104 | 0.0341 | -0.00943 | 0.00521 | 0.01656 | 0.00932 | -0.01969 | 0.07068 | 0.05401
[5 empty] | 11.765 | 0.3201 | 0.03386 | -0.0108 | 0.00361 | 0.01242 | 0.00993 | -0.01936 | 0.07042 | 0.05158
[5 empty] | 11.76667 | 0.31946 | 0.03297 | -0.01143 | 0.00254 | 0.00797 | 0.00967 | -0.01963 | 0.06871 | 0.0505
[5 empty] | 11.76833 | 0.31872 | 0.0323 | -0.01102 | 0.00208 | 0.00468 | 0.00854 | -0.02063 | 0.06661 | 0.05064
[5 empty] | 11.77 | 0.31814 | 0.03247 | -0.00969 | 0.0023 | 0.00358 | 0.00687 | -0.02201 | 0.06499 | 0.05136
[5 empty] | 11.77167 | 0.31852 | 0.03335 | -0.00822 | 0.00322 | 0.00499 | 0.00507 | -0.02335 | 0.06419 | 0.05187
[5 empty] | 11.77333 | 0.32048 | 0.03452 | -0.00769 | 0.00476 | 0.0085 | 0.00347 | -0.02425 | 0.06451 | 0.05192
[5 empty] | 11.775 | 0.3238 | 0.03579 | -0.00844 | 0.00693 | 0.01304 | 0.00209 | -0.02446 | 0.06626 | 0.05211
[5 empty] | 11.77667 | 0.32736 | 0.03726 | -0.00973 | 0.00989 | 0.01733 | 0.000815 | -0.02386 | 0.06943 | 0.05323
[5 empty] | 11.77833 | 0.3299 | 0.03893 | -0.0105 | 0.01332 | 0.02077 | -0.000231 | -0.02251 | 0.07338 | 0.05533
[5 empty] | 11.78 | 0.33101 | 0.04043 | -0.01038 | 0.01615 | 0.02351 | -0.000722 | -0.02079 | 0.07704 | 0.05768
[5 empty] | 11.78167 | 0.33128 | 0.04113 | -0.00971 | 0.01749 | 0.02574 | -0.00025 | -0.01927 | 0.07938 | 0.05946
[5 empty] | 11.78333 | 0.33159 | 0.04056 | -0.00896 | 0.01737 | 0.02729 | 0.00164 | -0.01826 | 0.07998 | 0.06031
[5 empty] | 11.785 | 0.33218 | 0.03876 | -0.00839 | 0.01662 | 0.02794 | 0.0051 | -0.01749 | 0.07929 | 0.06041
[5 empty] | 11.78667 | 0.33264 | 0.03615 | -0.00818 | 0.01627 | 0.02784 | 0.00963 | -0.01634 | 0.07816 | 0.06013
[5 empty] | 11.78833 | 0.33272 | 0.03332 | -0.0084 | 0.01683 | 0.02746 | 0.01425 | -0.01438 | 0.07722 | 0.05948
[5 empty] | 11.79 | 0.33257 | 0.03094 | -0.00893 | 0.01794 | 0.02705 | 0.01804 | -0.01172 | 0.07672 | 0.05835
[5 empty] | 11.79167 | 0.33203 | 0.02938 | -0.00944 | 0.01887 | 0.02651 | 0.0206 | -0.00879 | 0.07672 | 0.05708
[5 empty] | 11.79333 | 0.33071 | 0.02855 | -0.00957 | 0.01934 | 0.02556 | 0.02178 | -0.00595 | 0.07723 | 0.05625
[5 empty] | 11.795 | 0.32874 | 0.02826 | -0.00928 | 0.01934 | 0.0239 | 0.02154 | -0.00347 | 0.07779 | 0.05604
[5 empty] | 11.79667 | 0.32671 | 0.02821 | -0.00891 | 0.01868 | 0.02168 | 0.02013 | -0.00189 | 0.07752 | 0.05634
[5 empty] | 11.79833 | 0.32504 | 0.02766 | -0.00865 | 0.01716 | 0.01972 | 0.01811 | -0.00205 | 0.07575 | 0.057
[5 empty] | 11.8 | 0.32398 | 0.02592 | -0.00832 | 0.01509 | 0.01907 | 0.01618 | -0.0044 | 0.07265 | 0.05792
[5 empty] | 11.80167 | 0.32355 | 0.02317 | -0.00769 | 0.01335 | 0.02004 | 0.01479 | -0.00833 | 0.0691 | 0.05888
[5 empty] | 11.80333 | 0.3236 | 0.02029 | -0.00684 | 0.01257 | 0.02191 | 0.01383 | -0.0124 | 0.06603 | 0.05968
[5 empty] | 11.805 | 0.32381 | 0.01807 | -0.00615 | 0.01252 | 0.02345 | 0.01302 | -0.01518 | 0.06392 | 0.06032
[5 empty] | 11.80667 | 0.32372 | 0.01674 | -0.00578 | 0.01271 | 0.02375 | 0.01243 | -0.01583 | 0.0628 | 0.06069
[5 empty] | 11.80833 | 0.32284 | 0.01636 | -0.00547 | 0.01296 | 0.02261 | 0.01268 | -0.01441 | 0.06261 | 0.06041
[5 empty] | 11.81 | 0.32097 | 0.01724 | -0.00483 | 0.01352 | 0.02056 | 0.01426 | -0.01168 | 0.06319 | 0.05906
[5 empty] | 11.81167 | 0.31829 | 0.01961 | -0.00372 | 0.01456 | 0.01848 | 0.01674 | -0.00858 | 0.06418 | 0.0567
[5 empty] | 11.81333 | 0.31521 | 0.02301 | -0.00212 | 0.01581 | 0.01687 | 0.01893 | -0.00601 | 0.06511 | 0.05384
[5 empty] | 11.815 | 0.31213 | 0.02647 | -0.00026 | 0.01657 | 0.01591 | 0.01991 | -0.00486 | 0.06566 | 0.05105
[5 empty] | 11.81667 | 0.3094 | 0.02909 | 0.00118 | 0.01628 | 0.01584 | 0.0196 | -0.00546 | 0.06572 | 0.0487
[5 empty] | 11.81833 | 0.30762 | 0.03041 | 0.00149 | 0.0149 | 0.01669 | 0.01831 | -0.00723 | 0.06527 | 0.04713
[5 empty] | 11.82 | 0.30751 | 0.03052 | 0.000684 | 0.01294 | 0.01822 | 0.01648 | -0.00916 | 0.06428 | 0.04679
[5 empty] | 11.82167 | 0.30908 | 0.03008 | -0.000454 | 0.01111 | 0.01994 | 0.01462 | -0.01056 | 0.06299 | 0.04783
[5 empty] | 11.82333 | 0.31137 | 0.03 | -0.00118 | 0.00976 | 0.02121 | 0.0133 | -0.01128 | 0.06201 | 0.04954
[5 empty] | 11.825 | 0.31326 | 0.03087 | -0.0012 | 0.00879 | 0.02151 | 0.01284 | -0.01144 | 0.062 | 0.0509
[5 empty] | 11.82667 | 0.31419 | 0.03257 | -0.000484 | 0.00784 | 0.02065 | 0.01302 | -0.01114 | 0.06311 | 0.05171
[5 empty] | 11.82833 | 0.31417 | 0.03428 | 0.00076 | 0.00698 | 0.01888 | 0.01328 | -0.01072 | 0.06471 | 0.05272
[5 empty] | 11.83 | 0.31328 | 0.03507 | 0.00196 | 0.00674 | 0.01683 | 0.01344 | -0.01062 | 0.06592 | 0.05463
[5 empty] | 11.83167 | 0.31159 | 0.03472 | 0.00246 | 0.00753 | 0.0152 | 0.01373 | -0.01101 | 0.06624 | 0.05713
[5 empty] | 11.83333 | 0.3094 | 0.03368 | 0.00195 | 0.00923 | 0.01442 | 0.01445 | -0.01167 | 0.06569 | 0.05917
[5 empty] | 11.835 | 0.30729 | 0.03249 | 0.000577 | 0.01117 | 0.01437 | 0.01561 | -0.0124 | 0.06438 | 0.05989
[5 empty] | 11.83667 | 0.30587 | 0.03138 | -0.00129 | 0.01259 | 0.01464 | 0.01675 | -0.01316 | 0.06234 | 0.05923
[5 empty] | 11.83833 | 0.30537 | 0.03026 | -0.00313 | 0.01308 | 0.01468 | 0.01712 | -0.01406 | 0.05987 | 0.0577
[5 empty] | 11.84 | 0.30565 | 0.02896 | -0.00456 | 0.01252 | 0.01384 | 0.01653 | -0.01513 | 0.05762 | 0.0559
[5 empty] | 11.84167 | 0.30629 | 0.02735 | -0.0057 | 0.01076 | 0.01184 | 0.01549 | -0.01633 | 0.05612 | 0.05424
[5 empty] | 11.84333 | 0.30692 | 0.02544 | -0.00679 | 0.00796 | 0.00945 | 0.01468 | -0.01756 | 0.05545 | 0.05287
[5 empty] | 11.845 | 0.30759 | 0.0233 | -0.0077 | 0.00496 | 0.008 | 0.01438 | -0.0188 | 0.05542 | 0.05155
[5 empty] | 11.84667 | 0.3088 | 0.02128 | -0.00806 | 0.00298 | 0.00838 | 0.01426 | -0.02006 | 0.05575 | 0.04997
[5 empty] | 11.84833 | 0.31077 | 0.02006 | -0.00741 | 0.00256 | 0.01036 | 0.0137 | -0.02138 | 0.05626 | 0.04807
[5 empty] | 11.85 | 0.31304 | 0.02003 | -0.00542 | 0.00338 | 0.01287 | 0.01252 | -0.02284 | 0.05717 | 0.04628
[5 empty] | 11.85167 | 0.31479 | 0.02079 | -0.00221 | 0.00475 | 0.01503 | 0.01131 | -0.02432 | 0.05868 | 0.04522
[5 empty] | 11.85333 | 0.31539 | 0.02157 | 0.00145 | 0.00617 | 0.01678 | 0.01081 | -0.02535 | 0.06051 | 0.04503
[5 empty] | 11.855 | 0.31468 | 0.02188 | 0.00445 | 0.00748 | 0.01833 | 0.01121 | -0.02542 | 0.06214 | 0.04533
[5 empty] | 11.85667 | 0.31296 | 0.0217 | 0.00588 | 0.00858 | 0.01957 | 0.01209 | -0.02459 | 0.06328 | 0.04596
[5 empty] | 11.85833 | 0.31078 | 0.02131 | 0.00563 | 0.00922 | 0.02019 | 0.01292 | -0.02356 | 0.06378 | 0.04705
[5 empty] | 11.86 | 0.30865 | 0.02106 | 0.00447 | 0.00912 | 0.01994 | 0.01329 | -0.02283 | 0.06354 | 0.04841
[5 empty] | 11.86167 | 0.30691 | 0.02109 | 0.00331 | 0.0082 | 0.01893 | 0.01308 | -0.02223 | 0.06271 | 0.04947
[5 empty] | 11.86333 | 0.30572 | 0.02128 | 0.00266 | 0.00679 | 0.01778 | 0.01276 | -0.02134 | 0.06191 | 0.04973
[5 empty] | 11.865 | 0.30494 | 0.02133 | 0.00263 | 0.0056 | 0.01696 | 0.0132 | -0.02029 | 0.0616 | 0.04902
[5 empty] | 11.86667 | 0.30413 | 0.02111 | 0.00294 | 0.00521 | 0.01628 | 0.01468 | -0.01961 | 0.06166 | 0.04754
[5 empty] | 11.86833 | 0.3029 | 0.02085 | 0.00311 | 0.00554 | 0.01519 | 0.01643 | -0.01948 | 0.06168 | 0.04582
[5 empty] | 11.87 | 0.30138 | 0.02093 | 0.00267 | 0.00589 | 0.01349 | 0.01732 | -0.01938 | 0.06152 | 0.04462
[5 empty] | 11.87167 | 0.3001 | 0.02158 | 0.00141 | 0.00587 | 0.01162 | 0.01674 | -0.01875 | 0.06144 | 0.04455
[5 empty] | 11.87333 | 0.29944 | 0.02274 | -0.000282 | 0.00586 | 0.0106 | 0.01496 | -0.01774 | 0.06186 | 0.04558
[5 empty] | 11.875 | 0.29966 | 0.02422 | -0.00195 | 0.00653 | 0.01132 | 0.01271 | -0.01689 | 0.06285 | 0.04698
[5 empty] | 11.87667 | 0.30091 | 0.02583 | -0.00359 | 0.00809 | 0.01387 | 0.011 | -0.01653 | 0.06387 | 0.04798
[5 empty] | 11.87833 | 0.30273 | 0.02733 | -0.00546 | 0.01006 | 0.01757 | 0.01086 | -0.01684 | 0.06413 | 0.04825
[5 empty] | 11.88 | 0.30416 | 0.02838 | -0.00758 | 0.0115 | 0.0212 | 0.01226 | -0.01803 | 0.0634 | 0.04805
[5 empty] | 11.88167 | 0.30461 | 0.0285 | -0.00932 | 0.01159 | 0.02341 | 0.01385 | -0.02001 | 0.06242 | 0.04802
[5 empty] | 11.88333 | 0.30451 | 0.02755 | -0.00977 | 0.01018 | 0.0235 | 0.01429 | -0.02199 | 0.06218 | 0.0485
[5 empty] | 11.885 | 0.3046 | 0.02591 | -0.00854 | 0.0078 | 0.02206 | 0.01332 | -0.02293 | 0.06298 | 0.04917
[5 empty] | 11.88667 | 0.30513 | 0.02423 | -0.00628 | 0.0054 | 0.02027 | 0.01139 | -0.02251 | 0.06428 | 0.04978
[5 empty] | 11.88833 | 0.30577 | 0.02272 | -0.00406 | 0.00391 | 0.01884 | 0.00921 | -0.02135 | 0.06547 | 0.05065
[5 empty] | 11.89 | 0.30601 | 0.02118 | -0.00235 | 0.00373 | 0.01802 | 0.00736 | -0.02042 | 0.0663 | 0.05223
[5 empty] | 11.89167 | 0.30545 | 0.0195 | -0.00112 | 0.00455 | 0.01797 | 0.00605 | -0.02012 | 0.06671 | 0.05445
[5 empty] | 11.89333 | 0.30419 | 0.01789 | -0.000469 | 0.00564 | 0.01872 | 0.00551 | -0.02001 | 0.06674 | 0.05668
[5 empty] | 11.895 | 0.30284 | 0.01663 | -0.000649 | 0.00624 | 0.02002 | 0.00609 | -0.01939 | 0.06645 | 0.05831
[5 empty] | 11.89667 | 0.30203 | 0.01599 | -0.00166 | 0.00605 | 0.02167 | 0.00767 | -0.01816 | 0.0659 | 0.05924
[5 empty] | 11.89833 | 0.30171 | 0.01623 | -0.00314 | 0.00534 | 0.02323 | 0.0095 | -0.01694 | 0.06518 | 0.0598
[5 empty] | 11.9 | 0.30126 | 0.01736 | -0.00441 | 0.00428 | 0.02406 | 0.01095 | -0.01665 | 0.0644 | 0.06014
[5 empty] | 11.90167 | 0.29997 | 0.01903 | -0.00496 | 0.00291 | 0.02388 | 0.01209 | -0.01767 | 0.06368 | 0.06011
[5 empty] | 11.90333 | 0.29765 | 0.02079 | -0.00508 | 0.00155 | 0.02285 | 0.0133 | -0.01957 | 0.06325 | 0.05959
[5 empty] | 11.905 | 0.29486 | 0.02235 | -0.00549 | 0.000964 | 0.02131 | 0.0146 | -0.02142 | 0.0634 | 0.05867
[5 empty] | 11.90667 | 0.29248 | 0.02342 | -0.00649 | 0.00187 | 0.01966 | 0.01536 | -0.02249 | 0.06433 | 0.05722
[5 empty] | 11.90833 | 0.29141 | 0.02388 | -0.008 | 0.00443 | 0.0182 | 0.01499 | -0.02244 | 0.06584 | 0.05497
[5 empty] | 11.91 | 0.29217 | 0.02395 | -0.00985 | 0.00784 | 0.01694 | 0.01367 | -0.02135 | 0.06717 | 0.05203
[5 empty] | 11.91167 | 0.29435 | 0.02419 | -0.01146 | 0.01078 | 0.01567 | 0.01242 | -0.01968 | 0.0674 | 0.04899
[5 empty] | 11.91333 | 0.29671 | 0.02515 | -0.0119 | 0.01246 | 0.01439 | 0.01221 | -0.01792 | 0.06612 | 0.04641
[5 empty] | 11.915 | 0.29808 | 0.02702 | -0.01078 | 0.01292 | 0.01341 | 0.01311 | -0.01629 | 0.06398 | 0.04447
[5 empty] | 11.91667 | 0.29829 | 0.0294 | -0.00904 | 0.01258 | 0.01308 | 0.01459 | -0.01503 | 0.06222 | 0.04311
[5 empty] | 11.91833 | 0.29799 | 0.03138 | -0.00807 | 0.01174 | 0.01353 | 0.01618 | -0.01437 | 0.06156 | 0.04237
[5 empty] | 11.92 | 0.29812 | 0.03206 | -0.00846 | 0.01067 | 0.01446 | 0.01765 | -0.01439 | 0.06164 | 0.04249
[5 empty] | 11.92167 | 0.29931 | 0.03123 | -0.00972 | 0.0095 | 0.01504 | 0.0186 | -0.01508 | 0.06187 | 0.04358
[5 empty] | 11.92333 | 0.30143 | 0.02949 | -0.011 | 0.0082 | 0.01459 | 0.01855 | -0.01634 | 0.06215 | 0.04536
[5 empty] | 11.925 | 0.30363 | 0.02774 | -0.01178 | 0.00668 | 0.01298 | 0.01726 | -0.01809 | 0.06269 | 0.04728
[5 empty] | 11.92667 | 0.30494 | 0.02652 | -0.01185 | 0.0049 | 0.01077 | 0.01485 | -0.02018 | 0.06347 | 0.04885
[5 empty] | 11.92833 | 0.30478 | 0.02595 | -0.01121 | 0.00298 | 0.00884 | 0.0122 | -0.02212 | 0.06429 | 0.04962
[5 empty] | 11.93 | 0.30301 | 0.02602 | -0.01033 | 0.00127 | 0.00769 | 0.01062 | -0.02309 | 0.06519 | 0.04917
[5 empty] | 11.93167 | 0.29994 | 0.02639 | -0.00996 | 0.000311 | 0.00725 | 0.01099 | -0.02272 | 0.06625 | 0.04747
[5 empty] | 11.93333 | 0.29664 | 0.02637 | -0.01043 | 0.000422 | 0.00723 | 0.01306 | -0.02159 | 0.06724 | 0.04504
[5 empty] | 11.935 | 0.29452 | 0.02542 | -0.01151 | 0.00137 | 0.00745 | 0.01565 | -0.02065 | 0.06778 | 0.04261
[5 empty] | 11.93667 | 0.29403 | 0.02368 | -0.01268 | 0.0026 | 0.00788 | 0.01749 | -0.02024 | 0.06754 | 0.04081
[5 empty] | 11.93833 | 0.29415 | 0.02185 | -0.01337 | 0.0034 | 0.00843 | 0.01807 | -0.01992 | 0.0666 | 0.04002
[5 empty] | 11.94 | 0.29376 | 0.02062 | -0.01304 | 0.00323 | 0.00895 | 0.01753 | -0.01937 | 0.0656 | 0.0402
[5 empty] | 11.94167 | 0.29282 | 0.02008 | -0.01166 | 0.00217 | 0.0094 | 0.01603 | -0.01907 | 0.06539 | 0.0407
[5 empty] | 11.94333 | 0.29203 | 0.01956 | -0.00988 | 0.00112 | 0.00959 | 0.01374 | -0.01972 | 0.06646 | 0.04084
[5 empty] | 11.945 | 0.29174 | 0.01821 | -0.0085 | 0.000886 | 0.0093 | 0.01124 | -0.02143 | 0.0685 | 0.04057
[5 empty] | 11.94667 | 0.29177 | 0.0161 | -0.00789 | 0.00144 | 0.00873 | 0.00958 | -0.02361 | 0.07078 | 0.04032
[5 empty] | 11.94833 | 0.29187 | 0.01423 | -0.00798 | 0.00232 | 0.00839 | 0.00954 | -0.02548 | 0.07263 | 0.04053
[5 empty] | 11.95 | 0.29176 | 0.01347 | -0.00857 | 0.00342 | 0.00849 | 0.01079 | -0.02652 | 0.07351 | 0.04135
[5 empty] | 11.95167 | 0.29113 | 0.01388 | -0.00958 | 0.00487 | 0.00871 | 0.01234 | -0.02671 | 0.07295 | 0.04254
[5 empty] | 11.95333 | 0.28984 | 0.01495 | -0.01102 | 0.00669 | 0.00863 | 0.01332 | -0.02639 | 0.07085 | 0.04368
[5 empty] | 11.955 | 0.28804 | 0.01627 | -0.01282 | 0.00864 | 0.00822 | 0.01341 | -0.02586 | 0.06801 | 0.04455
[5 empty] | 11.95667 | 0.28609 | 0.01771 | -0.01467 | 0.01032 | 0.00809 | 0.01307 | -0.02503 | 0.06574 | 0.04524
[5 empty] | 11.95833 | 0.28455 | 0.01917 | -0.01616 | 0.01137 | 0.00871 | 0.01309 | -0.02352 | 0.06468 | 0.04594
[5 empty] | 11.96 | 0.28397 | 0.0205 | -0.01683 | 0.01161 | 0.00974 | 0.01365 | -0.02147 | 0.06453 | 0.04677
[5 empty] | 11.96167 | 0.28444 | 0.0216 | -0.01645 | 0.01109 | 0.01058 | 0.01433 | -0.01991 | 0.06469 | 0.04777
[5 empty] | 11.96333 | 0.28538 | 0.02231 | -0.01508 | 0.00997 | 0.01128 | 0.01475 | -0.01971 | 0.06482 | 0.04894
[5 empty] | 11.965 | 0.28594 | 0.02251 | -0.01302 | 0.00863 | 0.01225 | 0.01499 | -0.02047 | 0.06496 | 0.05015
[5 empty] | 11.96667 | 0.2856 | 0.0225 | -0.01076 | 0.0076 | 0.01336 | 0.01545 | -0.02118 | 0.06523 | 0.051
[5 empty] | 11.96833 | 0.28416 | 0.02266 | -0.00877 | 0.00724 | 0.01418 | 0.01633 | -0.02119 | 0.06565 | 0.05124
[5 empty] | 11.97 | 0.2819 | 0.02286 | -0.00718 | 0.00728 | 0.01473 | 0.01739 | -0.02045 | 0.06612 | 0.05107
[5 empty] | 11.97167 | 0.27994 | 0.02255 | -0.0059 | 0.00724 | 0.01536 | 0.01811 | -0.01931 | 0.0668 | 0.05061
[5 empty] | 11.97333 | 0.27951 | 0.02138 | -0.00483 | 0.00704 | 0.01611 | 0.01816 | -0.01838 | 0.06796 | 0.0496
[5 empty] | 11.975 | 0.28095 | 0.01954 | -0.00394 | 0.00701 | 0.01642 | 0.01756 | -0.01829 | 0.06924 | 0.04802
[5 empty] | 11.97667 | 0.28346 | 0.01763 | -0.00323 | 0.00732 | 0.01564 | 0.01655 | -0.01941 | 0.06971 | 0.04637
[5 empty] | 11.97833 | 0.28577 | 0.01611 | -0.0028 | 0.00782 | 0.01366 | 0.01522 | -0.02139 | 0.06888 | 0.04526
[5 empty] | 11.98 | 0.28692 | 0.01504 | -0.00246 | 0.00827 | 0.01091 | 0.01361 | -0.02334 | 0.06725 | 0.0452
[5 empty] | 11.98167 | 0.28674 | 0.01425 | -0.00192 | 0.00846 | 0.00803 | 0.01177 | -0.02434 | 0.06588 | 0.04644
[5 empty] | 11.98333 | 0.28578 | 0.0136 | -0.00132 | 0.0081 | 0.00571 | 0.00991 | -0.02399 | 0.06544 | 0.04848
[5 empty] | 11.985 | 0.28488 | 0.01325 | -0.00125 | 0.00709 | 0.00473 | 0.00832 | -0.02262 | 0.06601 | 0.05026
[5 empty] | 11.98667 | 0.28446 | 0.01345 | -0.00206 | 0.00559 | 0.0054 | 0.00706 | -0.02094 | 0.06718 | 0.051
[5 empty] | 11.98833 | 0.28437 | 0.01395 | -0.00356 | 0.00397 | 0.00729 | 0.0058 | -0.01945 | 0.0681 | 0.05072
[5 empty] | 11.99 | 0.28436 | 0.01398 | -0.00522 | 0.00277 | 0.00974 | 0.00434 | -0.01824 | 0.06785 | 0.05014
[5 empty] | 11.99167 | 0.2845 | 0.01297 | -0.00655 | 0.00256 | 0.01216 | 0.00302 | -0.01732 | 0.06621 | 0.04987
[5 empty] | 11.99333 | 0.28492 | 0.01106 | -0.00736 | 0.00347 | 0.01372 | 0.00229 | -0.01663 | 0.06385 | 0.04997
[5 empty] | 11.995 | 0.28535 | 0.00901 | -0.00765 | 0.00497 | 0.01354 | 0.00217 | -0.01605 | 0.0618 | 0.05008
[5 empty] | 11.99667 | 0.28521 | 0.00744 | -0.00748 | 0.00625 | 0.01144 | 0.00246 | -0.01547 | 0.06066 | 0.04977
[5 empty] | 11.99833 | 0.28424 | 0.00646 | -0.00697 | 0.0069 | 0.00792 | 0.00314 | -0.01497 | 0.0603 | 0.04901
[5 empty] | 12 | 0.28311 | 0.00594 | -0.0062 | 0.00713 | 0.00365 | 0.00435 | -0.01481 | 0.06014 | 0.04821
[5 empty] | 12.00167 | 0.28291 | 0.00591 | -0.00515 | 0.00732 | -0.000695 | 0.00604 | -0.01521 | 0.05959 | 0.04766
[5 empty] | 12.00333 | 0.28417 | 0.00668 | -0.00406 | 0.0076 | -0.0044 | 0.00792 | -0.01613 | 0.05857 | 0.0473
[5 empty] | 12.005 | 0.28661 | 0.00851 | -0.00336 | 0.00798 | -0.00705 | 0.00934 | -0.01708 | 0.05754 | 0.04716
[5 empty] | 12.00667 | 0.28941 | 0.01113 | -0.00323 | 0.00876 | -0.00858 | 0.00972 | -0.01741 | 0.05693 | 0.04758
[5 empty] | 12.00833 | 0.29164 | 0.01378 | -0.00338 | 0.01014 | -0.0089 | 0.0091 | -0.01664 | 0.05674 | 0.04881
[5 empty] | 12.01 | 0.29294 | 0.01578 | -0.00323 | 0.01195 | -0.00783 | 0.00797 | -0.01463 | 0.05672 | 0.05035
[5 empty] | 12.01167 | 0.29363 | 0.01695 | -0.00251 | 0.01376 | -0.0054 | 0.00698 | -0.01172 | 0.05636 | 0.05131
[5 empty] | 12.01333 | 0.29418 | 0.01739 | -0.00147 | 0.01527 | -0.00209 | 0.00672 | -0.00865 | 0.05534 | 0.05124
[5 empty] | 12.015 | 0.29473 | 0.01695 | -0.000403 | 0.01641 | 0.00128 | 0.00723 | -0.00622 | 0.05385 | 0.05065
[5 empty] | 12.01667 | 0.29501 | 0.01546 | 0.000446 | 0.01717 | 0.00422 | 0.00827 | -0.00496 | 0.05253 | 0.05055
[5 empty] | 12.01833 | 0.2946 | 0.0134 | 0.000688 | 0.0174 | 0.00673 | 0.00974 | -0.00477 | 0.05205 | 0.05159
[5 empty] | 12.02 | 0.29357 | 0.01184 | -9.9e-05 | 0.01684 | 0.00888 | 0.01141 | -0.00506 | 0.05269 | 0.05366
[5 empty] | 12.02167 | 0.29248 | 0.01168 | -0.00175 | 0.01546 | 0.01042 | 0.01273 | -0.0055 | 0.05405 | 0.05604
[5 empty] | 12.02333 | 0.29167 | 0.01285 | -0.00324 | 0.01382 | 0.01098 | 0.01333 | -0.00626 | 0.05541 | 0.05778
[5 empty] | 12.025 | 0.29098 | 0.01438 | -0.00355 | 0.01281 | 0.01024 | 0.01327 | -0.0076 | 0.05652 | 0.05823
[5 empty] | 12.02667 | 0.29014 | 0.01528 | -0.00284 | 0.01267 | 0.00799 | 0.01283 | -0.00972 | 0.05788 | 0.05739
[5 empty] | 12.02833 | 0.28902 | 0.01529 | -0.0022 | 0.01282 | 0.00431 | 0.01227 | -0.01259 | 0.06002 | 0.0558
[5 empty] | 12.03 | 0.28773 | 0.01474 | -0.00238 | 0.01277 | -8.7e-05 | 0.01164 | -0.01562 | 0.06262 | 0.05416
[5 empty] | 12.03167 | 0.28635 | 0.01411 | -0.00313 | 0.01275 | -0.00408 | 0.0107 | -0.01786 | 0.06477 | 0.05297
[5 empty] | 12.03333 | 0.2849 | 0.01366 | -0.00387 | 0.0132 | -0.00682 | 0.00915 | -0.01871 | 0.06591 | 0.05243
[5 empty] | 12.035 | 0.28359 | 0.0134 | -0.00435 | 0.01399 | -0.00811 | 0.00696 | -0.01837 | 0.06611 | 0.05237
[5 empty] | 12.03667 | 0.28256 | 0.01324 | -0.00482 | 0.01454 | -0.00818 | 0.00449 | -0.01743 | 0.06564 | 0.05239
[5 empty] | 12.03833 | 0.2815 | 0.01313 | -0.0056 | 0.01441 | -0.00731 | 0.00226 | -0.01647 | 0.06456 | 0.05215
[5 empty] | 12.04 | 0.27993 | 0.01292 | -0.00679 | 0.01365 | -0.0057 | 0.000939 | -0.01602 | 0.0629 | 0.05148
[5 empty] | 12.04167 | 0.27763 | 0.01223 | -0.00827 | 0.01269 | -0.00355 | 0.000851 | -0.01634 | 0.06093 | 0.05038
[5 empty] | 12.04333 | 0.27469 | 0.01083 | -0.00969 | 0.012 | -0.00111 | 0.00168 | -0.01704 | 0.05924 | 0.04918
[5 empty] | 12.045 | 0.2717 | 0.00907 | -0.01064 | 0.01185 | 0.00122 | 0.00294 | -0.01743 | 0.05838 | 0.04856
[5 empty] | 12.04667 | 0.26965 | 0.00759 | -0.01099 | 0.01254 | 0.00302 | 0.00425 | -0.01734 | 0.05841 | 0.04883
[5 empty] | 12.04833 | 0.2692 | 0.00677 | -0.01113 | 0.01448 | 0.00426 | 0.00517 | -0.01699 | 0.05879 | 0.04955
[5 empty] | 12.05 | 0.26998 | 0.00666 | -0.0116 | 0.01741 | 0.00532 | 0.00521 | -0.01637 | 0.05887 | 0.04993
[5 empty] | 12.05167 | 0.271 | 0.00716 | -0.01251 | 0.02036 | 0.00619 | 0.00434 | -0.01532 | 0.05858 | 0.0496
[5 empty] | 12.05333 | 0.27156 | 0.00815 | -0.01342 | 0.02223 | 0.00626 | 0.00317 | -0.01408 | 0.05847 | 0.04888
[5 empty] | 12.055 | 0.27184 | 0.00926 | -0.01357 | 0.02241 | 0.00535 | 0.00226 | -0.01321 | 0.05888 | 0.04845
[5 empty] | 12.05667 | 0.2725 | 0.0098 | -0.01244 | 0.02106 | 0.00364 | 0.00179 | -0.01311 | 0.05961 | 0.04865
[5 empty] | 12.05833 | 0.27388 | 0.00921 | -0.01026 | 0.0188 | 0.00119 | 0.00167 | -0.01384 | 0.06033 | 0.04913
[5 empty] | 12.06 | 0.27556 | 0.00764 | -0.00809 | 0.01627 | -0.00176 | 0.00176 | -0.01511 | 0.06073 | 0.04927
[5 empty] | 12.06167 | 0.2767 | 0.00584 | -0.0071 | 0.01399 | -0.0042 | 0.00187 | -0.01626 | 0.06057 | 0.04881
[5 empty] | 12.06333 | 0.27677 | 0.00455 | -0.00773 | 0.01246 | -0.00488 | 0.00184 | -0.01667 | 0.05987 | 0.04818
[5 empty] | 12.065 | 0.27587 | 0.00406 | -0.00942 | 0.01164 | -0.00338 | 0.00183 | -0.01637 | 0.05882 | 0.04815
[5 empty] | 12.06667 | 0.27447 | 0.00417 | -0.01112 | 0.0108 | -0.000487 | 0.00216 | -0.01603 | 0.05761 | 0.0491
[5 empty] | 12.06833 | 0.27287 | 0.00464 | -0.01215 | 0.00932 | 0.00255 | 0.00282 | -0.01623 | 0.05635 | 0.05054
[5 empty] | 12.07 | 0.27112 | 0.00543 | -0.01255 | 0.00768 | 0.00486 | 0.00363 | -0.01709 | 0.05507 | 0.05169
[5 empty] | 12.07167 | 0.26923 | 0.00665 | -0.01264 | 0.00693 | 0.00637 | 0.00457 | -0.01843 | 0.05374 | 0.05231
[5 empty] | 12.07333 | 0.26735 | 0.00827 | -0.01256 | 0.00754 | 0.0073 | 0.0056 | -0.01984 | 0.05268 | 0.05257
[5 empty] | 12.075 | 0.26582 | 0.01025 | -0.012 | 0.00915 | 0.00745 | 0.00651 | -0.02092 | 0.05253 | 0.05251
[5 empty] | 12.07667 | 0.26516 | 0.01245 | -0.01076 | 0.01102 | 0.00634 | 0.00735 | -0.02154 | 0.05362 | 0.05197
[5 empty] | 12.07833 | 0.26561 | 0.01449 | -0.0092 | 0.01251 | 0.00415 | 0.00837 | -0.02175 | 0.05564 | 0.05086
[5 empty] | 12.08 | 0.26679 | 0.01585 | -0.00798 | 0.01307 | 0.00162 | 0.00962 | -0.02177 | 0.05776 | 0.04925
[5 empty] | 12.08167 | 0.26805 | 0.01622 | -0.0076 | 0.01249 | -0.00073 | 0.01077 | -0.02163 | 0.05908 | 0.04738
[5 empty] | 12.08333 | 0.26891 | 0.0154 | -0.00815 | 0.01131 | -0.00283 | 0.0115 | -0.02103 | 0.05891 | 0.04576
[5 empty] | 12.085 | 0.26925 | 0.01307 | -0.00916 | 0.01059 | -0.00449 | 0.01169 | -0.01999 | 0.05726 | 0.04497
[5 empty] | 12.08667 | 0.26935 | 0.00922 | -0.00977 | 0.01109 | -0.00518 | 0.01117 | -0.01932 | 0.05513 | 0.04506
[5 empty] | 12.08833 | 0.26952 | 0.00462 | -0.0092 | 0.01292 | -0.00461 | 0.00982 | -0.01971 | 0.05382 | 0.04564
[5 empty] | 12.09 | 0.26985 | 0.000621 | -0.00723 | 0.01557 | -0.00295 | 0.00775 | -0.0208 | 0.05384 | 0.0461
[5 empty] | 12.09167 | 0.27039 | -0.00158 | -0.00432 | 0.01827 | -0.000392 | 0.00573 | -0.02175 | 0.05473 | 0.04591
[5 empty] | 12.09333 | 0.27136 | -0.0014 | -0.00127 | 0.02027 | 0.00275 | 0.00513 | -0.02233 | 0.05577 | 0.04489
[5 empty] | 12.095 | 0.27296 | 0.000915 | 0.00124 | 0.02098 | 0.0057 | 0.00683 | -0.02295 | 0.05663 | 0.04333
[5 empty] | 12.09667 | 0.27496 | 0.00449 | 0.00287 | 0.02037 | 0.00751 | 0.01068 | -0.024 | 0.05748 | 0.0417
[5 empty] | 12.09833 | 0.27697 | 0.00826 | 0.00336 | 0.01897 | 0.0079 | 0.01641 | -0.0256 | 0.05855 | 0.04062
[5 empty] | 12.1 | 0.27877 | 0.01146 | 0.00257 | 0.01719 | 0.00755 | 0.02366 | -0.02744 | 0.05975 | 0.04065
[5 empty] | 12.10167 | 0.28022 | 0.01365 | 0.000921 | 0.01524 | 0.00752 | 0.03086 | -0.02869 | 0.06075 | 0.04199
[5 empty] | 12.10333 | 0.28107 | 0.01481 | -0.000659 | 0.01344 | 0.00831 | 0.03549 | -0.02858 | 0.06133 | 0.04395
[5 empty] | 12.105 | 0.28108 | 0.0154 | -0.00138 | 0.01211 | 0.00952 | 0.03595 | -0.02711 | 0.06134 | 0.04525
[5 empty] | 12.10667 | 0.28019 | 0.01597 | -0.00114 | 0.01141 | 0.01021 | 0.03245 | -0.02491 | 0.06052 | 0.04518
[5 empty] | 12.10833 | 0.27877 | 0.01664 | -0.000572 | 0.01153 | 0.00985 | 0.02646 | -0.02265 | 0.05847 | 0.04419
[5 empty] | 12.11 | 0.27756 | 0.0172 | -0.000382 | 0.01242 | 0.00871 | 0.01965 | -0.02105 | 0.05507 | 0.04351
[5 empty] | 12.11167 | 0.27724 | 0.01744 | -0.000596 | 0.01355 | 0.00757 | 0.01353 | -0.02075 | 0.0509 | 0.04402
[5 empty] | 12.11333 | 0.27782 | 0.01712 | -0.000756 | 0.01437 | 0.00703 | 0.00929 | -0.02183 | 0.04701 | 0.04547
[5 empty] | 12.115 | 0.2786 | 0.01585 | -0.000543 | 0.01476 | 0.00688 | 0.00741 | -0.02366 | 0.0444 | 0.04693
[5 empty] | 12.11667 | 0.27881 | 0.01344 | 2.3e-05 | 0.01487 | 0.00646 | 0.00724 | -0.0254 | 0.04358 | 0.04775
[5 empty] | 12.11833 | 0.27842 | 0.01053 | 0.000769 | 0.01499 | 0.00553 | 0.00778 | -0.02645 | 0.04429 | 0.04785
[5 empty] | 12.12 | 0.27803 | 0.00826 | 0.0016 | 0.01535 | 0.00446 | 0.00842 | -0.02642 | 0.04569 | 0.04722
[5 empty] | 12.12167 | 0.27808 | 0.00745 | 0.00243 | 0.01587 | 0.00377 | 0.00891 | -0.02528 | 0.04697 | 0.04583
[5 empty] | 12.12333 | 0.27841 | 0.00818 | 0.00295 | 0.01632 | 0.00385 | 0.0091 | -0.02366 | 0.0477 | 0.04368
[5 empty] | 12.125 | 0.2787 | 0.00985 | 0.00298 | 0.01667 | 0.00495 | 0.00898 | -0.02245 | 0.04797 | 0.04104
[5 empty] | 12.12667 | 0.27882 | 0.01168 | 0.00271 | 0.01706 | 0.00678 | 0.00867 | -0.02208 | 0.04817 | 0.03872
[5 empty] | 12.12833 | 0.2787 | 0.0133 | 0.00245 | 0.01753 | 0.00864 | 0.00818 | -0.0224 | 0.04871 | 0.03744
[5 empty] | 12.13 | 0.27824 | 0.01464 | 0.00252 | 0.01793 | 0.00999 | 0.00743 | -0.02315 | 0.04985 | 0.03711
[5 empty] | 12.13167 | 0.27746 | 0.01563 | 0.00331 | 0.01803 | 0.01057 | 0.00647 | -0.02436 | 0.05146 | 0.03741
[5 empty] | 12.13333 | 0.27689 | 0.01615 | 0.00493 | 0.01785 | 0.01037 | 0.00564 | -0.02611 | 0.05303 | 0.03841
[5 empty] | 12.135 | 0.27704 | 0.01609 | 0.00679 | 0.01764 | 0.00966 | 0.00538 | -0.02809 | 0.05396 | 0.04008
[5 empty] | 12.13667 | 0.27771 | 0.0153 | 0.00794 | 0.0177 | 0.00906 | 0.0057 | -0.02967 | 0.05403 | 0.04167
[5 empty] | 12.13833 | 0.27795 | 0.01406 | 0.00764 | 0.01815 | 0.00912 | 0.00601 | -0.03041 | 0.05368 | 0.04239
[5 empty] | 12.14 | 0.277 | 0.01325 | 0.00576 | 0.01888 | 0.00979 | 0.0058 | -0.03049 | 0.05367 | 0.04242
[5 empty] | 12.14167 | 0.27503 | 0.01372 | 0.00305 | 0.01952 | 0.01054 | 0.00501 | -0.03044 | 0.05447 | 0.04273
[5 empty] | 12.14333 | 0.27297 | 0.01562 | 0.000555 | 0.01951 | 0.01085 | 0.00377 | -0.03051 | 0.05594 | 0.04399
[5 empty] | 12.145 | 0.27176 | 0.01859 | -0.00114 | 0.0186 | 0.01057 | 0.00237 | -0.03068 | 0.05758 | 0.04605
[5 empty] | 12.14667 | 0.27189 | 0.02194 | -0.00197 | 0.01718 | 0.01004 | 0.00129 | -0.03096 | 0.05881 | 0.04819
[5 empty] | 12.14833 | 0.27322 | 0.02459 | -0.00214 | 0.016 | 0.00968 | 0.000784 | -0.03125 | 0.05936 | 0.04947
[5 empty] | 12.15 | 0.27498 | 0.02547 | -0.00209 | 0.01546 | 0.00967 | 0.000844 | -0.03122 | 0.05915 | 0.04925
[5 empty] | 12.15167 | 0.27631 | 0.02428 | -0.00217 | 0.01533 | 0.00982 | 0.00155 | -0.03078 | 0.0582 | 0.04773
[5 empty] | 12.15333 | 0.27687 | 0.02153 | -0.00253 | 0.01494 | 0.00994 | 0.00323 | -0.03028 | 0.05674 | 0.04567
[5 empty] | 12.155 | 0.27692 | 0.01811 | -0.00321 | 0.01381 | 0.01008 | 0.00596 | -0.02985 | 0.05532 | 0.04398
[5 empty] | 12.15667 | 0.27683 | 0.01478 | -0.00422 | 0.0124 | 0.01043 | 0.0092 | -0.0292 | 0.05443 | 0.04327
[5 empty] | 12.15833 | 0.27662 | 0.01209 | -0.00538 | 0.01179 | 0.01083 | 0.012 | -0.02806 | 0.05405 | 0.04327
[5 empty] | 12.16 | 0.27589 | 0.01025 | -0.00619 | 0.01249 | 0.01074 | 0.01351 | -0.02651 | 0.0539 | 0.0431
[5 empty] | 12.16167 | 0.27428 | 0.00879 | -0.00635 | 0.0139 | 0.00982 | 0.01348 | -0.02507 | 0.05382 | 0.04207
[5 empty] | 12.16333 | 0.27194 | 0.00724 | -0.00614 | 0.01504 | 0.00857 | 0.01214 | -0.0245 | 0.05394 | 0.04043
[5 empty] | 12.165 | 0.26964 | 0.0061 | -0.006 | 0.0156 | 0.00781 | 0.00993 | -0.025 | 0.05452 | 0.03939
[5 empty] | 12.16667 | 0.26817 | 0.00617 | -0.00585 | 0.01588 | 0.0078 | 0.00749 | -0.02587 | 0.05565 | 0.04016
[5 empty] | 12.16833 | 0.26781 | 0.00738 | -0.00547 | 0.01601 | 0.00815 | 0.00562 | -0.02617 | 0.05711 | 0.04283
[5 empty] | 12.17 | 0.26814 | 0.00902 | -0.0049 | 0.01565 | 0.00839 | 0.00458 | -0.02546 | 0.05834 | 0.04641
[5 empty] | 12.17167 | 0.26847 | 0.01083 | -0.00439 | 0.01457 | 0.00817 | 0.00386 | -0.02413 | 0.05849 | 0.04965
[5 empty] | 12.17333 | 0.26852 | 0.01289 | -0.00428 | 0.01306 | 0.00741 | 0.00277 | -0.02305 | 0.05693 | 0.05185
[5 empty] | 12.175 | 0.26865 | 0.01497 | -0.00487 | 0.01178 | 0.00643 | 0.00118 | -0.02282 | 0.05377 | 0.05298
[5 empty] | 12.17667 | 0.26936 | 0.01645 | -0.00625 | 0.01137 | 0.00569 | -0.000482 | -0.02337 | 0.0499 | 0.05322
[5 empty] | 12.17833 | 0.2706 | 0.0169 | -0.00806 | 0.0121 | 0.00554 | -0.00173 | -0.02447 | 0.04645 | 0.05273
[5 empty] | 12.18 | 0.27186 | 0.01626 | -0.00975 | 0.01378 | 0.00605 | -0.00227 | -0.02613 | 0.04429 | 0.05162
[5 empty] | 12.18167 | 0.27264 | 0.01477 | -0.01087 | 0.01576 | 0.00689 | -0.00206 | -0.02824 | 0.04383 | 0.05001
[5 empty] | 12.18333 | 0.27279 | 0.01286 | -0.01136 | 0.01726 | 0.00754 | -0.00114 | -0.0302 | 0.04482 | 0.04781
[5 empty] | 12.185 | 0.27249 | 0.01116 | -0.01157 | 0.01778 | 0.00785 | 0.000392 | -0.03127 | 0.04625 | 0.04493
[5 empty] | 12.18667 | 0.27182 | 0.01019 | -0.01201 | 0.01733 | 0.00822 | 0.00238 | -0.03117 | 0.04681 | 0.04187
[5 empty] | 12.18833 | 0.27056 | 0.0099 | -0.01278 | 0.01639 | 0.00923 | 0.00458 | -0.03039 | 0.04578 | 0.03974
[5 empty] | 12.19 | 0.26868 | 0.00973 | -0.01347 | 0.01551 | 0.01106 | 0.00659 | -0.02972 | 0.04346 | 0.03924
[5 empty] | 12.19167 | 0.26657 | 0.00932 | -0.01362 | 0.01483 | 0.01315 | 0.00794 | -0.02928 | 0.04105 | 0.03995
[5 empty] | 12.19333 | 0.26463 | 0.00876 | -0.01315 | 0.01426 | 0.0146 | 0.00832 | -0.02852 | 0.03966 | 0.04097
[5 empty] | 12.195 | 0.26284 | 0.00824 | -0.01235 | 0.01377 | 0.01496 | 0.00767 | -0.02723 | 0.03962 | 0.04176
[5 empty] | 12.19667 | 0.26108 | 0.00793 | -0.01155 | 0.01343 | 0.01447 | 0.00599 | -0.02589 | 0.04067 | 0.04225
[5 empty] | 12.19833 | 0.25965 | 0.0078 | -0.01085 | 0.01319 | 0.01362 | 0.00357 | -0.02509 | 0.04233 | 0.0426
[5 empty] | 12.2 | 0.25933 | 0.00777 | -0.00995 | 0.0129 | 0.01294 | 0.00113 | -0.02492 | 0.04403 | 0.0429
[5 empty] | 12.20167 | 0.26074 | 0.00799 | -0.00854 | 0.01232 | 0.01264 | -0.000591 | -0.02507 | 0.04525 | 0.04292
[5 empty] | 12.20333 | 0.26372 | 0.0087 | -0.00662 | 0.01127 | 0.0126 | -0.00116 | -0.02517 | 0.04581 | 0.04229
[5 empty] | 12.205 | 0.26759 | 0.01 | -0.00468 | 0.00973 | 0.01262 | -0.000273 | -0.02488 | 0.04611 | 0.04097
[5 empty] | 12.20667 | 0.27151 | 0.0117 | -0.00349 | 0.00822 | 0.01258 | 0.0021 | -0.0241 | 0.0467 | 0.03938
[5 empty] | 12.20833 | 0.27476 | 0.01314 | -0.00358 | 0.00753 | 0.01232 | 0.00547 | -0.02317 | 0.04779 | 0.03814
[5 empty] | 12.21 | 0.27688 | 0.01359 | -0.00466 | 0.00802 | 0.01172 | 0.00902 | -0.02272 | 0.04905 | 0.03783
[5 empty] | 12.21167 | 0.27771 | 0.01305 | -0.00589 | 0.0095 | 0.01082 | 0.01199 | -0.02313 | 0.04991 | 0.03857
[5 empty] | 12.21333 | 0.27752 | 0.01232 | -0.00643 | 0.01144 | 0.00954 | 0.01378 | -0.02449 | 0.05026 | 0.03991
[5 empty] | 12.215 | 0.2767 | 0.01204 | -0.00609 | 0.01306 | 0.0078 | 0.01406 | -0.02664 | 0.05058 | 0.04123
[5 empty] | 12.21667 | 0.27545 | 0.01246 | -0.00561 | 0.01354 | 0.00611 | 0.01299 | -0.02914 | 0.05139 | 0.04216
[5 empty] | 12.21833 | 0.27381 | 0.01375 | -0.00587 | 0.01283 | 0.00526 | 0.01129 | -0.03117 | 0.05268 | 0.04252
[5 empty] | 12.22 | 0.27158 | 0.01599 | -0.00691 | 0.01193 | 0.00559 | 0.00989 | -0.03207 | 0.05388 | 0.04242
[5 empty] | 12.22167 | 0.26856 | 0.0186 | -0.00811 | 0.01189 | 0.00676 | 0.00937 | -0.03172 | 0.05445 | 0.04221
[5 empty] | 12.22333 | 0.2651 | 0.02056 | -0.00894 | 0.01269 | 0.00822 | 0.0096 | -0.03044 | 0.05429 | 0.04217
[5 empty] | 12.225 | 0.2621 | 0.02118 | -0.0093 | 0.01353 | 0.00985 | 0.01004 | -0.02873 | 0.05364 | 0.0422
[5 empty] | 12.22667 | 0.26051 | 0.02041 | -0.00948 | 0.01412 | 0.0118 | 0.0103 | -0.02707 | 0.05287 | 0.04185
[5 empty] | 12.22833 | 0.26097 | 0.01854 | -0.00985 | 0.01485 | 0.01366 | 0.01027 | -0.02578 | 0.05252 | 0.04067
[5 empty] | 12.23 | 0.26322 | 0.01609 | -0.01052 | 0.01592 | 0.01449 | 0.00979 | -0.02488 | 0.05284 | 0.0387
[5 empty] | 12.23167 | 0.26595 | 0.01373 | -0.01106 | 0.01694 | 0.01385 | 0.00869 | -0.02431 | 0.05363 | 0.03662
[5 empty] | 12.23333 | 0.26775 | 0.01201 | -0.01095 | 0.01752 | 0.0123 | 0.00704 | -0.02438 | 0.05452 | 0.03538
[5 empty] | 12.235 | 0.26819 | 0.0113 | -0.01022 | 0.01745 | 0.01078 | 0.00499 | -0.02554 | 0.05526 | 0.03558
[5 empty] | 12.23667 | 0.2676 | 0.01178 | -0.00931 | 0.01658 | 0.00962 | 0.00293 | -0.02781 | 0.05576 | 0.03705
[5 empty] | 12.23833 | 0.26638 | 0.01309 | -0.00851 | 0.01486 | 0.00857 | 0.00144 | -0.03072 | 0.05597 | 0.03906
[5 empty] | 12.24 | 0.26488 | 0.01441 | -0.00795 | 0.01238 | 0.00736 | 0.000617 | -0.03374 | 0.05589 | 0.0409
[5 empty] | 12.24167 | 0.26354 | 0.01479 | -0.0077 | 0.00956 | 0.00613 | 0.000177 | -0.03641 | 0.05553 | 0.0422
[5 empty] | 12.24333 | 0.26278 | 0.01367 | -0.00765 | 0.00741 | 0.00516 | 3.6e-05 | -0.03828 | 0.05485 | 0.04303
[5 empty] | 12.245 | 0.26282 | 0.01142 | -0.00744 | 0.00677 | 0.00475 | 0.00031 | -0.03891 | 0.05378 | 0.0436
[5 empty] | 12.24667 | 0.26374 | 0.00941 | -0.00676 | 0.00728 | 0.00502 | 0.0012 | -0.03807 | 0.05239 | 0.04412
[5 empty] | 12.24833 | 0.26537 | 0.00871 | -0.00568 | 0.00777 | 0.00592 | 0.00291 | -0.03621 | 0.0509 | 0.04451
[5 empty] | 12.25 | 0.26723 | 0.00905 | -0.00452 | 0.00775 | 0.0073 | 0.00535 | -0.03435 | 0.04958 | 0.04449
[5 empty] | 12.25167 | 0.26874 | 0.00927 | -0.0034 | 0.00781 | 0.00916 | 0.00807 | -0.03293 | 0.0486 | 0.04391
[5 empty] | 12.25333 | 0.26948 | 0.00851 | -0.00227 | 0.00879 | 0.01148 | 0.01027 | -0.03176 | 0.0479 | 0.04286
[5 empty] | 12.255 | 0.26945 | 0.00679 | -0.00143 | 0.01089 | 0.01392 | 0.01102 | -0.03063 | 0.0474 | 0.04136
[5 empty] | 12.25667 | 0.26909 | 0.00505 | -0.0014 | 0.01344 | 0.01595 | 0.00982 | -0.02958 | 0.04709 | 0.0394
[5 empty] | 12.25833 | 0.26885 | 0.00462 | -0.00234 | 0.01538 | 0.01732 | 0.00726 | -0.02869 | 0.04706 | 0.03744
[5 empty] | 12.26 | 0.26854 | 0.00642 | -0.00391 | 0.01592 | 0.01805 | 0.00471 | -0.02827 | 0.04721 | 0.03639
[5 empty] | 12.26167 | 0.26761 | 0.01028 | -0.0056 | 0.01501 | 0.01828 | 0.0032 | -0.02869 | 0.04714 | 0.03687
[5 empty] | 12.26333 | 0.26594 | 0.01504 | -0.00706 | 0.01325 | 0.01816 | 0.00291 | -0.02996 | 0.04671 | 0.03847
[5 empty] | 12.265 | 0.26411 | 0.01912 | -0.00804 | 0.01151 | 0.01772 | 0.00348 | -0.03139 | 0.0463 | 0.04018
[5 empty] | 12.26667 | 0.26293 | 0.02127 | -0.00835 | 0.01047 | 0.01698 | 0.00439 | -0.03202 | 0.04625 | 0.04132
[5 empty] | 12.26833 | 0.26276 | 0.02082 | -0.00822 | 0.01057 | 0.01596 | 0.00519 | -0.03146 | 0.04654 | 0.04178
[5 empty] | 12.27 | 0.26361 | 0.01767 | -0.00814 | 0.0117 | 0.01454 | 0.00545 | -0.03042 | 0.04683 | 0.04186
[5 empty] | 12.27167 | 0.26537 | 0.01228 | -0.00823 | 0.0132 | 0.01263 | 0.00501 | -0.03007 | 0.04675 | 0.0417
[5 empty] | 12.27333 | 0.26764 | 0.00591 | -0.00822 | 0.01444 | 0.01059 | 0.00416 | -0.03103 | 0.04614 | 0.04129
[5 empty] | 12.275 | 0.26971 | 0.000406 | -0.00792 | 0.01523 | 0.00911 | 0.00348 | -0.03317 | 0.04526 | 0.04088
[5 empty] | 12.27667 | 0.27086 | -0.00276 | -0.00744 | 0.01543 | 0.00871 | 0.00336 | -0.03582 | 0.04467 | 0.04108
[5 empty] | 12.27833 | 0.27077 | -0.00325 | -0.0072 | 0.01471 | 0.00922 | 0.0039 | -0.03812 | 0.04493 | 0.04218
[5 empty] | 12.28 | 0.26972 | -0.00152 | -0.00743 | 0.01287 | 0.00994 | 0.00498 | -0.03949 | 0.04624 | 0.04378
[5 empty] | 12.28167 | 0.26848 | 0.00151 | -0.00796 | 0.0103 | 0.0103 | 0.00631 | -0.03991 | 0.04823 | 0.04515
[5 empty] | 12.28333 | 0.2677 | 0.0048 | -0.00833 | 0.00787 | 0.0103 | 0.00737 | -0.03985 | 0.05009 | 0.04579
[5 empty] | 12.285 | 0.26721 | 0.00741 | -0.00825 | 0.00644 | 0.0103 | 0.00769 | -0.03974 | 0.05111 | 0.04575
[5 empty] | 12.28667 | 0.26632 | 0.00863 | -0.00785 | 0.00635 | 0.01068 | 0.00694 | -0.03955 | 0.05124 | 0.04538
[5 empty] | 12.28833 | 0.26461 | 0.00839 | -0.00753 | 0.0074 | 0.0116 | 0.00487 | -0.0388 | 0.05094 | 0.04512
[5 empty] | 12.29 | 0.26223 | 0.00742 | -0.00756 | 0.00912 | 0.01281 | 0.00157 | -0.03729 | 0.05065 | 0.04524
[5 empty] | 12.29167 | 0.25969 | 0.00657 | -0.00792 | 0.01101 | 0.01384 | -0.00237 | -0.0353 | 0.05055 | 0.04564
[5 empty] | 12.29333 | 0.25751 | 0.00593 | -0.00841 | 0.0127 | 0.01443 | -0.00626 | -0.03333 | 0.05064 | 0.04587
[5 empty] | 12.295 | 0.25622 | 0.00526 | -0.00905 | 0.01408 | 0.01472 | -0.0095 | -0.03176 | 0.05078 | 0.04541
[5 empty] | 12.29667 | 0.25614 | 0.00483 | -0.00984 | 0.01539 | 0.015 | -0.01153 | -0.03063 | 0.05073 | 0.04387
[5 empty] | 12.29833 | 0.25698 | 0.00509 | -0.01049 | 0.01672 | 0.01521 | -0.01176 | -0.02971 | 0.05028 | 0.0412
[5 empty] | 12.3 | 0.25799 | 0.00607 | -0.01074 | 0.01756 | 0.01511 | -0.00999 | -0.02883 | 0.04944 | 0.038
[5 empty] | 12.30167 | 0.25854 | 0.00756 | -0.01057 | 0.01745 | 0.01478 | -0.00668 | -0.02806 | 0.04838 | 0.03531
[5 empty] | 12.30333 | 0.25835 | 0.00924 | -0.01017 | 0.01666 | 0.01439 | -0.00259 | -0.02753 | 0.04741 | 0.03415
[5 empty] | 12.305 | 0.25753 | 0.01071 | -0.00979 | 0.01545 | 0.01394 | 0.00184 | -0.02735 | 0.04694 | 0.03492
[5 empty] | 12.30667 | 0.2566 | 0.01171 | -0.00965 | 0.01323 | 0.01334 | 0.00631 | -0.02749 | 0.04729 | 0.03709
[5 empty] | 12.30833 | 0.25613 | 0.01224 | -0.00973 | 0.00954 | 0.01236 | 0.01015 | -0.02782 | 0.04846 | 0.03964
[5 empty] | 12.31 | 0.25623 | 0.01241 | -0.00962 | 0.00519 | 0.01063 | 0.01245 | -0.02837 | 0.0502 | 0.04181
[5 empty] | 12.31167 | 0.25654 | 0.0125 | -0.00886 | 0.00163 | 0.00838 | 0.01256 | -0.02932 | 0.05197 | 0.04343
[5 empty] | 12.31333 | 0.25682 | 0.01263 | -0.00758 | -0.000264 | 0.00652 | 0.01081 | -0.03076 | 0.05323 | 0.04471
[5 empty] | 12.315 | 0.2572 | 0.01256 | -0.00645 | -0.000599 | 0.00559 | 0.00854 | -0.03251 | 0.05379 | 0.04586
[5 empty] | 12.31667 | 0.25785 | 0.01209 | -0.00591 | -7.6e-05 | 0.00522 | 0.00706 | -0.03425 | 0.05382 | 0.04681
[5 empty] | 12.31833 | 0.25865 | 0.01159 | -0.00594 | 0.000503 | 0.00476 | 0.00656 | -0.03566 | 0.05348 | 0.04743
[5 empty] | 12.32 | 0.25907 | 0.01174 | -0.00633 | 0.000516 | 0.00412 | 0.00653 | -0.03661 | 0.05273 | 0.04776
[5 empty] | 12.32167 | 0.25857 | 0.01272 | -0.00693 | -0.000128 | 0.00389 | 0.0068 | -0.03713 | 0.05145 | 0.04811
[5 empty] | 12.32333 | 0.25722 | 0.01411 | -0.00753 | -0.000603 | 0.0045 | 0.00752 | -0.03728 | 0.04938 | 0.04865
[5 empty] | 12.325 | 0.25583 | 0.01521 | -0.00753 | 0.000202 | 0.00568 | 0.00856 | -0.03712 | 0.04642 | 0.04919
[5 empty] | 12.32667 | 0.25508 | 0.0156 | -0.00632 | 0.00245 | 0.00682 | 0.00925 | -0.0369 | 0.04301 | 0.04939
[5 empty] | 12.32833 | 0.2549 | 0.01547 | -0.00399 | 0.00529 | 0.00747 | 0.00885 | -0.03685 | 0.04017 | 0.04884
[5 empty] | 12.33 | 0.25483 | 0.0153 | -0.00126 | 0.00789 | 0.00741 | 0.00702 | -0.03687 | 0.03876 | 0.04711
[5 empty] | 12.33167 | 0.25467 | 0.01544 | 0.000839 | 0.00972 | 0.00673 | 0.00437 | -0.03687 | 0.03901 | 0.04417
[5 empty] | 12.33333 | 0.25459 | 0.01603 | 0.00142 | 0.01051 | 0.00597 | 0.00203 | -0.03698 | 0.04062 | 0.04072
[5 empty] | 12.335 | 0.25489 | 0.01692 | 0.000308 | 0.01058 | 0.00572 | 0.00086 | -0.03725 | 0.04298 | 0.03812
[5 empty] | 12.33667 | 0.2555 | 0.0177 | -0.00184 | 0.01087 | 0.00619 | 0.00101 | -0.03758 | 0.04522 | 0.03732
[5 empty] | 12.33833 | 0.25573 | 0.01794 | -0.00433 | 0.01188 | 0.00735 | 0.00211 | -0.03789 | 0.0464 | 0.03805
[5 empty] | 12.34 | 0.25481 | 0.01739 | -0.00682 | 0.01307 | 0.00899 | 0.00372 | -0.03831 | 0.04605 | 0.0394
[5 empty] | 12.34167 | 0.25258 | 0.01603 | -0.00869 | 0.01345 | 0.0106 | 0.00559 | -0.03887 | 0.04437 | 0.04056
[5 empty] | 12.34333 | 0.24945 | 0.01408 | -0.0094 | 0.01265 | 0.01167 | 0.00742 | -0.0393 | 0.04215 | 0.04102
[5 empty] | 12.345 | 0.24607 | 0.0122 | -0.0093 | 0.01108 | 0.01215 | 0.00876 | -0.03906 | 0.04051 | 0.04061
[5 empty] | 12.34667 | 0.24302 | 0.01132 | -0.00925 | 0.00946 | 0.01241 | 0.00943 | -0.03776 | 0.04032 | 0.03975
[5 empty] | 12.34833 | 0.2405 | 0.01196 | -0.00966 | 0.00824 | 0.01269 | 0.00965 | -0.0357 | 0.04167 | 0.03923
[5 empty] | 12.35 | 0.2387 | 0.01376 | -0.01033 | 0.00738 | 0.01287 | 0.0097 | -0.03379 | 0.04396 | 0.03958
[5 empty] | 12.35167 | 0.23799 | 0.01565 | -0.01061 | 0.00666 | 0.01288 | 0.00972 | -0.03275 | 0.04639 | 0.0407
[5 empty] | 12.35333 | 0.23851 | 0.01681 | -0.00981 | 0.00591 | 0.01282 | 0.00981 | -0.03261 | 0.04839 | 0.04206
[5 empty] | 12.355 | 0.23992 | 0.01708 | -0.00768 | 0.00501 | 0.01295 | 0.01006 | -0.03283 | 0.04985 | 0.04322
[5 empty] | 12.35667 | 0.24192 | 0.01693 | -0.00492 | 0.00397 | 0.01338 | 0.01049 | -0.03302 | 0.05112 | 0.04399
[5 empty] | 12.35833 | 0.24463 | 0.01713 | -0.00265 | 0.00299 | 0.01381 | 0.01102 | -0.03325 | 0.05312 | 0.04415
[5 empty] | 12.36 | 0.24818 | 0.01818 | -0.00148 | 0.00234 | 0.01349 | 0.01147 | -0.03371 | 0.0567 | 0.04329
[5 empty] | 12.36167 | 0.25191 | 0.01978 | -0.00131 | 0.00214 | 0.01199 | 0.01157 | -0.03441 | 0.06161 | 0.04142
[5 empty] | 12.36333 | 0.25446 | 0.02119 | -0.00193 | 0.00232 | 0.00964 | 0.01109 | -0.03504 | 0.06635 | 0.03926
[5 empty] | 12.365 | 0.25462 | 0.02219 | -0.00327 | 0.0025 | 0.00707 | 0.01018 | -0.03522 | 0.06923 | 0.03758
[5 empty] | 12.36667 | 0.25234 | 0.0229 | -0.00494 | 0.00241 | 0.00477 | 0.00919 | -0.03485 | 0.06926 | 0.03656
[5 empty] | 12.36833 | 0.24901 | 0.023 | -0.00616 | 0.00241 | 0.00305 | 0.00815 | -0.03413 | 0.06643 | 0.03598
[5 empty] | 12.37 | 0.24653 | 0.02179 | -0.00655 | 0.00304 | 0.00207 | 0.00694 | -0.03336 | 0.06174 | 0.03557
[5 empty] | 12.37167 | 0.246 | 0.01918 | -0.00672 | 0.00424 | 0.00175 | 0.00577 | -0.03275 | 0.05661 | 0.03523
[5 empty] | 12.37333 | 0.24726 | 0.01583 | -0.0074 | 0.00535 | 0.00198 | 0.0052 | -0.03249 | 0.05223 | 0.03519
[5 empty] | 12.375 | 0.2496 | 0.01251 | -0.00874 | 0.00595 | 0.00266 | 0.00567 | -0.03284 | 0.04912 | 0.03575
[5 empty] | 12.37667 | 0.25245 | 0.00967 | -0.01043 | 0.00628 | 0.00377 | 0.00712 | -0.03377 | 0.04741 | 0.03694
[5 empty] | 12.37833 | 0.25538 | 0.0075 | -0.01183 | 0.00694 | 0.00551 | 0.00906 | -0.0347 | 0.04684 | 0.03831
[5 empty] | 12.38 | 0.25788 | 0.00614 | -0.01238 | 0.00805 | 0.00802 | 0.01106 | -0.03527 | 0.04685 | 0.03916
[5 empty] | 12.38167 | 0.25938 | 0.00547 | -0.01206 | 0.00888 | 0.01085 | 0.01296 | -0.0357 | 0.0468 | 0.03908
[5 empty] | 12.38333 | 0.2596 | 0.00484 | -0.01148 | 0.00856 | 0.01303 | 0.01445 | -0.03635 | 0.04619 | 0.03829
[5 empty] | 12.385 | 0.25874 | 0.00383 | -0.01128 | 0.00702 | 0.01374 | 0.01506 | -0.0373 | 0.04484 | 0.03733
[5 empty] | 12.38667 | 0.25711 | 0.00282 | -0.01142 | 0.00495 | 0.01297 | 0.01451 | -0.03839 | 0.04318 | 0.0366
[5 empty] | 12.38833 | 0.25494 | 0.00246 | -0.01132 | 0.003 | 0.01146 | 0.01296 | -0.0393 | 0.04194 | 0.03616
[5 empty] | 12.39 | 0.25249 | 0.00293 | -0.01034 | 0.00155 | 0.00998 | 0.01111 | -0.03985 | 0.04156 | 0.03576
[5 empty] | 12.39167 | 0.25005 | 0.00377 | -0.00841 | 0.000772 | 0.00902 | 0.00983 | -0.04 | 0.04197 | 0.03513
[5 empty] | 12.39333 | 0.2478 | 0.00425 | -0.00611 | 0.000725 | 0.00871 | 0.00938 | -0.03966 | 0.04271 | 0.0342
[5 empty] | 12.395 | 0.24594 | 0.00414 | -0.00418 | 0.00138 | 0.00883 | 0.0093 | -0.03887 | 0.04304 | 0.03343
[5 empty] | 12.39667 | 0.24504 | 0.00383 | -0.00298 | 0.00267 | 0.00897 | 0.00914 | -0.03791 | 0.04235 | 0.03347
[5 empty] | 12.39833 | 0.2456 | 0.00378 | -0.00249 | 0.00448 | 0.00886 | 0.00883 | -0.03704 | 0.04061 | 0.03454
[5 empty] | 12.4 | 0.24743 | 0.00391 | -0.00224 | 0.00643 | 0.00869 | 0.00846 | -0.0363 | 0.03846 | 0.03621
[5 empty] | 12.40167 | 0.24953 | 0.00396 | -0.00174 | 0.00805 | 0.00881 | 0.00834 | -0.03573 | 0.03688 | 0.03793
[5 empty] | 12.40333 | 0.25101 | 0.00426 | -0.00091 | 0.00918 | 0.00924 | 0.00895 | -0.03527 | 0.03657 | 0.03936
[5 empty] | 12.405 | 0.25201 | 0.00504 | -7.8e-05 | 0.01013 | 0.00959 | 0.01031 | -0.03479 | 0.03746 | 0.04051
[5 empty] | 12.40667 | 0.25314 | 0.00572 | 0.000399 | 0.01106 | 0.0095 | 0.01173 | -0.03435 | 0.0387 | 0.04129
[5 empty] | 12.40833 | 0.2545 | 0.0055 | 0.000288 | 0.01154 | 0.00899 | 0.01268 | -0.03428 | 0.03951 | 0.04119
[5 empty] | 12.41 | 0.25564 | 0.00446 | -0.000386 | 0.01098 | 0.0084 | 0.01323 | -0.03452 | 0.03998 | 0.03975
[5 empty] | 12.41167 | 0.25626 | 0.00334 | -0.00122 | 0.00946 | 0.00821 | 0.01342 | -0.03461 | 0.04089 | 0.03731
[5 empty] | 12.41333 | 0.2561 | 0.00266 | -0.00168 | 0.00756 | 0.00864 | 0.01283 | -0.03433 | 0.04276 | 0.03485
[5 empty] | 12.415 | 0.25479 | 0.00258 | -0.00167 | 0.00581 | 0.00941 | 0.0112 | -0.0337 | 0.04535 | 0.0332
[5 empty] | 12.41667 | 0.25237 | 0.00336 | -0.00166 | 0.00467 | 0.00996 | 0.00914 | -0.03265 | 0.04788 | 0.0328
[5 empty] | 12.41833 | 0.24956 | 0.00532 | -0.00227 | 0.00449 | 0.00991 | 0.00751 | -0.03117 | 0.04943 | 0.03348
[5 empty] | 12.42 | 0.24736 | 0.00817 | -0.00343 | 0.00525 | 0.00955 | 0.00665 | -0.02969 | 0.0494 | 0.03452
[5 empty] | 12.42167 | 0.24652 | 0.01084 | -0.00448 | 0.00647 | 0.00933 | 0.00656 | -0.02875 | 0.04805 | 0.03534
[5 empty] | 12.42333 | 0.2471 | 0.01224 | -0.00495 | 0.00777 | 0.00919 | 0.00693 | -0.02849 | 0.04641 | 0.036
[5 empty] | 12.425 | 0.24849 | 0.01197 | -0.00494 | 0.00909 | 0.00863 | 0.00729 | -0.02878 | 0.04555 | 0.037
[5 empty] | 12.42667 | 0.24969 | 0.01044 | -0.00472 | 0.01051 | 0.00743 | 0.0075 | -0.02939 | 0.04594 | 0.03896
[5 empty] | 12.42833 | 0.2497 | 0.00863 | -0.00431 | 0.01172 | 0.00604 | 0.00805 | -0.03007 | 0.04742 | 0.04214
[5 empty] | 12.43 | 0.24814 | 0.00751 | -0.0036 | 0.01201 | 0.00525 | 0.0094 | -0.03047 | 0.0494 | 0.04576
[5 empty] | 12.43167 | 0.24555 | 0.0076 | -0.00272 | 0.01099 | 0.00542 | 0.01128 | -0.0302 | 0.05128 | 0.04832
[5 empty] | 12.43333 | 0.24288 | 0.00883 | -0.00218 | 0.00902 | 0.00635 | 0.01274 | -0.02907 | 0.05272 | 0.04888
[5 empty] | 12.435 | 0.24093 | 0.01056 | -0.00246 | 0.00697 | 0.00755 | 0.01308 | -0.02747 | 0.05377 | 0.04754
[5 empty] | 12.43667 | 0.23998 | 0.0118 | -0.00362 | 0.00553 | 0.00846 | 0.01236 | -0.02624 | 0.05485 | 0.04513
[5 empty] | 12.43833 | 0.24009 | 0.01188 | -0.00535 | 0.00482 | 0.00888 | 0.01118 | -0.02607 | 0.05642 | 0.04271
[5 empty] | 12.44 | 0.24115 | 0.01113 | -0.00718 | 0.00472 | 0.00924 | 0.01019 | -0.02688 | 0.0583 | 0.041
[5 empty] | 12.44167 | 0.24271 | 0.0106 | -0.00855 | 0.00536 | 0.01001 | 0.00993 | -0.02795 | 0.05983 | 0.04018
[5 empty] | 12.44333 | 0.24408 | 0.01089 | -0.00885 | 0.00693 | 0.0112 | 0.01052 | -0.02845 | 0.06045 | 0.04006
[5 empty] | 12.445 | 0.2447 | 0.01161 | -0.00792 | 0.00911 | 0.01261 | 0.01157 | -0.02804 | 0.05996 | 0.04021
[5 empty] | 12.44667 | 0.2445 | 0.01195 | -0.00646 | 0.01126 | 0.01401 | 0.01219 | -0.02685 | 0.05843 | 0.04005
[5 empty] | 12.44833 | 0.24386 | 0.0115 | -0.00547 | 0.01286 | 0.01496 | 0.0114 | -0.02527 | 0.05628 | 0.03938
[5 empty] | 12.45 | 0.24316 | 0.01063 | -0.00549 | 0.01376 | 0.01498 | 0.00903 | -0.02364 | 0.05417 | 0.03849
[5 empty] | 12.45167 | 0.24241 | 0.01003 | -0.00637 | 0.01413 | 0.01393 | 0.00603 | -0.0221 | 0.05257 | 0.03783
[5 empty] | 12.45333 | 0.24183 | 0.01015 | -0.00751 | 0.0141 | 0.01231 | 0.00376 | -0.02083 | 0.0515 | 0.03766
[5 empty] | 12.455 | 0.24211 | 0.01102 | -0.00841 | 0.01368 | 0.01089 | 0.00302 | -0.02008 | 0.05083 | 0.03812
[5 empty] | 12.45667 | 0.24349 | 0.01214 | -0.00917 | 0.01295 | 0.01008 | 0.0036 | -0.01973 | 0.05036 | 0.03913
[5 empty] | 12.45833 | 0.24538 | 0.01275 | -0.01003 | 0.01232 | 0.00963 | 0.00463 | -0.01941 | 0.0498 | 0.04038
[5 empty] | 12.46 | 0.24679 | 0.01266 | -0.01082 | 0.01211 | 0.00917 | 0.0055 | -0.01912 | 0.04922 | 0.0415
[5 empty] | 12.46167 | 0.24729 | 0.01229 | -0.01125 | 0.01226 | 0.00859 | 0.00611 | -0.01923 | 0.04913 | 0.04253
[5 empty] | 12.46333 | 0.2471 | 0.01196 | -0.01145 | 0.0124 | 0.00793 | 0.00649 | -0.01979 | 0.04978 | 0.04385
[5 empty] | 12.465 | 0.24657 | 0.01149 | -0.01184 | 0.01227 | 0.00715 | 0.00642 | -0.0206 | 0.05105 | 0.04568
[5 empty] | 12.46667 | 0.24579 | 0.01061 | -0.01258 | 0.01208 | 0.00628 | 0.00584 | -0.02142 | 0.05273 | 0.04767
[5 empty] | 12.46833 | 0.24489 | 0.00945 | -0.01345 | 0.01243 | 0.00548 | 0.00513 | -0.02208 | 0.05458 | 0.04907
[5 empty] | 12.47 | 0.24411 | 0.00845 | -0.01432 | 0.0136 | 0.00494 | 0.00484 | -0.02243 | 0.05617 | 0.04921
[5 empty] | 12.47167 | 0.24379 | 0.00796 | -0.01525 | 0.01512 | 0.00516 | 0.00544 | -0.02238 | 0.05706 | 0.04805
[5 empty] | 12.47333 | 0.24428 | 0.00805 | -0.01629 | 0.01629 | 0.00648 | 0.00711 | -0.02183 | 0.05708 | 0.04625
[5 empty] | 12.475 | 0.24565 | 0.00844 | -0.01763 | 0.01685 | 0.0085 | 0.00943 | -0.02089 | 0.05664 | 0.0444
[5 empty] | 12.47667 | 0.24762 | 0.00882 | -0.01946 | 0.0171 | 0.01045 | 0.01138 | -0.02022 | 0.05642 | 0.04253
[5 empty] | 12.47833 | 0.24972 | 0.00926 | -0.02155 | 0.01738 | 0.01182 | 0.0119 | -0.02035 | 0.05672 | 0.04046
[5 empty] | 12.48 | 0.25119 | 0.00993 | -0.02317 | 0.01787 | 0.01234 | 0.01063 | -0.02102 | 0.05731 | 0.0383
[5 empty] | 12.48167 | 0.25103 | 0.01066 | -0.02341 | 0.01871 | 0.012 | 0.00793 | -0.02154 | 0.05777 | 0.03658
[5 empty] | 12.48333 | 0.24873 | 0.01098 | -0.02175 | 0.01995 | 0.011 | 0.00458 | -0.02142 | 0.05782 | 0.03607
[5 empty] | 12.485 | 0.24497 | 0.01039 | -0.01852 | 0.02131 | 0.00973 | 0.0015 | -0.0205 | 0.05744 | 0.03714
[5 empty] | 12.48667 | 0.24139 | 0.00858 | -0.01481 | 0.02242 | 0.00874 | -0.000366 | -0.01905 | 0.0567 | 0.03939
[5 empty] | 12.48833 | 0.23944 | 0.00587 | -0.01156 | 0.02303 | 0.00864 | -0.000468 | -0.01747 | 0.0556 | 0.04209
[5 empty] | 12.49 | 0.23944 | 0.00318 | -0.00911 | 0.02308 | 0.00977 | 0.00102 | -0.01611 | 0.05431 | 0.04444
[5 empty] | 12.49167 | 0.2407 | 0.0011 | -0.00758 | 0.02266 | 0.01192 | 0.00336 | -0.0152 | 0.05334 | 0.04554
[5 empty] | 12.49333 | 0.24222 | -0.000531 | -0.00721 | 0.02195 | 0.01427 | 0.00597 | -0.01488 | 0.05318 | 0.04506
[5 empty] | 12.495 | 0.24344 | -0.00194 | -0.00785 | 0.02117 | 0.01598 | 0.00873 | -0.01505 | 0.05396 | 0.04364
[5 empty] | 12.49667 | 0.24435 | -0.00298 | -0.00861 | 0.02064 | 0.01666 | 0.01153 | -0.01555 | 0.05548 | 0.04227
[5 empty] | 12.49833 | 0.24507 | -0.00357 | -0.00859 | 0.02071 | 0.01648 | 0.01383 | -0.01618 | 0.05752 | 0.04148
[5 empty] | 12.5 | 0.24552 | -0.00373 | -0.00792 | 0.02129 | 0.01592 | 0.01489 | -0.01661 | 0.05983 | 0.04141
[5 empty] | 12.50167 | 0.2456 | -0.00336 | -0.00761 | 0.0216 | 0.01531 | 0.01426 | -0.01638 | 0.062 | 0.04186
[5 empty] | 12.50333 | 0.24543 | -0.00252 | -0.00824 | 0.02094 | 0.0148 | 0.01223 | -0.01523 | 0.06375 | 0.04229
[5 empty] | 12.505 | 0.24491 | -0.00155 | -0.00902 | 0.01948 | 0.01459 | 0.00982 | -0.01341 | 0.06499 | 0.04224
[5 empty] | 12.50667 | 0.24384 | -0.000741 | -0.00875 | 0.01813 | 0.01457 | 0.00835 | -0.01164 | 0.06561 | 0.04185
[5 empty] | 12.50833 | 0.24229 | -0.000147 | -0.00728 | 0.01767 | 0.01447 | 0.00854 | -0.01055 | 0.0655 | 0.04164
[5 empty] | 12.51 | 0.24075 | 0.000219 | -0.00558 | 0.01839 | 0.01428 | 0.0099 | -0.0103 | 0.06483 | 0.04195
[5 empty] | 12.51167 | 0.23964 | 0.000349 | -0.00462 | 0.01968 | 0.01399 | 0.01133 | -0.01062 | 0.06392 | 0.04268
[5 empty] | 12.51333 | 0.23899 | 0.000334 | -0.00438 | 0.02024 | 0.01347 | 0.01216 | -0.01096 | 0.06299 | 0.04349
[5 empty] | 12.515 | 0.23865 | 0.000394 | -0.00423 | 0.0191 | 0.01281 | 0.01238 | -0.01089 | 0.06224 | 0.04417
[5 empty] | 12.51667 | 0.23867 | 0.000722 | -0.00412 | 0.01658 | 0.01224 | 0.01221 | -0.01044 | 0.06174 | 0.0447
[5 empty] | 12.51833 | 0.23933 | 0.00124 | -0.0046 | 0.01405 | 0.01197 | 0.01182 | -0.00988 | 0.06144 | 0.04517
[5 empty] | 12.52 | 0.2406 | 0.00168 | -0.00603 | 0.01271 | 0.01216 | 0.01109 | -0.00924 | 0.06143 | 0.04565
[5 empty] | 12.52167 | 0.2417 | 0.0021 | -0.00818 | 0.01289 | 0.01281 | 0.00971 | -0.00848 | 0.06192 | 0.04602
[5 empty] | 12.52333 | 0.24186 | 0.00289 | -0.01039 | 0.01432 | 0.01358 | 0.0077 | -0.00798 | 0.06272 | 0.04612
[5 empty] | 12.525 | 0.24131 | 0.00429 | -0.01207 | 0.01652 | 0.01397 | 0.00544 | -0.00811 | 0.06328 | 0.04596
[5 empty] | 12.52667 | 0.2408 | 0.00591 | -0.01284 | 0.01891 | 0.01362 | 0.00342 | -0.00897 | 0.06318 | 0.04545
[5 empty] | 12.52833 | 0.24041 | 0.00705 | -0.01278 | 0.02075 | 0.01245 | 0.00218 | -0.01061 | 0.06232 | 0.04438
[5 empty] | 12.53 | 0.23958 | 0.00741 | -0.01241 | 0.02126 | 0.01086 | 0.0017 | -0.01285 | 0.06063 | 0.04279
[5 empty] | 12.53167 | 0.23792 | 0.00726 | -0.01243 | 0.02021 | 0.00953 | 0.00136 | -0.01509 | 0.05834 | 0.04118
[5 empty] | 12.53333 | 0.23557 | 0.00702 | -0.01312 | 0.01823 | 0.00886 | 0.000673 | -0.01685 | 0.05628 | 0.04022
[5 empty] | 12.535 | 0.23292 | 0.00701 | -0.01401 | 0.01636 | 0.00865 | -0.000348 | -0.01822 | 0.05531 | 0.04028
[5 empty] | 12.53667 | 0.23053 | 0.00737 | -0.01459 | 0.01528 | 0.00843 | -0.00138 | -0.01973 | 0.05531 | 0.04126
[5 empty] | 12.53833 | 0.22916 | 0.00821 | -0.01495 | 0.01503 | 0.00805 | -0.00179 | -0.02183 | 0.05526 | 0.04257
[5 empty] | 12.54 | 0.22921 | 0.00931 | -0.01522 | 0.01519 | 0.00773 | -0.000817 | -0.02433 | 0.05452 | 0.04337
[5 empty] | 12.54167 | 0.2302 | 0.0099 | -0.01517 | 0.01542 | 0.00766 | 0.0018 | -0.02648 | 0.05339 | 0.04326
[5 empty] | 12.54333 | 0.23114 | 0.00937 | -0.01458 | 0.0157 | 0.00771 | 0.00538 | -0.02765 | 0.05243 | 0.04243
[5 empty] | 12.545 | 0.23143 | 0.008 | -0.01377 | 0.01606 | 0.00772 | 0.00866 | -0.02778 | 0.05182 | 0.04111
[5 empty] | 12.54667 | 0.231 | 0.00658 | -0.01335 | 0.0163 | 0.00777 | 0.01065 | -0.02716 | 0.05122 | 0.03963
[5 empty] | 12.54833 | 0.23019 | 0.00555 | -0.01359 | 0.01609 | 0.00784 | 0.01122 | -0.02599 | 0.05018 | 0.03869
[5 empty] | 12.55 | 0.22973 | 0.00467 | -0.01431 | 0.01543 | 0.00773 | 0.01079 | -0.02428 | 0.04871 | 0.039
[5 empty] | 12.55167 | 0.23024 | 0.00353 | -0.01527 | 0.01481 | 0.00731 | 0.00972 | -0.02226 | 0.04731 | 0.04045
[5 empty] | 12.55333 | 0.23175 | 0.00211 | -0.01653 | 0.01484 | 0.00666 | 0.00839 | -0.02054 | 0.04652 | 0.04199
[5 empty] | 12.555 | 0.23386 | 0.000514 | -0.01813 | 0.01582 | 0.00605 | 0.00747 | -0.01959 | 0.04643 | 0.04285
[5 empty] | 12.55667 | 0.236 | -0.00127 | -0.01986 | 0.01755 | 0.00566 | 0.0076 | -0.01931 | 0.04649 | 0.04322
[5 empty] | 12.55833 | 0.23775 | -0.00286 | -0.02134 | 0.01952 | 0.00542 | 0.00886 | -0.01936 | 0.0462 | 0.04359
[5 empty] | 12.56 | 0.23902 | -0.00359 | -0.02233 | 0.02122 | 0.00515 | 0.01092 | -0.01971 | 0.04567 | 0.04428
[5 empty] | 12.56167 | 0.24006 | -0.00337 | -0.02246 | 0.02259 | 0.00494 | 0.01338 | -0.02038 | 0.04552 | 0.04546
[5 empty] | 12.56333 | 0.241 | -0.00273 | -0.02133 | 0.02385 | 0.00518 | 0.01592 | -0.02106 | 0.04613 | 0.04706
[5 empty] | 12.565 | 0.24157 | -0.00203 | -0.019 | 0.02509 | 0.00643 | 0.01822 | -0.02143 | 0.04735 | 0.04868
[5 empty] | 12.56667 | 0.24155 | -0.00115 | -0.01615 | 0.02602 | 0.00885 | 0.02002 | -0.02154 | 0.04896 | 0.04968
[5 empty] | 12.56833 | 0.24111 | -9.1e-05 | -0.01348 | 0.02622 | 0.01175 | 0.02127 | -0.02159 | 0.05081 | 0.04942
[5 empty] | 12.57 | 0.24057 | 0.000846 | -0.01134 | 0.02547 | 0.01413 | 0.02213 | -0.02152 | 0.05255 | 0.04769
[5 empty] | 12.57167 | 0.24032 | 0.00148 | -0.00997 | 0.02406 | 0.0155 | 0.0228 | -0.02102 | 0.05365 | 0.04486
[5 empty] | 12.57333 | 0.24088 | 0.00172 | -0.00975 | 0.02283 | 0.01607 | 0.02329 | -0.01991 | 0.05382 | 0.04169
[5 empty] | 12.575 | 0.24238 | 0.00156 | -0.01095 | 0.02238 | 0.01642 | 0.02346 | -0.01848 | 0.05333 | 0.03899
[5 empty] | 12.57667 | 0.24438 | 0.00143 | -0.01335 | 0.02261 | 0.01692 | 0.02332 | -0.01745 | 0.05291 | 0.03726
[5 empty] | 12.57833 | 0.24621 | 0.00189 | -0.01627 | 0.02303 | 0.01755 | 0.02305 | -0.0173 | 0.05328 | 0.0365
[5 empty] | 12.58 | 0.24726 | 0.00304 | -0.01897 | 0.02326 | 0.0182 | 0.02293 | -0.01779 | 0.05451 | 0.03645
[5 empty] | 12.58167 | 0.24728 | 0.00439 | -0.021 | 0.02322 | 0.01902 | 0.02317 | -0.01853 | 0.05591 | 0.03686
[5 empty] | 12.58333 | 0.24648 | 0.00539 | -0.02231 | 0.0231 | 0.02023 | 0.02361 | -0.01944 | 0.0567 | 0.03744
[5 empty] | 12.585 | 0.24505 | 0.00587 | -0.02304 | 0.02312 | 0.02157 | 0.02393 | -0.02043 | 0.05661 | 0.03773
[5 empty] | 12.58667 | 0.24303 | 0.0061 | -0.02327 | 0.02327 | 0.02217 | 0.0242 | -0.02126 | 0.05565 | 0.03748
[5 empty] | 12.58833 | 0.24059 | 0.00628 | -0.02311 | 0.0235 | 0.02162 | 0.02495 | -0.02173 | 0.054 | 0.03698
[5 empty] | 12.59 | 0.23837 | 0.00656 | -0.02269 | 0.0238 | 0.02041 | 0.02653 | -0.02166 | 0.05194 | 0.03682
[5 empty] | 12.59167 | 0.23715 | 0.00727 | -0.0219 | 0.02416 | 0.01929 | 0.02863 | -0.02079 | 0.0498 | 0.03715
[5 empty] | 12.59333 | 0.23717 | 0.00865 | -0.02068 | 0.02458 | 0.01848 | 0.03044 | -0.01949 | 0.04795 | 0.03791
[5 empty] | 12.595 | 0.23804 | 0.01071 | -0.01928 | 0.02488 | 0.01796 | 0.03148 | -0.01887 | 0.04671 | 0.03925
[5 empty] | 12.59667 | 0.23905 | 0.01308 | -0.01782 | 0.02481 | 0.01793 | 0.03171 | -0.01962 | 0.04633 | 0.04113
[5 empty] | 12.59833 | 0.23926 | 0.0151 | -0.0159 | 0.02436 | 0.01846 | 0.03109 | -0.02142 | 0.04675 | 0.04303
[5 empty] | 12.6 | 0.2382 | 0.01631 | -0.0131 | 0.02372 | 0.01927 | 0.02946 | -0.02341 | 0.04751 | 0.04446
[5 empty] | 12.60167 | 0.23631 | 0.01677 | -0.00961 | 0.0231 | 0.02007 | 0.027 | -0.02464 | 0.04788 | 0.04535
[5 empty] | 12.60333 | 0.23448 | 0.01667 | -0.00642 | 0.02259 | 0.02084 | 0.02415 | -0.02444 | 0.04739 | 0.04603
[5 empty] | 12.605 | 0.23334 | 0.01583 | -0.00462 | 0.02215 | 0.02169 | 0.02146 | -0.02287 | 0.04632 | 0.04684
[5 empty] | 12.60667 | 0.23322 | 0.0141 | -0.0046 | 0.02172 | 0.02262 | 0.01949 | -0.02043 | 0.04532 | 0.04772
[5 empty] | 12.60833 | 0.23429 | 0.01176 | -0.006 | 0.02119 | 0.02355 | 0.01852 | -0.01785 | 0.04465 | 0.04833
[5 empty] | 12.61 | 0.23615 | 0.00929 | -0.00824 | 0.02039 | 0.02439 | 0.01816 | -0.01613 | 0.04419 | 0.04846
[5 empty] | 12.61167 | 0.23781 | 0.00703 | -0.01084 | 0.0193 | 0.02488 | 0.01772 | -0.01595 | 0.04385 | 0.04795
[5 empty] | 12.61333 | 0.23824 | 0.00515 | -0.01334 | 0.018 | 0.02471 | 0.01688 | -0.01692 | 0.04369 | 0.04652
[5 empty] | 12.615 | 0.23729 | 0.00389 | -0.01527 | 0.01646 | 0.02413 | 0.01583 | -0.0181 | 0.04389 | 0.04408
[5 empty] | 12.61667 | 0.23579 | 0.00359 | -0.01638 | 0.01476 | 0.0238 | 0.01496 | -0.01892 | 0.04475 | 0.04126
[5 empty] | 12.61833 | 0.2345 | 0.00432 | -0.01686 | 0.01339 | 0.02376 | 0.01437 | -0.01918 | 0.04633 | 0.03907
[5 empty] | 12.62 | 0.23357 | 0.00561 | -0.01715 | 0.01277 | 0.02335 | 0.01366 | -0.01891 | 0.04824 | 0.03787
[5 empty] | 12.62167 | 0.23291 | 0.00692 | -0.01755 | 0.01301 | 0.02224 | 0.01255 | -0.01846 | 0.04988 | 0.03714
[5 empty] | 12.62333 | 0.23257 | 0.00792 | -0.01786 | 0.01406 | 0.02072 | 0.01154 | -0.01811 | 0.05084 | 0.03632
[5 empty] | 12.625 | 0.23247 | 0.00818 | -0.01756 | 0.01564 | 0.01919 | 0.01151 | -0.01783 | 0.05111 | 0.03534
[5 empty] | 12.62667 | 0.23232 | 0.00723 | -0.01674 | 0.01725 | 0.01774 | 0.0128 | -0.01762 | 0.05092 | 0.03458
[5 empty] | 12.62833 | 0.23196 | 0.00543 | -0.01622 | 0.01848 | 0.01624 | 0.01486 | -0.01771 | 0.05051 | 0.03452
[5 empty] | 12.63 | 0.23147 | 0.00398 | -0.01646 | 0.01921 | 0.01483 | 0.01674 | -0.01809 | 0.05006 | 0.03538
[5 empty] | 12.63167 | 0.23105 | 0.00375 | -0.01717 | 0.0193 | 0.01416 | 0.01788 | -0.01843 | 0.04997 | 0.0369
[5 empty] | 12.63333 | 0.23095 | 0.00438 | -0.01762 | 0.01853 | 0.01466 | 0.01799 | -0.01867 | 0.05066 | 0.03874
[5 empty] | 12.635 | 0.2315 | 0.00497 | -0.01749 | 0.01697 | 0.01615 | 0.01677 | -0.01903 | 0.05215 | 0.04052
[5 empty] | 12.63667 | 0.23281 | 0.00509 | -0.01721 | 0.015 | 0.01802 | 0.01424 | -0.01936 | 0.05384 | 0.04172
[5 empty] | 12.63833 | 0.23452 | 0.00484 | -0.01727 | 0.01298 | 0.01952 | 0.01097 | -0.01922 | 0.05494 | 0.04191
[5 empty] | 12.64 | 0.23589 | 0.0044 | -0.01767 | 0.01102 | 0.02022 | 0.00776 | -0.01858 | 0.05507 | 0.04119
[5 empty] | 12.64167 | 0.23635 | 0.00373 | -0.01796 | 0.00902 | 0.02035 | 0.00523 | -0.01783 | 0.05451 | 0.04028
[5 empty] | 12.64333 | 0.23597 | 0.00266 | -0.0177 | 0.007 | 0.02048 | 0.00353 | -0.0174 | 0.05383 | 0.03998
[5 empty] | 12.645 | 0.2355 | 0.00127 | -0.01673 | 0.00551 | 0.021 | 0.00239 | -0.0176 | 0.05348 | 0.04065
[5 empty] | 12.64667 | 0.2356 | -0.000348 | -0.01525 | 0.00519 | 0.02181 | 0.00153 | -0.01872 | 0.05348 | 0.04197
[5 empty] | 12.64833 | 0.23623 | -0.00233 | -0.01365 | 0.00602 | 0.02253 | 0.00108 | -0.02098 | 0.05339 | 0.04318
[5 empty] | 12.65 | 0.23701 | -0.00465 | -0.01251 | 0.00718 | 0.02291 | 0.00125 | -0.02412 | 0.05276 | 0.04388
[5 empty] | 12.65167 | 0.23785 | -0.00669 | -0.01222 | 0.00793 | 0.02301 | 0.00203 | -0.02713 | 0.05168 | 0.04437
[5 empty] | 12.65333 | 0.23886 | -0.00769 | -0.01266 | 0.00809 | 0.0228 | 0.00316 | -0.02901 | 0.05079 | 0.04523
[5 empty] | 12.655 | 0.24004 | -0.0075 | -0.01333 | 0.00796 | 0.02201 | 0.00438 | -0.02953 | 0.05076 | 0.04672
[5 empty] | 12.65667 | 0.24127 | -0.00656 | -0.01367 | 0.00791 | 0.02048 | 0.00548 | -0.02904 | 0.05169 | 0.04836
[5 empty] | 12.65833 | 0.24245 | -0.00537 | -0.01337 | 0.00825 | 0.01865 | 0.00618 | -0.02786 | 0.05292 | 0.04933
[5 empty] | 12.66 | 0.24336 | -0.0041 | -0.01254 | 0.00923 | 0.01736 | 0.00609 | -0.02637 | 0.05358 | 0.0492
[5 empty] | 12.66167 | 0.24388 | -0.00265 | -0.01154 | 0.01092 | 0.01701 | 0.00504 | -0.02531 | 0.05312 | 0.04819
[5 empty] | 12.66333 | 0.24409 | -0.00091 | -0.01061 | 0.01294 | 0.0172 | 0.00338 | -0.02531 | 0.05145 | 0.04686
[5 empty] | 12.665 | 0.24388 | 0.00108 | -0.00988 | 0.01467 | 0.01708 | 0.00192 | -0.02612 | 0.04908 | 0.04574
[5 empty] | 12.66667 | 0.24302 | 0.00283 | -0.00942 | 0.01563 | 0.01613 | 0.00141 | -0.02677 | 0.04679 | 0.04515
[5 empty] | 12.66833 | 0.24165 | 0.0037 | -0.009 | 0.01587 | 0.01461 | 0.00202 | -0.02654 | 0.04521 | 0.04533
[5 empty] | 12.67 | 0.2406 | 0.00356 | -0.00825 | 0.01577 | 0.01309 | 0.00327 | -0.02534 | 0.04482 | 0.04648
[5 empty] | 12.67167 | 0.24074 | 0.00296 | -0.0071 | 0.01559 | 0.01186 | 0.00441 | -0.02373 | 0.04575 | 0.0483
[5 empty] | 12.67333 | 0.24204 | 0.00245 | -0.00571 | 0.01513 | 0.01094 | 0.00499 | -0.02253 | 0.04766 | 0.05005
[5 empty] | 12.675 | 0.24368 | 0.00228 | -0.00431 | 0.01407 | 0.01024 | 0.00521 | -0.02217 | 0.04988 | 0.05121
[5 empty] | 12.67667 | 0.2449 | 0.00244 | -0.00313 | 0.01243 | 0.00977 | 0.00549 | -0.02261 | 0.05177 | 0.0518
[5 empty] | 12.67833 | 0.24562 | 0.00267 | -0.00239 | 0.01029 | 0.00963 | 0.00619 | -0.02352 | 0.05298 | 0.05201
[5 empty] | 12.68 | 0.24599 | 0.00287 | -0.00221 | 0.00753 | 0.01011 | 0.00738 | -0.02459 | 0.05352 | 0.05174
[5 empty] | 12.68167 | 0.24588 | 0.0031 | -0.00257 | 0.00432 | 0.01159 | 0.0087 | -0.02565 | 0.05364 | 0.0508
[5 empty] | 12.68333 | 0.24499 | 0.00331 | -0.00309 | 0.00151 | 0.01401 | 0.00945 | -0.02684 | 0.05369 | 0.0493
[5 empty] | 12.685 | 0.24343 | 0.00327 | -0.00333 | 8e-05 | 0.01644 | 0.00915 | -0.02834 | 0.05382 | 0.04782
[5 empty] | 12.68667 | 0.24184 | 0.00267 | -0.00326 | 0.000281 | 0.01768 | 0.00773 | -0.0301 | 0.05372 | 0.04703
[5 empty] | 12.68833 | 0.24085 | 0.00151 | -0.00317 | 0.00142 | 0.01714 | 0.00544 | -0.03171 | 0.05309 | 0.04729
[5 empty] | 12.69 | 0.24037 | 8e-05 | -0.00331 | 0.00233 | 0.01509 | 0.00287 | -0.03259 | 0.05202 | 0.04857
[5 empty] | 12.69167 | 0.23981 | -0.00128 | -0.00393 | 0.00224 | 0.0125 | 0.000742 | -0.03242 | 0.05074 | 0.05026
[5 empty] | 12.69333 | 0.23871 | -0.00242 | -0.00498 | 0.00135 | 0.01057 | -0.000571 | -0.03143 | 0.04963 | 0.05153
[5 empty] | 12.695 | 0.23702 | -0.00334 | -0.00579 | 0.000601 | 0.01001 | -0.000911 | -0.03049 | 0.04916 | 0.05173
[5 empty] | 12.69667 | 0.23522 | -0.004 | -0.00571 | 0.000818 | 0.01057 | -0.000373 | -0.03024 | 0.04946 | 0.05063
[5 empty] | 12.69833 | 0.234 | -0.00431 | -0.00483 | 0.00211 | 0.01152 | 0.000492 | -0.03044 | 0.05005 | 0.04858
[5 empty] | 12.7 | 0.23385 | -0.00435 | -0.00361 | 0.00396 | 0.01225 | 0.00105 | -0.03053 | 0.0502 | 0.04631
[5 empty] | 12.70167 | 0.23445 | -0.00413 | -0.00234 | 0.00566 | 0.01241 | 0.00114 | -0.03054 | 0.04957 | 0.04445
[5 empty] | 12.70333 | 0.23484 | -0.00353 | -0.00125 | 0.00671 | 0.01187 | 0.00106 | -0.03065 | 0.04823 | 0.04316
[5 empty] | 12.705 | 0.23425 | -0.00267 | -0.000513 | 0.00704 | 0.01095 | 0.00119 | -0.0308 | 0.04632 | 0.04229
[5 empty] | 12.70667 | 0.23274 | -0.00205 | -0.000252 | 0.00689 | 0.01035 | 0.00155 | -0.03101 | 0.04409 | 0.04184
[5 empty] | 12.70833 | 0.23098 | -0.00227 | -0.000567 | 0.00673 | 0.01059 | 0.00194 | -0.0315 | 0.04214 | 0.042
[5 empty] | 12.71 | 0.22942 | -0.00361 | -0.00137 | 0.00701 | 0.01173 | 0.00206 | -0.0325 | 0.04133 | 0.04268
[5 empty] | 12.71167 | 0.22794 | -0.00569 | -0.00247 | 0.00775 | 0.01351 | 0.00176 | -0.03407 | 0.04211 | 0.04357
[5 empty] | 12.71333 | 0.22631 | -0.00762 | -0.00382 | 0.00867 | 0.01522 | 0.00114 | -0.036 | 0.04392 | 0.04459
[5 empty] | 12.715 | 0.22467 | -0.00863 | -0.00542 | 0.00959 | 0.01606 | 0.000627 | -0.03781 | 0.04579 | 0.04578
[5 empty] | 12.71667 | 0.22341 | -0.00872 | -0.0072 | 0.01051 | 0.01584 | 0.000677 | -0.03863 | 0.04744 | 0.04695
[5 empty] | 12.71833 | 0.22286 | -0.00823 | -0.00918 | 0.01135 | 0.01511 | 0.0016 | -0.03779 | 0.04926 | 0.04777
[5 empty] | 12.72 | 0.2229 | -0.00726 | -0.0114 | 0.01183 | 0.01433 | 0.00353 | -0.03548 | 0.05135 | 0.04806
[5 empty] | 12.72167 | 0.22296 | -0.00572 | -0.01358 | 0.01176 | 0.01364 | 0.00631 | -0.03258 | 0.05317 | 0.04794
[5 empty] | 12.72333 | 0.22264 | -0.00396 | -0.01509 | 0.01119 | 0.01304 | 0.00933 | -0.02999 | 0.05393 | 0.04772
[5 empty] | 12.725 | 0.22212 | -0.00274 | -0.01554 | 0.01039 | 0.01232 | 0.01197 | -0.02821 | 0.05308 | 0.04759
[5 empty] | 12.72667 | 0.22203 | -0.00267 | -0.0149 | 0.0097 | 0.01112 | 0.0142 | -0.0274 | 0.05065 | 0.04733
[5 empty] | 12.72833 | 0.22317 | -0.00381 | -0.01306 | 0.00956 | 0.00918 | 0.0162 | -0.02735 | 0.04723 | 0.04669
[5 empty] | 12.73 | 0.2259 | -0.00579 | -0.01015 | 0.01011 | 0.00676 | 0.01785 | -0.02739 | 0.04373 | 0.04579
[5 empty] | 12.73167 | 0.22972 | -0.00806 | -0.00689 | 0.01121 | 0.00473 | 0.01891 | -0.02693 | 0.0411 | 0.04475
[5 empty] | 12.73333 | 0.23361 | -0.01014 | -0.00426 | 0.01279 | 0.00379 | 0.01942 | -0.02602 | 0.03994 | 0.04325
[5 empty] | 12.735 | 0.23663 | -0.01186 | -0.00298 | 0.01474 | 0.00399 | 0.01969 | -0.02519 | 0.04026 | 0.04109
[5 empty] | 12.73667 | 0.23799 | -0.0133 | -0.00334 | 0.01654 | 0.00505 | 0.01997 | -0.02498 | 0.04176 | 0.03858
[5 empty] | 12.73833 | 0.23735 | -0.01447 | -0.00514 | 0.01768 | 0.00675 | 0.02015 | -0.0256 | 0.04419 | 0.03649
[5 empty] | 12.74 | 0.23521 | -0.01517 | -0.00773 | 0.01824 | 0.00862 | 0.01977 | -0.02703 | 0.04732 | 0.03566
[5 empty] | 12.74167 | 0.23276 | -0.01508 | -0.01033 | 0.01867 | 0.00987 | 0.0185 | -0.02901 | 0.05042 | 0.03658
[5 empty] | 12.74333 | 0.23108 | -0.01418 | -0.0122 | 0.01904 | 0.01006 | 0.01646 | -0.03111 | 0.05253 | 0.03886
[5 empty] | 12.745 | 0.23036 | -0.01298 | -0.01272 | 0.01895 | 0.00948 | 0.01405 | -0.03282 | 0.05314 | 0.04138
[5 empty] | 12.74667 | 0.22983 | -0.01202 | -0.01171 | 0.018 | 0.00871 | 0.01163 | -0.03369 | 0.05234 | 0.04315
[5 empty] | 12.74833 | 0.22882 | -0.01149 | -0.00969 | 0.01631 | 0.00789 | 0.00939 | -0.03346 | 0.05068 | 0.04373
[5 empty] | 12.75 | 0.22781 | -0.01128 | -0.00765 | 0.01444 | 0.0069 | 0.00758 | -0.03214 | 0.04905 | 0.04315
[5 empty] | 12.75167 | 0.22795 | -0.01105 | -0.0063 | 0.01305 | 0.0057 | 0.00647 | -0.03009 | 0.0479 | 0.04191
[5 empty] | 12.75333 | 0.22955 | -0.01055 | -0.00569 | 0.01281 | 0.00423 | 0.00605 | -0.02797 | 0.04675 | 0.04095
[5 empty] | 12.755 | 0.23166 | -0.00993 | -0.00562 | 0.01426 | 0.00278 | 0.00621 | -0.0264 | 0.04512 | 0.04126
[5 empty] | 12.75667 | 0.23307 | -0.00941 | -0.00589 | 0.0172 | 0.00204 | 0.00677 | -0.0257 | 0.04343 | 0.04279
[5 empty] | 12.75833 | 0.23323 | -0.00885 | -0.00639 | 0.02048 | 0.00254 | 0.0075 | -0.02568 | 0.04249 | 0.04424
[5 empty] | 12.76 | 0.23236 | -0.00801 | -0.0072 | 0.02256 | 0.00384 | 0.00808 | -0.02576 | 0.04254 | 0.04422
[5 empty] | 12.76167 | 0.23099 | -0.00689 | -0.0083 | 0.0226 | 0.00488 | 0.0082 | -0.02544 | 0.04298 | 0.04267
[5 empty] | 12.76333 | 0.22955 | -0.00566 | -0.00947 | 0.02081 | 0.00508 | 0.00772 | -0.02457 | 0.04295 | 0.04067
[5 empty] | 12.765 | 0.22822 | -0.00465 | -0.01038 | 0.01813 | 0.00466 | 0.00711 | -0.02341 | 0.04193 | 0.0394
[5 empty] | 12.76667 | 0.22726 | -0.0043 | -0.0111 | 0.01567 | 0.00426 | 0.00707 | -0.0225 | 0.04017 | 0.03925
[5 empty] | 12.76833 | 0.22723 | -0.00499 | -0.0121 | 0.01425 | 0.00418 | 0.00784 | -0.02243 | 0.03872 | 0.03988
[5 empty] | 12.77 | 0.22821 | -0.00677 | -0.01381 | 0.01418 | 0.00414 | 0.00912 | -0.02369 | 0.0386 | 0.04081
[5 empty] | 12.77167 | 0.22958 | -0.0091 | -0.01609 | 0.01531 | 0.00365 | 0.01055 | -0.02639 | 0.04005 | 0.0415
[5 empty] | 12.77333 | 0.23072 | -0.01133 | -0.0183 | 0.01722 | 0.00268 | 0.01172 | -0.03002 | 0.04238 | 0.04127
[5 empty] | 12.775 | 0.23157 | -0.01299 | -0.01983 | 0.01928 | 0.0016 | 0.01216 | -0.03362 | 0.0446 | 0.03986
[5 empty] | 12.77667 | 0.23236 | -0.01372 | -0.02046 | 0.02076 | 0.000655 | 0.01159 | -0.03625 | 0.04607 | 0.03793
[5 empty] | 12.77833 | 0.23335 | -0.01321 | -0.02021 | 0.02112 | -0.000353 | 0.01015 | -0.03746 | 0.04664 | 0.03633
[5 empty] | 12.78 | 0.23459 | -0.01151 | -0.01933 | 0.02032 | -0.00173 | 0.00816 | -0.03727 | 0.04659 | 0.03524
[5 empty] | 12.78167 | 0.23561 | -0.00921 | -0.01834 | 0.01891 | -0.00346 | 0.00595 | -0.03573 | 0.04639 | 0.03438
[5 empty] | 12.78333 | 0.23568 | -0.00721 | -0.01757 | 0.01753 | -0.00493 | 0.00397 | -0.03304 | 0.04637 | 0.03364
[5 empty] | 12.785 | 0.23477 | -0.00626 | -0.0169 | 0.01663 | -0.00519 | 0.0027 | -0.02977 | 0.04677 | 0.03317
[5 empty] | 12.78667 | 0.23339 | -0.00653 | -0.01622 | 0.01663 | -0.00373 | 0.00216 | -0.0267 | 0.04763 | 0.03296
[5 empty] | 12.78833 | 0.23183 | -0.0076 | -0.01576 | 0.01782 | -0.000911 | 0.00197 | -0.02435 | 0.04872 | 0.03305
[5 empty] | 12.79 | 0.23033 | -0.00869 | -0.01582 | 0.01988 | 0.00233 | 0.00185 | -0.023 | 0.04961 | 0.03354
[5 empty] | 12.79167 | 0.22945 | -0.00925 | -0.01647 | 0.02168 | 0.00508 | 0.00176 | -0.02275 | 0.04984 | 0.03431
[5 empty] | 12.79333 | 0.22975 | -0.00934 | -0.01776 | 0.02215 | 0.00705 | 0.00167 | -0.02328 | 0.04907 | 0.035
[5 empty] | 12.795 | 0.23104 | -0.00917 | -0.0196 | 0.02105 | 0.0085 | 0.00163 | -0.0241 | 0.04754 | 0.03528
[5 empty] | 12.79667 | 0.23237 | -0.00863 | -0.02108 | 0.01909 | 0.00945 | 0.0018 | -0.02496 | 0.04595 | 0.03524
[5 empty] | 12.79833 | 0.23299 | -0.00759 | -0.02084 | 0.01731 | 0.00937 | 0.00237 | -0.02565 | 0.04503 | 0.03532
[5 empty] | 12.8 | 0.23288 | -0.00627 | -0.01834 | 0.01635 | 0.00802 | 0.00332 | -0.02586 | 0.04521 | 0.03601
[5 empty] | 12.80167 | 0.23228 | -0.00523 | -0.01458 | 0.01624 | 0.0061 | 0.00441 | -0.02543 | 0.04648 | 0.03745
[5 empty] | 12.80333 | 0.23123 | -0.00476 | -0.01117 | 0.01667 | 0.00489 | 0.00542 | -0.02455 | 0.04816 | 0.03937
[5 empty] | 12.805 | 0.22976 | -0.00466 | -0.00917 | 0.01738 | 0.00515 | 0.00629 | -0.0235 | 0.04947 | 0.04122
[5 empty] | 12.80667 | 0.22812 | -0.00462 | -0.00876 | 0.01812 | 0.00658 | 0.00707 | -0.02259 | 0.05024 | 0.0424
[5 empty] | 12.80833 | 0.22673 | -0.00456 | -0.00958 | 0.01865 | 0.00847 | 0.00779 | -0.02216 | 0.05068 | 0.04245
[5 empty] | 12.81 | 0.226 | -0.00461 | -0.01102 | 0.01891 | 0.01059 | 0.00855 | -0.02259 | 0.05099 | 0.04135
[5 empty] | 12.81167 | 0.2263 | -0.0049 | -0.01228 | 0.01906 | 0.01297 | 0.00929 | -0.02382 | 0.05117 | 0.03955
[5 empty] | 12.81333 | 0.22767 | -0.00506 | -0.01272 | 0.019 | 0.01504 | 0.00978 | -0.02538 | 0.05099 | 0.03754
[5 empty] | 12.815 | 0.22968 | -0.00447 | -0.01232 | 0.01856 | 0.01567 | 0.00986 | -0.02714 | 0.05017 | 0.03559
[5 empty] | 12.81667 | 0.23163 | -0.00304 | -0.01168 | 0.01803 | 0.01434 | 0.00956 | -0.02944 | 0.04878 | 0.0338
[5 empty] | 12.81833 | 0.23281 | -0.00139 | -0.0113 | 0.018 | 0.01154 | 0.00905 | -0.03221 | 0.04739 | 0.03241
[5 empty] | 12.82 | 0.23285 | -0.00014 | -0.01125 | 0.01879 | 0.00812 | 0.00871 | -0.0346 | 0.04647 | 0.03185
[5 empty] | 12.82167 | 0.23218 | 0.000612 | -0.01151 | 0.02015 | 0.00467 | 0.00896 | -0.03547 | 0.04614 | 0.03216
[5 empty] | 12.82333 | 0.23168 | 0.00111 | -0.01251 | 0.02132 | 0.00163 | 0.00981 | -0.03409 | 0.04656 | 0.0328
[5 empty] | 12.825 | 0.23195 | 0.00145 | -0.01478 | 0.02161 | -0.00052 | 0.01082 | -0.03067 | 0.04801 | 0.03316
[5 empty] | 12.82667 | 0.23288 | 0.00138 | -0.01798 | 0.02088 | -0.00125 | 0.01157 | -0.02653 | 0.0502 | 0.033
[5 empty] | 12.82833 | 0.23381 | 0.000514 | -0.02103 | 0.01957 | -0.0004 | 0.01203 | -0.02317 | 0.05223 | 0.03233
[5 empty] | 12.83 | 0.23397 | -0.001 | -0.02311 | 0.01845 | 0.00144 | 0.01259 | -0.02134 | 0.05355 | 0.03122
[5 empty] | 12.83167 | 0.23306 | -0.00263 | -0.024 | 0.0182 | 0.00326 | 0.01374 | -0.02111 | 0.05445 | 0.0298
[5 empty] | 12.83333 | 0.23155 | -0.00396 | -0.02393 | 0.01904 | 0.00452 | 0.01565 | -0.02224 | 0.05544 | 0.0283
[5 empty] | 12.835 | 0.23016 | -0.00479 | -0.02347 | 0.0207 | 0.00548 | 0.01802 | -0.02407 | 0.05634 | 0.02693
[5 empty] | 12.83667 | 0.22892 | -0.00505 | -0.02328 | 0.02278 | 0.00656 | 0.02013 | -0.02565 | 0.0564 | 0.02594
[5 empty] | 12.83833 | 0.22725 | -0.00516 | -0.02367 | 0.02481 | 0.00773 | 0.0212 | -0.0261 | 0.05511 | 0.02567
[5 empty] | 12.84 | 0.22492 | -0.00565 | -0.0245 | 0.02621 | 0.00846 | 0.02095 | -0.02516 | 0.05284 | 0.02631
[5 empty] | 12.84167 | 0.22253 | -0.00648 | -0.02564 | 0.02654 | 0.00814 | 0.01976 | -0.0234 | 0.0504 | 0.02764
[5 empty] | 12.84333 | 0.22097 | -0.00711 | -0.02693 | 0.02577 | 0.00661 | 0.01827 | -0.02189 | 0.04846 | 0.02917
[5 empty] | 12.845 | 0.22062 | -0.00703 | -0.02815 | 0.02425 | 0.00414 | 0.01704 | -0.0217 | 0.04718 | 0.03051
[5 empty] | 12.84667 | 0.2213 | -0.0062 | -0.02913 | 0.02237 | 0.00111 | 0.01646 | -0.02331 | 0.04616 | 0.03159
[5 empty] | 12.84833 | 0.22268 | -0.00494 | -0.02988 | 0.02028 | -0.002 | 0.01664 | -0.026 | 0.0451 | 0.03271
[5 empty] | 12.85 | 0.22449 | -0.00351 | -0.03049 | 0.018 | -0.00459 | 0.01744 | -0.02836 | 0.04415 | 0.03411
[5 empty] | 12.85167 | 0.22663 | -0.00206 | -0.03101 | 0.01583 | -0.00597 | 0.01861 | -0.02941 | 0.04323 | 0.03553
[5 empty] | 12.85333 | 0.22903 | -0.000913 | -0.03139 | 0.01423 | -0.00574 | 0.01981 | -0.02895 | 0.04188 | 0.03656
[5 empty] | 12.855 | 0.23143 | -0.00043 | -0.0314 | 0.01327 | -0.00417 | 0.02049 | -0.02749 | 0.03986 | 0.03719
[5 empty] | 12.85667 | 0.23331 | -0.000391 | -0.03072 | 0.01254 | -0.00192 | 0.02021 | -0.02598 | 0.03718 | 0.03779
[5 empty] | 12.85833 | 0.23424 | -0.000166 | -0.02921 | 0.01173 | 0.000514 | 0.01906 | -0.02562 | 0.03419 | 0.03859
[5 empty] | 12.86 | 0.23415 | 0.000566 | -0.02723 | 0.01103 | 0.00286 | 0.01755 | -0.02697 | 0.03192 | 0.03942
[5 empty] | 12.86167 | 0.23327 | 0.00162 | -0.02542 | 0.01085 | 0.00496 | 0.01605 | -0.02942 | 0.03134 | 0.04007
[5 empty] | 12.86333 | 0.23167 | 0.00263 | -0.02435 | 0.01132 | 0.00673 | 0.01483 | -0.03166 | 0.03236 | 0.04055
[5 empty] | 12.865 | 0.22927 | 0.00315 | -0.02419 | 0.01227 | 0.00779 | 0.01413 | -0.03263 | 0.03402 | 0.04101
[5 empty] | 12.86667 | 0.22625 | 0.00269 | -0.02449 | 0.01353 | 0.00743 | 0.01379 | -0.03206 | 0.03535 | 0.04129
[5 empty] | 12.86833 | 0.22341 | 0.00104 | -0.0245 | 0.01481 | 0.00548 | 0.01314 | -0.03036 | 0.03611 | 0.04081
[5 empty] | 12.87 | 0.22164 | -0.0014 | -0.02373 | 0.01567 | 0.00274 | 0.01161 | -0.02821 | 0.03669 | 0.03923
[5 empty] | 12.87167 | 0.22142 | -0.00388 | -0.02238 | 0.01598 | 0.000464 | 0.00921 | -0.02639 | 0.03737 | 0.03699
[5 empty] | 12.87333 | 0.22273 | -0.00576 | -0.02122 | 0.01623 | -0.000613 | 0.00657 | -0.0255 | 0.0381 | 0.03501
[5 empty] | 12.875 | 0.22506 | -0.00677 | -0.02099 | 0.01707 | -0.00031 | 0.00459 | -0.02565 | 0.03881 | 0.03389
[5 empty] | 12.87667 | 0.22761 | -0.00698 | -0.02183 | 0.01867 | 0.00148 | 0.00392 | -0.02636 | 0.03961 | 0.03365
[5 empty] | 12.87833 | 0.22957 | -0.00636 | -0.02328 | 0.0206 | 0.00457 | 0.00453 | -0.02708 | 0.0407 | 0.03392
[5 empty] | 12.88 | 0.23039 | -0.00466 | -0.02484 | 0.02224 | 0.00809 | 0.00577 | -0.02747 | 0.0421 | 0.03446
[5 empty] | 12.88167 | 0.22992 | -0.00219 | -0.02654 | 0.02314 | 0.01085 | 0.00667 | -0.02735 | 0.04354 | 0.03551
[5 empty] | 12.88333 | 0.22859 | 1.3e-05 | -0.02851 | 0.0231 | 0.01223 | 0.00668 | -0.02674 | 0.04444 | 0.03718
[5 empty] | 12.885 | 0.22738 | 0.00107 | -0.03048 | 0.02234 | 0.01242 | 0.00587 | -0.02589 | 0.04434 | 0.03896
[5 empty] | 12.88667 | 0.22706 | 0.000752 | -0.03194 | 0.02149 | 0.01184 | 0.00448 | -0.02499 | 0.04318 | 0.04023
[5 empty] | 12.88833 | 0.2273 | -0.000609 | -0.03252 | 0.02105 | 0.01087 | 0.00262 | -0.02392 | 0.04145 | 0.04072
[5 empty] | 12.89 | 0.22698 | -0.00236 | -0.0319 | 0.02098 | 0.00987 | 0.000519 | -0.0228 | 0.04 | 0.04051
[5 empty] | 12.89167 | 0.22564 | -0.00387 | -0.02997 | 0.02088 | 0.00893 | -0.00128 | -0.02233 | 0.03942 | 0.04
[5 empty] | 12.89333 | 0.22421 | -0.00507 | -0.02734 | 0.0204 | 0.00785 | -0.00208 | -0.02314 | 0.04008 | 0.03975
[5 empty] | 12.895 | 0.22398 | -0.00618 | -0.02499 | 0.0195 | 0.00659 | -0.00174 | -0.02496 | 0.04207 | 0.0401
[5 empty] | 12.89667 | 0.22523 | -0.00705 | -0.02355 | 0.01865 | 0.00565 | -0.000813 | -0.02684 | 0.04503 | 0.0409
[5 empty] | 12.89833 | 0.22726 | -0.0072 | -0.02324 | 0.01844 | 0.00545 | 9.4e-05 | -0.02803 | 0.04811 | 0.04166
[5 empty] | 12.9 | 0.22904 | -0.0065 | -0.02378 | 0.01878 | 0.00578 | 0.000895 | -0.02851 | 0.05049 | 0.04184
[5 empty] | 12.90167 | 0.22976 | -0.00532 | -0.02435 | 0.01894 | 0.00588 | 0.00195 | -0.02875 | 0.05191 | 0.04115
[5 empty] | 12.90333 | 0.22938 | -0.00424 | -0.02417 | 0.01846 | 0.00532 | 0.0037 | -0.02881 | 0.05261 | 0.03954
[5 empty] | 12.905 | 0.22867 | -0.00385 | -0.02309 | 0.01756 | 0.00434 | 0.00623 | -0.02849 | 0.0529 | 0.03733
[5 empty] | 12.90667 | 0.22851 | -0.00443 | -0.02155 | 0.01688 | 0.00351 | 0.00921 | -0.02805 | 0.0529 | 0.03513
[5 empty] | 12.90833 | 0.22906 | -0.00552 | -0.02032 | 0.0169 | 0.00305 | 0.01193 | -0.02807 | 0.05265 | 0.03343
[5 empty] | 12.91 | 0.23004 | -0.00631 | -0.01999 | 0.01765 | 0.00277 | 0.01355 | -0.02866 | 0.05208 | 0.03232
[5 empty] | 12.91167 | 0.23118 | -0.00649 | -0.0206 | 0.0189 | 0.00239 | 0.01374 | -0.02946 | 0.05119 | 0.03177
[5 empty] | 12.91333 | 0.23191 | -0.00629 | -0.02149 | 0.02033 | 0.002 | 0.013 | -0.03006 | 0.05026 | 0.03178
[5 empty] | 12.915 | 0.23153 | -0.00604 | -0.02188 | 0.02153 | 0.002 | 0.01224 | -0.03026 | 0.0497 | 0.03231
[5 empty] | 12.91667 | 0.23015 | -0.00606 | -0.02162 | 0.02216 | 0.00275 | 0.01195 | -0.03044 | 0.04972 | 0.03337
[5 empty] | 12.91833 | 0.22868 | -0.00651 | -0.0211 | 0.0221 | 0.00415 | 0.01196 | -0.03115 | 0.05025 | 0.03487
[5 empty] | 12.92 | 0.2279 | -0.0072 | -0.02079 | 0.02145 | 0.00555 | 0.01204 | -0.03236 | 0.05104 | 0.03628
[5 empty] | 12.92167 | 0.22765 | -0.00782 | -0.02094 | 0.02042 | 0.00623 | 0.01244 | -0.03353 | 0.05191 | 0.03697
[5 empty] | 12.92333 | 0.22719 | -0.00851 | -0.02159 | 0.01921 | 0.00584 | 0.01365 | -0.0344 | 0.05251 | 0.03663
[5 empty] | 12.925 | 0.22619 | -0.00972 | -0.02262 | 0.01806 | 0.00462 | 0.0157 | -0.03499 | 0.05239 | 0.03525
[5 empty] | 12.92667 | 0.22517 | -0.01142 | -0.02372 | 0.0171 | 0.00333 | 0.01796 | -0.03529 | 0.05128 | 0.0328
[5 empty] | 12.92833 | 0.22462 | -0.01312 | -0.02463 | 0.01641 | 0.00292 | 0.01935 | -0.03524 | 0.04927 | 0.02959
[5 empty] | 12.93 | 0.22432 | -0.01446 | -0.02529 | 0.01599 | 0.00398 | 0.01929 | -0.03471 | 0.04677 | 0.02662
[5 empty] | 12.93167 | 0.22366 | -0.01527 | -0.02589 | 0.01576 | 0.0062 | 0.01829 | -0.03356 | 0.04433 | 0.02484
[5 empty] | 12.93333 | 0.22222 | -0.01542 | -0.02672 | 0.0154 | 0.00853 | 0.01717 | -0.03209 | 0.04249 | 0.02442
[5 empty] | 12.935 | 0.21998 | -0.01487 | -0.02753 | 0.01464 | 0.01008 | 0.01624 | -0.03117 | 0.04145 | 0.02497
[5 empty] | 12.93667 | 0.21726 | -0.01375 | -0.02768 | 0.01372 | 0.01078 | 0.01539 | -0.03154 | 0.04107 | 0.02604
[5 empty] | 12.93833 | 0.21454 | -0.01242 | -0.02692 | 0.01325 | 0.01095 | 0.01452 | -0.03302 | 0.041 | 0.02735
[5 empty] | 12.94 | 0.21249 | -0.0112 | -0.02564 | 0.01379 | 0.01092 | 0.01359 | -0.03469 | 0.0411 | 0.02873
[5 empty] | 12.94167 | 0.2118 | -0.01018 | -0.02441 | 0.01535 | 0.01099 | 0.01244 | -0.03568 | 0.04129 | 0.03
[5 empty] | 12.94333 | 0.21249 | -0.00916 | -0.02372 | 0.01747 | 0.01141 | 0.0108 | -0.03582 | 0.04138 | 0.03098
[5 empty] | 12.945 | 0.2138 | -0.00784 | -0.02381 | 0.01951 | 0.01219 | 0.00886 | -0.03545 | 0.04118 | 0.03126
[5 empty] | 12.94667 | 0.21487 | -0.00599 | -0.02468 | 0.02096 | 0.01319 | 0.00728 | -0.03496 | 0.04093 | 0.03046
[5 empty] | 12.94833 | 0.21555 | -0.00367 | -0.02632 | 0.02157 | 0.01443 | 0.00667 | -0.03439 | 0.041 | 0.02882
[5 empty] | 12.95 | 0.21627 | -0.00146 | -0.02857 | 0.02143 | 0.0159 | 0.00709 | -0.03364 | 0.04145 | 0.02715
[5 empty] | 12.95167 | 0.21746 | -0.000126 | -0.03102 | 0.02087 | 0.01727 | 0.008 | -0.03292 | 0.04207 | 0.02603
[5 empty] | 12.95333 | 0.21904 | 3.6e-05 | -0.03304 | 0.02007 | 0.01785 | 0.00867 | -0.03272 | 0.04265 | 0.02538
[5 empty] | 12.955 | 0.22043 | -0.000542 | -0.03405 | 0.01923 | 0.01728 | 0.00893 | -0.03328 | 0.0431 | 0.02497
[5 empty] | 12.95667 | 0.22108 | -0.00117 | -0.0337 | 0.01868 | 0.01611 | 0.00926 | -0.03421 | 0.04347 | 0.02485
[5 empty] | 12.95833 | 0.22099 | -0.0015 | -0.03203 | 0.01877 | 0.0154 | 0.01002 | -0.03481 | 0.04371 | 0.02522
[5 empty] | 12.96 | 0.22053 | -0.00156 | -0.02948 | 0.01955 | 0.01576 | 0.01098 | -0.03459 | 0.04343 | 0.02612
[5 empty] | 12.96167 | 0.21983 | -0.00164 | -0.02683 | 0.02044 | 0.01699 | 0.01169 | -0.03356 | 0.04236 | 0.02739
[5 empty] | 12.96333 | 0.21874 | -0.00212 | -0.02456 | 0.0204 | 0.01853 | 0.01193 | -0.03227 | 0.04069 | 0.02871
[5 empty] | 12.965 | 0.21731 | -0.00302 | -0.02279 | 0.01906 | 0.02002 | 0.01181 | -0.03134 | 0.03861 | 0.02979
[5 empty] | 12.96667 | 0.21573 | -0.00407 | -0.0218 | 0.01718 | 0.02122 | 0.0117 | -0.03102 | 0.03629 | 0.03049
[5 empty] | 12.96833 | 0.2141 | -0.00494 | -0.02201 | 0.0159 | 0.02214 | 0.01189 | -0.03118 | 0.03421 | 0.03073
[5 empty] | 12.97 | 0.21262 | -0.00556 | -0.02317 | 0.0158 | 0.02287 | 0.01223 | -0.03148 | 0.03292 | 0.03052
[5 empty] | 12.97167 | 0.21187 | -0.00613 | -0.02447 | 0.01636 | 0.02329 | 0.01234 | -0.0317 | 0.03256 | 0.03021
[5 empty] | 12.97333 | 0.21245 | -0.0069 | -0.02525 | 0.01654 | 0.02294 | 0.01207 | -0.0318 | 0.03302 | 0.03038
[5 empty] | 12.975 | 0.21452 | -0.0078 | -0.02552 | 0.01565 | 0.02128 | 0.01177 | -0.03184 | 0.03403 | 0.03137
[5 empty] | 12.97667 | 0.21756 | -0.00862 | -0.02575 | 0.01362 | 0.01803 | 0.0121 | -0.03188 | 0.03517 | 0.03302
[5 empty] | 12.97833 | 0.22073 | -0.00912 | -0.02606 | 0.01089 | 0.01348 | 0.0134 | -0.03214 | 0.03625 | 0.03478
[5 empty] | 12.98 | 0.22346 | -0.00914 | -0.0261 | 0.00838 | 0.00868 | 0.01528 | -0.03288 | 0.03752 | 0.03613
[5 empty] | 12.98167 | 0.22549 | -0.0088 | -0.02582 | 0.00713 | 0.00512 | 0.01677 | -0.03407 | 0.03931 | 0.03673
[5 empty] | 12.98333 | 0.2267 | -0.00855 | -0.02574 | 0.00767 | 0.00387 | 0.01714 | -0.03532 | 0.04161 | 0.03628
[5 empty] | 12.985 | 0.22692 | -0.0088 | -0.02618 | 0.00955 | 0.00494 | 0.0164 | -0.0361 | 0.04404 | 0.03466
[5 empty] | 12.98667 | 0.22601 | -0.0095 | -0.02708 | 0.01183 | 0.00752 | 0.01495 | -0.03626 | 0.04612 | 0.03239
[5 empty] | 12.98833 | 0.22427 | -0.01046 | -0.02818 | 0.01376 | 0.01053 | 0.01334 | -0.03616 | 0.04747 | 0.03043
[5 empty] | 12.99 | 0.22244 | -0.01171 | -0.02915 | 0.01499 | 0.01326 | 0.01234 | -0.03618 | 0.04791 | 0.02967
[5 empty] | 12.99167 | 0.22113 | -0.01312 | -0.02978 | 0.01541 | 0.01539 | 0.01253 | -0.03613 | 0.04745 | 0.03041
[5 empty] | 12.99333 | 0.22054 | -0.01403 | -0.03015 | 0.01519 | 0.01678 | 0.01371 | -0.03566 | 0.04632 | 0.03202
[5 empty] | 12.995 | 0.22066 | -0.01406 | -0.03038 | 0.01469 | 0.01727 | 0.01527 | -0.03486 | 0.04508 | 0.03344
[5 empty] | 12.99667 | 0.22145 | -0.01368 | -0.03022 | 0.01399 | 0.017 | 0.01684 | -0.0342 | 0.04432 | 0.03405
[5 empty] | 12.99833 | 0.22286 | -0.01346 | -0.02931 | 0.0129 | 0.01633 | 0.0185 | -0.03405 | 0.04415 | 0.03385
[5 empty] | 13 | 0.22468 | -0.01321 | -0.02778 | 0.01133 | 0.01572 | 0.02033 | -0.03453 | 0.04425 | 0.03301
[5 empty] | 13.00167 | 0.22654 | -0.01239 | -0.02621 | 0.00955 | 0.01557 | 0.02219 | -0.0354 | 0.04438 | 0.03166
[5 empty] | 13.00333 | 0.22789 | -0.01077 | -0.0248 | 0.00796 | 0.01588 | 0.02369 | -0.03635 | 0.04461 | 0.02999
[5 empty] | 13.005 | 0.22823 | -0.00848 | -0.02328 | 0.00669 | 0.01616 | 0.02423 | -0.03725 | 0.04485 | 0.02812
[5 empty] | 13.00667 | 0.22745 | -0.00592 | -0.02167 | 0.0055 | 0.01593 | 0.02349 | -0.03789 | 0.04474 | 0.02604
[5 empty] | 13.00833 | 0.22583 | -0.00353 | -0.02046 | 0.00438 | 0.01518 | 0.02194 | -0.03794 | 0.04413 | 0.024
[5 empty] | 13.01 | 0.22396 | -0.0015 | -0.01998 | 0.00358 | 0.0141 | 0.02044 | -0.03733 | 0.04329 | 0.02256
[5 empty] | 13.01167 | 0.22246 | 0.000326 | -0.02013 | 0.00328 | 0.01282 | 0.01958 | -0.03651 | 0.04283 | 0.02223
[5 empty] | 13.01333 | 0.22177 | 0.00191 | -0.0207 | 0.00319 | 0.01162 | 0.01938 | -0.03617 | 0.04325 | 0.02301
[5 empty] | 13.015 | 0.22186 | 0.00292 | -0.02149 | 0.00291 | 0.01095 | 0.01951 | -0.03653 | 0.04461 | 0.02455
[5 empty] | 13.01667 | 0.2221 | 0.00325 | -0.02254 | 0.00252 | 0.01087 | 0.01956 | -0.03732 | 0.04633 | 0.02649
[5 empty] | 13.01833 | 0.22176 | 0.00316 | -0.02406 | 0.00252 | 0.01116 | 0.01928 | -0.0383 | 0.04756 | 0.02847
[5 empty] | 13.02 | 0.22101 | 0.00285 | -0.02598 | 0.00296 | 0.01179 | 0.01871 | -0.03941 | 0.04773 | 0.03003
[5 empty] | 13.02167 | 0.22106 | 0.00241 | -0.02775 | 0.00329 | 0.01258 | 0.01795 | -0.04057 | 0.0469 | 0.0309
[5 empty] | 13.02333 | 0.22294 | 0.00184 | -0.02884 | 0.00296 | 0.01312 | 0.01687 | -0.04155 | 0.04566 | 0.03115
[5 empty] | 13.025 | 0.22626 | 0.00119 | -0.02891 | 0.00186 | 0.01317 | 0.01524 | -0.0422 | 0.04435 | 0.03102
[5 empty] | 13.02667 | 0.22953 | 0.000456 | -0.02808 | 0.000393 | 0.01259 | 0.01311 | -0.04268 | 0.04278 | 0.03072
[5 empty] | 13.02833 | 0.23148 | -0.000446 | -0.02687 | -0.000433 | 0.01123 | 0.0109 | -0.04326 | 0.041 | 0.0305
[5 empty] | 13.03 | 0.23183 | -0.00152 | -0.0258 | 0.000354 | 0.00936 | 0.00909 | -0.04417 | 0.03975 | 0.03084
[5 empty] | 13.03167 | 0.23106 | -0.00265 | -0.02516 | 0.00284 | 0.00792 | 0.00792 | -0.04535 | 0.03981 | 0.03205
[5 empty] | 13.03333 | 0.22995 | -0.00367 | -0.02506 | 0.00607 | 0.00791 | 0.00749 | -0.04629 | 0.04136 | 0.03365
[5 empty] | 13.035 | 0.22923 | -0.00429 | -0.02544 | 0.00858 | 0.00957 | 0.00786 | -0.04642 | 0.0441 | 0.0346
[5 empty] | 13.03667 | 0.2293 | -0.00423 | -0.02607 | 0.00933 | 0.01219 | 0.0088 | -0.04553 | 0.04716 | 0.03439
[5 empty] | 13.03833 | 0.23005 | -0.00354 | -0.02664 | 0.00825 | 0.01481 | 0.00971 | -0.04364 | 0.0496 | 0.0336
[5 empty] | 13.04 | 0.23089 | -0.0026 | -0.0269 | 0.00612 | 0.01684 | 0.01011 | -0.041 | 0.05107 | 0.03327
[5 empty] | 13.04167 | 0.23121 | -0.0017 | -0.02651 | 0.00369 | 0.01782 | 0.01001 | -0.03829 | 0.05179 | 0.03399
[5 empty] | 13.04333 | 0.23102 | -0.000762 | -0.02514 | 0.00152 | 0.01725 | 0.00958 | -0.03629 | 0.05193 | 0.03549
[5 empty] | 13.045 | 0.23125 | 0.000173 | -0.02292 | 0.000117 | 0.01524 | 0.00894 | -0.03548 | 0.05174 | 0.03691
[5 empty] | 13.04667 | 0.23259 | 0.000511 | -0.02059 | -0.000416 | 0.01273 | 0.00834 | -0.03571 | 0.05167 | 0.0373
[5 empty] | 13.04833 | 0.23483 | -0.00066 | -0.01884 | -0.000454 | 0.0109 | 0.00824 | -0.0363 | 0.05196 | 0.03635
[5 empty] | 13.05 | 0.23744 | -0.00363 | -0.01795 | -0.000332 | 0.01037 | 0.0088 | -0.03658 | 0.05263 | 0.03452
[5 empty] | 13.05167 | 0.2403 | -0.00744 | -0.01811 | -0.000129 | 0.01081 | 0.00959 | -0.03611 | 0.05365 | 0.03252
[5 empty] | 13.05333 | 0.24313 | -0.01041 | -0.0193 | 7.6e-05 | 0.01163 | 0.00996 | -0.03476 | 0.05491 | 0.03079
[5 empty] | 13.055 | 0.24517 | -0.0116 | -0.02077 | 0.000181 | 0.01263 | 0.00953 | -0.03296 | 0.05594 | 0.02944
[5 empty] | 13.05667 | 0.24575 | -0.0114 | -0.02149 | 0.000271 | 0.01364 | 0.00835 | -0.03154 | 0.05597 | 0.02854
[5 empty] | 13.05833 | 0.24498 | -0.01066 | -0.02112 | 0.000633 | 0.01433 | 0.00691 | -0.03123 | 0.05459 | 0.02832
[5 empty] | 13.06 | 0.24365 | -0.00989 | -0.02037 | 0.00144 | 0.01461 | 0.00587 | -0.0321 | 0.0521 | 0.02904
[5 empty] | 13.06167 | 0.24259 | -0.00907 | -0.02017 | 0.00251 | 0.01456 | 0.00578 | -0.03351 | 0.04926 | 0.03057
[5 empty] | 13.06333 | 0.24223 | -0.00803 | -0.02066 | 0.0036 | 0.0141 | 0.00685 | -0.0346 | 0.047 | 0.03245
[5 empty] | 13.065 | 0.24241 | -0.00691 | -0.02113 | 0.00483 | 0.01306 | 0.00877 | -0.03484 | 0.04607 | 0.03447
[5 empty] | 13.06667 | 0.24268 | -0.00626 | -0.02083 | 0.00652 | 0.01134 | 0.01102 | -0.03431 | 0.04654 | 0.03676
[5 empty] | 13.06833 | 0.24267 | -0.00662 | -0.01972 | 0.00833 | 0.00873 | 0.01304 | -0.03336 | 0.04797 | 0.0392
[5 empty] | 13.07 | 0.24213 | -0.00817 | -0.01854 | 0.0093 | 0.00528 | 0.01446 | -0.03222 | 0.04994 | 0.04107
[5 empty] | 13.07167 | 0.24103 | -0.01059 | -0.01796 | 0.00905 | 0.00166 | 0.01523 | -0.03101 | 0.052 | 0.0417
[5 empty] | 13.07333 | 0.23985 | -0.01316 | -0.01806 | 0.00824 | -0.00111 | 0.01554 | -0.02973 | 0.05359 | 0.04106
[5 empty] | 13.075 | 0.23932 | -0.01522 | -0.01846 | 0.0077 | -0.00253 | 0.01546 | -0.02824 | 0.05435 | 0.03972
[5 empty] | 13.07667 | 0.23985 | -0.01658 | -0.01841 | 0.00772 | -0.00256 | 0.01494 | -0.02635 | 0.05444 | 0.03821
[5 empty] | 13.07833 | 0.24112 | -0.01734 | -0.01736 | 0.00826 | -0.00128 | 0.01415 | -0.02401 | 0.05421 | 0.03659
[5 empty] | 13.08 | 0.24237 | -0.01752 | -0.01571 | 0.00927 | 0.00088 | 0.01344 | -0.02161 | 0.05385 | 0.03476
[5 empty] | 13.08167 | 0.24294 | -0.01708 | -0.01435 | 0.01059 | 0.00312 | 0.01296 | -0.01985 | 0.05352 | 0.03294
[5 empty] | 13.08333 | 0.24272 | -0.01615 | -0.01373 | 0.01166 | 0.0047 | 0.01253 | -0.01924 | 0.05335 | 0.03166
[5 empty] | 13.085 | 0.2421 | -0.0147 | -0.0138 | 0.01178 | 0.00527 | 0.01195 | -0.01982 | 0.05339 | 0.03129
[5 empty] | 13.08667 | 0.24155 | -0.01254 | -0.01439 | 0.01059 | 0.005 | 0.01129 | -0.02131 | 0.05352 | 0.03179
[5 empty] | 13.08833 | 0.24112 | -0.00955 | -0.01543 | 0.00828 | 0.00465 | 0.0106 | -0.02334 | 0.05357 | 0.03295
[5 empty] | 13.09 | 0.24061 | -0.00611 | -0.01688 | 0.00549 | 0.0051 | 0.00988 | -0.02566 | 0.0535 | 0.03464
[5 empty] | 13.09167 | 0.23998 | -0.00309 | -0.01848 | 0.00299 | 0.00653 | 0.00938 | -0.02803 | 0.05329 | 0.03638
[5 empty] | 13.09333 | 0.23928 | -0.00144 | -0.01967 | 0.00115 | 0.00832 | 0.00969 | -0.03014 | 0.05283 | 0.03719
[5 empty] | 13.095 | 0.2386 | -0.00157 | -0.02001 | -8.3e-05 | 0.00966 | 0.01118 | -0.03159 | 0.05205 | 0.03632
[5 empty] | 13.09667 | 0.23806 | -0.00307 | -0.01972 | -0.000948 | 0.00999 | 0.01351 | -0.03204 | 0.05101 | 0.03418
[5 empty] | 13.09833 | 0.23772 | -0.00504 | -0.01944 | -0.00156 | 0.00913 | 0.01573 | -0.03127 | 0.04986 | 0.03205
[5 empty] | 13.1 | 0.23747 | -0.00657 | -0.01949 | -0.00196 | 0.00753 | 0.01684 | -0.02955 | 0.04881 | 0.03102
[5 empty] | 13.10167 | 0.23723 | -0.00716 | -0.01954 | -0.00232 | 0.00599 | 0.01629 | -0.02769 | 0.04797 | 0.03122
[5 empty] | 13.10333 | 0.23695 | -0.00704 | -0.0191 | -0.00284 | 0.00509 | 0.01421 | -0.02653 | 0.0474 | 0.0319
[5 empty] | 13.105 | 0.23662 | -0.00675 | -0.01811 | -0.00353 | 0.00469 | 0.01141 | -0.02642 | 0.04714 | 0.03224
[5 empty] | 13.10667 | 0.23611 | -0.00697 | -0.01699 | -0.00419 | 0.00423 | 0.00884 | -0.02722 | 0.04697 | 0.03207
[5 empty] | 13.10833 | 0.23514 | -0.00832 | -0.01621 | -0.00421 | 0.00348 | 0.00692 | -0.02857 | 0.04657 | 0.03158
[5 empty] | 13.11 | 0.23369 | -0.01085 | -0.01596 | -0.0028 | 0.0025 | 0.00535 | -0.02995 | 0.04585 | 0.03094
[5 empty] | 13.11167 | 0.23206 | -0.01389 | -0.01607 | 0.000259 | 0.00117 | 0.00408 | -0.03084 | 0.04509 | 0.02999
[5 empty] | 13.11333 | 0.23066 | -0.01651 | -0.01598 | 0.00438 | -0.000521 | 0.00378 | -0.03082 | 0.04476 | 0.02854
[5 empty] | 13.115 | 0.22989 | -0.01781 | -0.01521 | 0.00879 | -0.00192 | 0.00507 | -0.02975 | 0.04512 | 0.0267
[5 empty] | 13.11667 | 0.22998 | -0.01706 | -0.01389 | 0.01291 | -0.00213 | 0.00787 | -0.02807 | 0.04595 | 0.02492
[5 empty] | 13.11833 | 0.23068 | -0.01419 | -0.01241 | 0.01615 | -0.00103 | 0.0115 | -0.02672 | 0.0467 | 0.02361
[5 empty] | 13.12 | 0.23139 | -0.00994 | -0.01097 | 0.01795 | 0.000607 | 0.0149 | -0.02655 | 0.0469 | 0.02287
[5 empty] | 13.12167 | 0.23175 | -0.00541 | -0.00968 | 0.0181 | 0.00202 | 0.01716 | -0.02783 | 0.04669 | 0.02256
[5 empty] | 13.12333 | 0.23188 | -0.0016 | -0.0087 | 0.01685 | 0.00302 | 0.01814 | -0.02999 | 0.04674 | 0.02239
[5 empty] | 13.125 | 0.23186 | 0.000781 | -0.00817 | 0.0148 | 0.00361 | 0.01847 | -0.03205 | 0.04746 | 0.02201
[5 empty] | 13.12667 | 0.23155 | 0.00158 | -0.00807 | 0.01258 | 0.00374 | 0.0187 | -0.03329 | 0.04845 | 0.02154
[5 empty] | 13.12833 | 0.23103 | 0.00126 | -0.00823 | 0.01032 | 0.00343 | 0.01891 | -0.03349 | 0.04914 | 0.02161
[5 empty] | 13.13 | 0.23072 | 0.000545 | -0.00849 | 0.00782 | 0.00294 | 0.01906 | -0.03277 | 0.0497 | 0.02273
[5 empty] | 13.13167 | 0.23097 | 1.7e-05 | -0.00874 | 0.00534 | 0.00269 | 0.01901 | -0.03137 | 0.05071 | 0.02471
[5 empty] | 13.13333 | 0.2318 | 6.7e-05 | -0.00893 | 0.00384 | 0.00295 | 0.01839 | -0.02977 | 0.05223 | 0.0269
[5 empty] | 13.135 | 0.2329 | 0.000605 | -0.00923 | 0.00387 | 0.0038 | 0.01704 | -0.02857 | 0.05367 | 0.02871
[5 empty] | 13.13667 | 0.23377 | 0.000824 | -0.0098 | 0.00505 | 0.00513 | 0.01543 | -0.02823 | 0.05441 | 0.0299
[5 empty] | 13.13833 | 0.23389 | -0.000136 | -0.01025 | 0.00665 | 0.00664 | 0.01431 | -0.02879 | 0.05437 | 0.03066
[5 empty] | 13.14 | 0.233 | -0.00232 | -0.0099 | 0.0083 | 0.00808 | 0.01397 | -0.02983 | 0.05404 | 0.03121
[5 empty] | 13.14167 | 0.23102 | -0.00505 | -0.00868 | 0.0098 | 0.00927 | 0.01423 | -0.03077 | 0.05396 | 0.03173
[5 empty] | 13.14333 | 0.22809 | -0.00744 | -0.00739 | 0.01089 | 0.00983 | 0.0148 | -0.03134 | 0.05413 | 0.0323
[5 empty] | 13.145 | 0.22485 | -0.00879 | -0.00707 | 0.01138 | 0.00944 | 0.01524 | -0.03167 | 0.054 | 0.03263
[5 empty] | 13.14667 | 0.2224 | -0.00863 | -0.00806 | 0.01132 | 0.0083 | 0.01536 | -0.03174 | 0.05317 | 0.03229
[5 empty] | 13.14833 | 0.22149 | -0.00688 | -0.00987 | 0.01081 | 0.00706 | 0.01565 | -0.03126 | 0.05172 | 0.03133
[5 empty] | 13.15 | 0.22207 | -0.00405 | -0.01187 | 0.00999 | 0.00634 | 0.01672 | -0.03014 | 0.05015 | 0.03026
[5 empty] | 13.15167 | 0.22359 | -0.00117 | -0.01384 | 0.00918 | 0.00637 | 0.01853 | -0.02877 | 0.04902 | 0.02939
[5 empty] | 13.15333 | 0.22552 | 0.000814 | -0.01583 | 0.00854 | 0.00681 | 0.02047 | -0.02758 | 0.04867 | 0.02864
[5 empty] | 13.155 | 0.22739 | 0.00139 | -0.01786 | 0.00773 | 0.00713 | 0.02185 | -0.02653 | 0.04897 | 0.0278
[5 empty] | 13.15667 | 0.2286 | 0.00083 | -0.01989 | 0.00644 | 0.0069 | 0.02234 | -0.02539 | 0.04971 | 0.02709
[5 empty] | 13.15833 | 0.2288 | 1.4e-05 | -0.02165 | 0.00484 | 0.00594 | 0.022 | -0.02439 | 0.05066 | 0.02706
[5 empty] | 13.16 | 0.22814 | -0.000269 | -0.02277 | 0.00346 | 0.00432 | 0.02088 | -0.02408 | 0.05162 | 0.02804
[5 empty] | 13.16167 | 0.22711 | 0.000223 | -0.02313 | 0.00274 | 0.00251 | 0.01885 | -0.02447 | 0.05265 | 0.02998
[5 empty] | 13.16333 | 0.22628 | 0.00157 | -0.02283 | 0.00279 | 0.00117 | 0.01587 | -0.02519 | 0.05427 | 0.03272
[5 empty] | 13.165 | 0.2263 | 0.0038 | -0.02184 | 0.0033 | 0.00083 | 0.0126 | -0.02622 | 0.05681 | 0.03593
[5 empty] | 13.16667 | 0.22749 | 0.00636 | -0.0202 | 0.0038 | 0.00153 | 0.01015 | -0.02797 | 0.0598 | 0.03906
[5 empty] | 13.16833 | 0.22939 | 0.00816 | -0.01837 | 0.00413 | 0.00279 | 0.00939 | -0.03068 | 0.06224 | 0.04146
[5 empty] | 13.17 | 0.23088 | 0.00826 | -0.01708 | 0.00441 | 0.00404 | 0.01032 | -0.03389 | 0.06355 | 0.04259
[5 empty] | 13.17167 | 0.23106 | 0.00666 | -0.01667 | 0.00463 | 0.00498 | 0.01195 | -0.03646 | 0.06394 | 0.04222
[5 empty] | 13.17333 | 0.22964 | 0.00419 | -0.01685 | 0.00452 | 0.00561 | 0.01282 | -0.03736 | 0.06392 | 0.0407
[5 empty] | 13.175 | 0.22673 | 0.00174 | -0.01701 | 0.00386 | 0.00598 | 0.01238 | -0.03644 | 0.06352 | 0.03893
[5 empty] | 13.17667 | 0.22299 | -0.000289 | -0.01671 | 0.00256 | 0.00602 | 0.01149 | -0.03421 | 0.0625 | 0.03758
[5 empty] | 13.17833 | 0.21957 | -0.00206 | -0.01612 | 0.000636 | 0.00564 | 0.01129 | -0.03131 | 0.06078 | 0.03678
[5 empty] | 13.18 | 0.2173 | -0.00383 | -0.01614 | -0.00152 | 0.00505 | 0.0119 | -0.02851 | 0.05828 | 0.03621
[5 empty] | 13.18167 | 0.2164 | -0.00547 | -0.01762 | -0.00333 | 0.00471 | 0.01243 | -0.02664 | 0.05506 | 0.03547
[5 empty] | 13.18333 | 0.21669 | -0.00661 | -0.02058 | -0.00457 | 0.00483 | 0.01215 | -0.02642 | 0.05153 | 0.03439
[5 empty] | 13.185 | 0.21771 | -0.00713 | -0.02399 | -0.0053 | 0.00521 | 0.01104 | -0.02794 | 0.04829 | 0.03335
[5 empty] | 13.18667 | 0.21888 | -0.00735 | -0.02652 | -0.00539 | 0.00575 | 0.00955 | -0.0306 | 0.04593 | 0.03302
[5 empty] | 13.18833 | 0.21977 | -0.00781 | -0.02722 | -0.00479 | 0.00675 | 0.00809 | -0.0336 | 0.04484 | 0.03372
[5 empty] | 13.19 | 0.21999 | -0.00876 | -0.02579 | -0.00407 | 0.0085 | 0.00676 | -0.03622 | 0.04517 | 0.03531
[5 empty] | 13.19167 | 0.21922 | -0.00996 | -0.02255 | -0.00386 | 0.01074 | 0.00555 | -0.03773 | 0.04662 | 0.03734
[5 empty] | 13.19333 | 0.21762 | -0.01073 | -0.01829 | -0.00445 | 0.01251 | 0.00465 | -0.03785 | 0.04843 | 0.03917
[5 empty] | 13.195 | 0.21578 | -0.01012 | -0.01419 | -0.00575 | 0.01275 | 0.00426 | -0.03724 | 0.0499 | 0.04009
[5 empty] | 13.19667 | 0.21421 | -0.00777 | -0.01135 | -0.00725 | 0.01105 | 0.00442 | -0.03687 | 0.05097 | 0.03954
[5 empty] | 13.19833 | 0.21307 | -0.00441 | -0.01042 | -0.00831 | 0.00799 | 0.00507 | -0.03715 | 0.05205 | 0.03745
[5 empty] | 13.2 | 0.21218 | -0.00128 | -0.01133 | -0.00871 | 0.00487 | 0.00609 | -0.03783 | 0.05342 | 0.03458
[5 empty] | 13.20167 | 0.21106 | 0.00103 | -0.01344 | -0.00867 | 0.00289 | 0.00712 | -0.03832 | 0.05488 | 0.0321
[5 empty] | 13.20333 | 0.20954 | 0.00263 | -0.01594 | -0.0083 | 0.0025 | 0.00764 | -0.03809 | 0.05619 | 0.03061
[5 empty] | 13.205 | 0.20793 | 0.00368 | -0.01802 | -0.00736 | 0.00333 | 0.00741 | -0.03722 | 0.05742 | 0.02987
[5 empty] | 13.20667 | 0.2068 | 0.00392 | -0.01892 | -0.00578 | 0.00457 | 0.00662 | -0.03622 | 0.05855 | 0.02931
[5 empty] | 13.20833 | 0.2066 | 0.00314 | -0.01837 | -0.0041 | 0.00583 | 0.0058 | -0.03556 | 0.05921 | 0.02902
[5 empty] | 13.21 | 0.20733 | 0.00184 | -0.01685 | -0.00323 | 0.00705 | 0.00554 | -0.0353 | 0.05898 | 0.02962
[5 empty] | 13.21167 | 0.20834 | 0.000833 | -0.01527 | -0.00379 | 0.00796 | 0.00594 | -0.03534 | 0.05792 | 0.03144
[5 empty] | 13.21333 | 0.20902 | 0.000433 | -0.01435 | -0.00565 | 0.00816 | 0.00654 | -0.03572 | 0.05656 | 0.034
[5 empty] | 13.215 | 0.20951 | 0.000407 | -0.01429 | -0.00801 | 0.00761 | 0.00698 | -0.03655 | 0.05539 | 0.0364
[5 empty] | 13.21667 | 0.21034 | 0.000758 | -0.01495 | -0.01022 | 0.00655 | 0.00738 | -0.03791 | 0.0545 | 0.03795
[5 empty] | 13.21833 | 0.21169 | 0.00182 | -0.01593 | -0.01216 | 0.00536 | 0.00797 | -0.03984 | 0.05377 | 0.03859
[5 empty] | 13.22 | 0.2133 | 0.00361 | -0.01686 | -0.01401 | 0.00449 | 0.00886 | -0.04214 | 0.05313 | 0.03891
[5 empty] | 13.22167 | 0.21463 | 0.00566 | -0.01749 | -0.01581 | 0.00417 | 0.00991 | -0.04438 | 0.05252 | 0.03942
[5 empty] | 13.22333 | 0.21522 | 0.00748 | -0.01782 | -0.01727 | 0.00429 | 0.01075 | -0.04605 | 0.05198 | 0.04017
[5 empty] | 13.225 | 0.21504 | 0.00871 | -0.01823 | -0.01801 | 0.0048 | 0.01129 | -0.04676 | 0.05176 | 0.04093
[5 empty] | 13.22667 | 0.21449 | 0.00918 | -0.01923 | -0.01806 | 0.0059 | 0.01195 | -0.04646 | 0.05198 | 0.04133
[5 empty] | 13.22833 | 0.21404 | 0.00877 | -0.02097 | -0.01766 | 0.00758 | 0.01315 | -0.04545 | 0.05261 | 0.04092
[5 empty] | 13.23 | 0.21381 | 0.00729 | -0.02284 | -0.01683 | 0.00947 | 0.01476 | -0.04433 | 0.05367 | 0.03978
[5 empty] | 13.23167 | 0.21357 | 0.00466 | -0.02393 | -0.01552 | 0.0111 | 0.01621 | -0.04364 | 0.05478 | 0.03857
[5 empty] | 13.23333 | 0.21302 | 0.00128 | -0.02381 | -0.01365 | 0.01231 | 0.01689 | -0.0436 | 0.05509 | 0.03789
[5 empty] | 13.235 | 0.2123 | -0.00186 | -0.02268 | -0.0115 | 0.01308 | 0.01673 | -0.04413 | 0.05416 | 0.03776
[5 empty] | 13.23667 | 0.21183 | -0.00379 | -0.02107 | -0.0101 | 0.01319 | 0.01607 | -0.04492 | 0.05255 | 0.03769
[5 empty] | 13.23833 | 0.21193 | -0.00435 | -0.01953 | -0.01028 | 0.01224 | 0.01527 | -0.04569 | 0.05099 | 0.03714
[5 empty] | 13.24 | 0.21263 | -0.00384 | -0.01846 | -0.01147 | 0.01025 | 0.01426 | -0.04638 | 0.04961 | 0.03599
[5 empty] | 13.24167 | 0.21364 | -0.00234 | -0.01802 | -0.01218 | 0.00784 | 0.01307 | -0.04703 | 0.04822 | 0.03455
[5 empty] | 13.24333 | 0.21422 | -0.000159 | -0.01822 | -0.01162 | 0.00606 | 0.012 | -0.04739 | 0.04699 | 0.0333
[5 empty] | 13.245 | 0.21369 | 0.00163 | -0.01923 | -0.01023 | 0.00567 | 0.01127 | -0.04689 | 0.0463 | 0.03275
[5 empty] | 13.24667 | 0.21208 | 0.00194 | -0.02109 | -0.00893 | 0.00663 | 0.01059 | -0.04518 | 0.04607 | 0.03305
[5 empty] | 13.24833 | 0.21017 | 0.000611 | -0.0232 | -0.00812 | 0.00826 | 0.0094 | -0.04275 | 0.04597 | 0.03371
[5 empty] | 13.25 | 0.20895 | -0.00173 | -0.0248 | -0.00729 | 0.00983 | 0.00736 | -0.04059 | 0.04596 | 0.03378
[5 empty] | 13.25167 | 0.20887 | -0.00414 | -0.02564 | -0.0057 | 0.01077 | 0.0049 | -0.03938 | 0.04622 | 0.03252
[5 empty] | 13.25333 | 0.20964 | -0.0059 | -0.02577 | -0.00317 | 0.01076 | 0.00303 | -0.03906 | 0.04669 | 0.03
[5 empty] | 13.255 | 0.21057 | -0.00701 | -0.02511 | -0.000146 | 0.0099 | 0.00257 | -0.03909 | 0.04709 | 0.02726
[5 empty] | 13.25667 | 0.21122 | -0.0079 | -0.02389 | 0.00259 | 0.00849 | 0.00341 | -0.03878 | 0.04701 | 0.02564
[5 empty] | 13.25833 | 0.21151 | -0.0086 | -0.02276 | 0.0043 | 0.0068 | 0.00466 | -0.03773 | 0.04622 | 0.02576
[5 empty] | 13.26 | 0.21152 | -0.00859 | -0.02248 | 0.00481 | 0.00513 | 0.0054 | -0.03618 | 0.04497 | 0.02719
[5 empty] | 13.26167 | 0.21142 | -0.00752 | -0.02332 | 0.00446 | 0.00399 | 0.00544 | -0.03478 | 0.04386 | 0.0291
[5 empty] | 13.26333 | 0.21145 | -0.00558 | -0.02485 | 0.00373 | 0.00384 | 0.00534 | -0.03408 | 0.04325 | 0.03077
[5 empty] | 13.265 | 0.21167 | -0.00338 | -0.02629 | 0.003 | 0.00458 | 0.00584 | -0.03419 | 0.04312 | 0.03162
[5 empty] | 13.26667 | 0.21171 | -0.00152 | -0.02699 | 0.0026 | 0.00555 | 0.00705 | -0.03489 | 0.04326 | 0.03136
[5 empty] | 13.26833 | 0.21122 | -0.000442 | -0.02679 | 0.00286 | 0.00619 | 0.0083 | -0.03573 | 0.0434 | 0.03028
[5 empty] | 13.27 | 0.2102 | -0.000502 | -0.02613 | 0.0038 | 0.00647 | 0.0091 | -0.03634 | 0.04325 | 0.02901
[5 empty] | 13.27167 | 0.209 | -0.00191 | -0.02555 | 0.00506 | 0.00676 | 0.00958 | -0.03653 | 0.04273 | 0.02813
[5 empty] | 13.27333 | 0.208 | -0.00441 | -0.02532 | 0.00616 | 0.00739 | 0.00986 | -0.03644 | 0.04192 | 0.02804
[5 empty] | 13.275 | 0.20768 | -0.00715 | -0.02551 | 0.00674 | 0.00845 | 0.00967 | -0.03642 | 0.04105 | 0.02901
[5 empty] | 13.27667 | 0.20841 | -0.00924 | -0.02594 | 0.00676 | 0.00967 | 0.00876 | -0.03662 | 0.04027 | 0.03084
[5 empty] | 13.27833 | 0.21002 | -0.0104 | -0.02616 | 0.00642 | 0.01057 | 0.00728 | -0.03679 | 0.03962 | 0.03287
[5 empty] | 13.28 | 0.21166 | -0.01096 | -0.02611 | 0.00582 | 0.01078 | 0.00569 | -0.03659 | 0.03901 | 0.03432
[5 empty] | 13.28167 | 0.21247 | -0.01141 | -0.02623 | 0.00471 | 0.01041 | 0.00432 | -0.03597 | 0.03839 | 0.0348
[5 empty] | 13.28333 | 0.21224 | -0.01188 | -0.02689 | 0.00286 | 0.01015 | 0.00319 | -0.03533 | 0.03811 | 0.03456
[5 empty] | 13.285 | 0.21149 | -0.01209 | -0.02806 | 0.00073 | 0.01063 | 0.00231 | -0.03528 | 0.03883 | 0.03428
[5 empty] | 13.28667 | 0.21084 | -0.0119 | -0.0293 | -0.000724 | 0.01168 | 0.00195 | -0.03626 | 0.04065 | 0.0343
[5 empty] | 13.28833 | 0.21045 | -0.01145 | -0.03017 | -0.000968 | 0.01238 | 0.00249 | -0.03827 | 0.0429 | 0.03434
[5 empty] | 13.29 | 0.21009 | -0.01085 | -0.0305 | -0.00038 | 0.01192 | 0.00405 | -0.04088 | 0.04493 | 0.03391
[5 empty] | 13.29167 | 0.20947 | -0.01029 | -0.03035 | 0.000117 | 0.01018 | 0.00613 | -0.04338 | 0.04672 | 0.03291
[5 empty] | 13.29333 | 0.20853 | -0.00994 | -0.02986 | -0.000249 | 0.00777 | 0.0079 | -0.04507 | 0.04837 | 0.03186
[5 empty] | 13.295 | 0.20761 | -0.00951 | -0.02907 | -0.00149 | 0.00573 | 0.00899 | -0.04564 | 0.04947 | 0.0316
[5 empty] | 13.29667 | 0.20721 | -0.00884 | -0.0278 | -0.00282 | 0.00466 | 0.00956 | -0.04515 | 0.04946 | 0.03254
[5 empty] | 13.29833 | 0.20735 | -0.00833 | -0.02618 | -0.00348 | 0.00448 | 0.00965 | -0.04393 | 0.04827 | 0.03426
[5 empty] | 13.3 | 0.20745 | -0.00838 | -0.02457 | -0.0033 | 0.00464 | 0.00889 | -0.04257 | 0.04652 | 0.03583
[5 empty] | 13.30167 | 0.20686 | -0.00871 | -0.02318 | -0.00268 | 0.00458 | 0.00705 | -0.04158 | 0.04492 | 0.03635
[5 empty] | 13.30333 | 0.20538 | -0.00881 | -0.02217 | -0.00213 | 0.00419 | 0.00447 | -0.04099 | 0.04378 | 0.03577
[5 empty] | 13.305 | 0.20331 | -0.00853 | -0.02166 | -0.00203 | 0.00389 | 0.00181 | -0.04063 | 0.04308 | 0.03494
[5 empty] | 13.30667 | 0.20123 | -0.00809 | -0.02153 | -0.0026 | 0.00415 | -0.000193 | -0.04057 | 0.04256 | 0.03481
[5 empty] | 13.30833 | 0.19972 | -0.00767 | -0.02158 | -0.00367 | 0.00503 | -0.0011 | -0.04101 | 0.04196 | 0.03554
[5 empty] | 13.31 | 0.19922 | -0.00716 | -0.02193 | -0.0048 | 0.00617 | -0.000982 | -0.04207 | 0.04135 | 0.03687
[5 empty] | 13.31167 | 0.19985 | -0.00632 | -0.02289 | -0.00567 | 0.00701 | -0.00026 | -0.04373 | 0.04098 | 0.03846
[5 empty] | 13.31333 | 0.20119 | -0.00525 | -0.02458 | -0.0061 | 0.00705 | 0.000718 | -0.04534 | 0.04104 | 0.03984
[5 empty] | 13.315 | 0.2026 | -0.00455 | -0.02673 | -0.0061 | 0.006 | 0.00173 | -0.04594 | 0.04165 | 0.04044
[5 empty] | 13.31667 | 0.20358 | -0.00466 | -0.02865 | -0.006 | 0.00417 | 0.00252 | -0.04502 | 0.04285 | 0.04012
[5 empty] | 13.31833 | 0.20421 | -0.00528 | -0.02971 | -0.00632 | 0.00231 | 0.00285 | -0.04304 | 0.04448 | 0.03932
[5 empty] | 13.32 | 0.20469 | -0.00574 | -0.02965 | -0.00733 | 0.000841 | 0.00286 | -0.0409 | 0.04602 | 0.03868
[5 empty] | 13.32167 | 0.20495 | -0.00568 | -0.02866 | -0.00889 | -0.000303 | 0.00285 | -0.0392 | 0.0466 | 0.03843
[5 empty] | 13.32333 | 0.20483 | -0.00522 | -0.02714 | -0.01051 | -0.0012 | 0.00302 | -0.03799 | 0.04595 | 0.03806
[5 empty] | 13.325 | 0.20425 | -0.00461 | -0.02557 | -0.01161 | -0.0016 | 0.00353 | -0.03712 | 0.04471 | 0.0368
[5 empty] | 13.32667 | 0.20317 | -0.00386 | -0.02448 | -0.01175 | -0.00134 | 0.0045 | -0.03642 | 0.04359 | 0.03467
[5 empty] | 13.32833 | 0.20186 | -0.00284 | -0.02418 | -0.01083 | -0.000677 | 0.00561 | -0.03591 | 0.04278 | 0.03266
[5 empty] | 13.33 | 0.20073 | -0.00156 | -0.0244 | -0.00927 | -1.4e-05 | 0.00618 | -0.03565 | 0.04242 | 0.0317
[5 empty] | 13.33167 | 0.20008 | -0.000342 | -0.02459 | -0.0076 | 0.000302 | 0.00583 | -0.03534 | 0.04276 | 0.03179
[5 empty] | 13.33333 | 0.20008 | 0.000327 | -0.02442 | -0.00614 | 0.000104 | 0.00482 | -0.03458 | 0.04352 | 0.03237
[5 empty] | 13.335 | 0.20091 | 0.000162 | -0.02394 | -0.00529 | -0.000425 | 0.00381 | -0.0334 | 0.04382 | 0.03282
[5 empty] | 13.33667 | 0.20274 | -0.000746 | -0.02325 | -0.00541 | -0.000972 | 0.00331 | -0.03226 | 0.04308 | 0.0327
[5 empty] | 13.33833 | 0.20529 | -0.00194 | -0.02235 | -0.00613 | -0.00147 | 0.0034 | -0.03165 | 0.04167 | 0.03209
[5 empty] | 13.34 | 0.20782 | -0.00266 | -0.0213 | -0.00649 | -0.002 | 0.00389 | -0.03192 | 0.04047 | 0.03145
[5 empty] | 13.34167 | 0.20982 | -0.00234 | -0.02051 | -0.00607 | -0.0025 | 0.00448 | -0.03322 | 0.03975 | 0.03098
[5 empty] | 13.34333 | 0.21139 | -0.00112 | -0.02061 | -0.00535 | -0.00257 | 0.00483 | -0.03543 | 0.03888 | 0.03042
[5 empty] | 13.345 | 0.2126 | 0.000434 | -0.02199 | -0.00483 | -0.00189 | 0.00471 | -0.03831 | 0.03724 | 0.02947
[5 empty] | 13.34667 | 0.21312 | 0.00162 | -0.02465 | -0.00457 | -0.000514 | 0.00424 | -0.04139 | 0.035 | 0.02824
[5 empty] | 13.34833 | 0.21288 | 0.00178 | -0.02826 | -0.0044 | 0.00113 | 0.00358 | -0.04391 | 0.0329 | 0.02708
[5 empty] | 13.35 | 0.21245 | 0.00058 | -0.03218 | -0.0041 | 0.00242 | 0.00281 | -0.04506 | 0.0316 | 0.02617
[5 empty] | 13.35167 | 0.21255 | -0.0017 | -0.03539 | -0.0036 | 0.00281 | 0.0022 | -0.04447 | 0.03136 | 0.02568
[5 empty] | 13.35333 | 0.21343 | -0.00439 | -0.03709 | -0.00307 | 0.00223 | 0.00209 | -0.04244 | 0.03198 | 0.02605
[5 empty] | 13.355 | 0.2148 | -0.00677 | -0.03711 | -0.00276 | 0.00108 | 0.0024 | -0.04 | 0.03288 | 0.02742
[5 empty] | 13.35667 | 0.21618 | -0.00833 | -0.03586 | -0.00265 | -0.000173 | 0.0027 | -0.03829 | 0.03337 | 0.02913
[5 empty] | 13.35833 | 0.21708 | -0.00884 | -0.03402 | -0.0027 | -0.00132 | 0.00275 | -0.03794 | 0.03302 | 0.03021
[5 empty] | 13.36 | 0.21731 | -0.00822 | -0.03216 | -0.00311 | -0.00236 | 0.00252 | -0.03872 | 0.03206 | 0.03005
[5 empty] | 13.36167 | 0.21705 | -0.00654 | -0.03043 | -0.00398 | -0.00327 | 0.00196 | -0.03983 | 0.03129 | 0.02873
[5 empty] | 13.36333 | 0.21668 | -0.00415 | -0.02861 | -0.00497 | -0.00384 | 0.00129 | -0.04079 | 0.03148 | 0.02709
[5 empty] | 13.365 | 0.21662 | -0.00162 | -0.02667 | -0.00562 | -0.00381 | 0.001 | -0.04153 | 0.03287 | 0.02645
[5 empty] | 13.36667 | 0.21683 | 0.000525 | -0.02498 | -0.00598 | -0.00323 | 0.0013 | -0.04182 | 0.03515 | 0.02771
[5 empty] | 13.36833 | 0.21677 | 0.00167 | -0.02387 | -0.00652 | -0.00233 | 0.0021 | -0.04144 | 0.03774 | 0.03051
[5 empty] | 13.37 | 0.21603 | 0.00133 | -0.0235 | -0.0075 | -0.00131 | 0.00331 | -0.04065 | 0.03996 | 0.03351
[5 empty] | 13.37167 | 0.21485 | -0.000303 | -0.02383 | -0.00845 | -0.000146 | 0.00464 | -0.04002 | 0.04131 | 0.03561
[5 empty] | 13.37333 | 0.21387 | -0.00244 | -0.02449 | -0.0086 | 0.00104 | 0.0056 | -0.04012 | 0.04178 | 0.03646
[5 empty] | 13.375 | 0.21345 | -0.00445 | -0.02495 | -0.00769 | 0.00196 | 0.00606 | -0.04102 | 0.04195 | 0.03603
[5 empty] | 13.37667 | 0.21336 | -0.00631 | -0.02473 | -0.00624 | 0.00236 | 0.00631 | -0.04224 | 0.0422 | 0.03447
[5 empty] | 13.37833 | 0.21304 | -0.00807 | -0.02363 | -0.00478 | 0.00214 | 0.00663 | -0.04319 | 0.04219 | 0.03243
[5 empty] | 13.38 | 0.21185 | -0.00964 | -0.02198 | -0.00342 | 0.00148 | 0.00705 | -0.04364 | 0.04146 | 0.03088
[5 empty] | 13.38167 | 0.20966 | -0.01095 | -0.02047 | -0.002 | 0.000956 | 0.00762 | -0.0436 | 0.04008 | 0.03048
[5 empty] | 13.38333 | 0.20712 | -0.01184 | -0.01962 | -0.000454 | 0.00112 | 0.00849 | -0.04334 | 0.03849 | 0.03118
[5 empty] | 13.385 | 0.20508 | -0.01202 | -0.01943 | 0.000938 | 0.00205 | 0.00976 | -0.04331 | 0.0373 | 0.03214
[5 empty] | 13.38667 | 0.20415 | -0.01131 | -0.01951 | 0.00165 | 0.00336 | 0.01125 | -0.04366 | 0.03722 | 0.03213
[5 empty] | 13.38833 | 0.2047 | -0.00992 | -0.01959 | 0.00133 | 0.00484 | 0.01249 | -0.04409 | 0.03851 | 0.03052
[5 empty] | 13.39 | 0.20667 | -0.00818 | -0.01966 | 0.00012 | 0.00657 | 0.01285 | -0.04437 | 0.04052 | 0.02772
[5 empty] | 13.39167 | 0.20923 | -0.00638 | -0.01979 | -0.0016 | 0.00834 | 0.01195 | -0.0446 | 0.04203 | 0.02456
[5 empty] | 13.39333 | 0.21132 | -0.00508 | -0.01998 | -0.00345 | 0.00944 | 0.00998 | -0.0448 | 0.0421 | 0.0217
[5 empty] | 13.395 | 0.21257 | -0.00495 | -0.02012 | -0.005 | 0.00943 | 0.00768 | -0.04474 | 0.04059 | 0.01959
[5 empty] | 13.39667 | 0.21322 | -0.00617 | -0.02025 | -0.00576 | 0.00841 | 0.006 | -0.04402 | 0.03816 | 0.01871
[5 empty] | 13.39833 | 0.21344 | -0.0082 | -0.02084 | -0.00551 | 0.00676 | 0.00557 | -0.04251 | 0.03569 | 0.01929
[5 empty] | 13.4 | 0.21295 | -0.01038 | -0.02228 | -0.00458 | 0.0048 | 0.0064 | -0.04073 | 0.03396 | 0.02085
[5 empty] | 13.40167 | 0.21144 | -0.01241 | -0.02425 | -0.00363 | 0.0027 | 0.00783 | -0.03949 | 0.03349 | 0.02254
[5 empty] | 13.40333 | 0.20912 | -0.01427 | -0.0258 | -0.00316 | 0.00065 | 0.00894 | -0.039 | 0.03423 | 0.02373
[5 empty] | 13.405 | 0.20676 | -0.01566 | -0.0261 | -0.00321 | -0.000923 | 0.00926 | -0.03881 | 0.03551 | 0.02391
[5 empty] | 13.40667 | 0.2051 | -0.01618 | -0.02511 | -0.00359 | -0.00146 | 0.00907 | -0.03833 | 0.03682 | 0.02297
[5 empty] | 13.40833 | 0.20452 | -0.01595 | -0.02355 | -0.00401 | -0.000996 | 0.00889 | -0.03732 | 0.03788 | 0.0216
[5 empty] | 13.41 | 0.20492 | -0.0154 | -0.02218 | -0.00412 | -0.00024 | 0.00868 | -0.03611 | 0.03841 | 0.02101
[5 empty] | 13.41167 | 0.20573 | -0.01489 | -0.02126 | -0.00343 | 0.000107 | 0.00778 | -0.03538 | 0.03821 | 0.02188
[5 empty] | 13.41333 | 0.20628 | -0.01443 | -0.02071 | -0.0017 | -0.000106 | 0.00587 | -0.03564 | 0.03751 | 0.024
[5 empty] | 13.415 | 0.20619 | -0.01376 | -0.02047 | 0.000857 | -0.000634 | 0.00362 | -0.03698 | 0.03709 | 0.02661
[5 empty] | 13.41667 | 0.20549 | -0.01284 | -0.02074 | 0.00354 | -0.00118 | 0.00217 | -0.03912 | 0.03775 | 0.02894
[5 empty] | 13.41833 | 0.2047 | -0.01211 | -0.02161 | 0.00538 | -0.00158 | 0.00215 | -0.04143 | 0.03939 | 0.03079
[5 empty] | 13.42 | 0.20437 | -0.01218 | -0.02282 | 0.00565 | -0.00179 | 0.0034 | -0.0433 | 0.04115 | 0.03245
[5 empty] | 13.42167 | 0.20461 | -0.01317 | -0.02398 | 0.0044 | -0.00179 | 0.00518 | -0.04431 | 0.04245 | 0.03421
[5 empty] | 13.42333 | 0.2049 | -0.0146 | -0.02473 | 0.0024 | -0.00161 | 0.00666 | -0.04426 | 0.04311 | 0.03599
[5 empty] | 13.425 | 0.2046 | -0.01586 | -0.02475 | 0.000392 | -0.00135 | 0.00735 | -0.04337 | 0.043 | 0.03741
[5 empty] | 13.42667 | 0.20347 | -0.0166 | -0.02408 | -0.00145 | -0.00109 | 0.00736 | -0.04219 | 0.04238 | 0.03819
[5 empty] | 13.42833 | 0.20205 | -0.01666 | -0.02308 | -0.00325 | -0.000926 | 0.00723 | -0.04124 | 0.04206 | 0.03837
[5 empty] | 13.43 | 0.20117 | -0.01612 | -0.02206 | -0.00478 | -0.000953 | 0.00749 | -0.04057 | 0.04261 | 0.03802
[5 empty] | 13.43167 | 0.20103 | -0.01524 | -0.02112 | -0.00557 | -0.00112 | 0.00821 | -0.0402 | 0.04355 | 0.03715
[5 empty] | 13.43333 | 0.20113 | -0.0144 | -0.02041 | -0.00557 | -0.00132 | 0.00912 | -0.0403 | 0.04388 | 0.03597
[5 empty] | 13.435 | 0.20097 | -0.01405 | -0.0202 | -0.00518 | -0.00169 | 0.00991 | -0.04083 | 0.04299 | 0.03498
[5 empty] | 13.43667 | 0.20055 | -0.01445 | -0.02067 | -0.00467 | -0.00238 | 0.01025 | -0.04145 | 0.04112 | 0.03447
[5 empty] | 13.43833 | 0.20035 | -0.01559 | -0.02154 | -0.00398 | -0.0033 | 0.00976 | -0.04193 | 0.03903 | 0.03431
[5 empty] | 13.44 | 0.20087 | -0.01717 | -0.0221 | -0.00319 | -0.00423 | 0.00826 | -0.04226 | 0.03759 | 0.03436
[5 empty] | 13.44167 | 0.20213 | -0.01879 | -0.02171 | -0.00266 | -0.00496 | 0.00599 | -0.04253 | 0.0374 | 0.03455
[5 empty] | 13.44333 | 0.20371 | -0.01992 | -0.02044 | -0.00269 | -0.00545 | 0.00344 | -0.0427 | 0.03837 | 0.03487
[5 empty] | 13.445 | 0.20518 | -0.01994 | -0.01926 | -0.00314 | -0.00576 | 0.00116 | -0.04276 | 0.03973 | 0.03533
[5 empty] | 13.44667 | 0.20626 | -0.0187 | -0.01908 | -0.00356 | -0.00577 | -0.000638 | -0.04271 | 0.04045 | 0.03572
[5 empty] | 13.44833 | 0.20678 | -0.01671 | -0.01993 | -0.00387 | -0.00528 | -0.00204 | -0.04253 | 0.03995 | 0.03558
[5 empty] | 13.45 | 0.20658 | -0.0147 | -0.02111 | -0.00442 | -0.00423 | -0.00295 | -0.04207 | 0.03844 | 0.03464
[5 empty] | 13.45167 | 0.20555 | -0.0134 | -0.02204 | -0.00542 | -0.00295 | -0.00293 | -0.04109 | 0.03654 | 0.03315
[5 empty] | 13.45333 | 0.20394 | -0.01323 | -0.02265 | -0.00665 | -0.0022 | -0.00178 | -0.03949 | 0.0347 | 0.03161
[5 empty] | 13.455 | 0.20232 | -0.01409 | -0.02316 | -0.00779 | -0.00245 | 0.000207 | -0.03738 | 0.03321 | 0.03042
[5 empty] | 13.45667 | 0.20138 | -0.01532 | -0.02359 | -0.00869 | -0.00331 | 0.00233 | -0.03515 | 0.03229 | 0.02959
[5 empty] | 13.45833 | 0.20143 | -0.01617 | -0.02365 | -0.00931 | -0.004 | 0.00401 | -0.03338 | 0.03202 | 0.02881
[5 empty] | 13.46 | 0.20231 | -0.01626 | -0.0231 | -0.00944 | -0.00402 | 0.0051 | -0.03251 | 0.03229 | 0.02773
[5 empty] | 13.46167 | 0.20364 | -0.01561 | -0.02179 | -0.00871 | -0.00338 | 0.00594 | -0.03261 | 0.03291 | 0.02639
[5 empty] | 13.46333 | 0.20501 | -0.01456 | -0.01954 | -0.00704 | -0.00209 | 0.0069 | -0.03327 | 0.03383 | 0.02514
[5 empty] | 13.465 | 0.20608 | -0.01374 | -0.01675 | -0.00484 | -0.000164 | 0.00796 | -0.03367 | 0.03517 | 0.02424
[5 empty] | 13.46667 | 0.20672 | -0.01368 | -0.01456 | -0.00275 | 0.00197 | 0.00887 | -0.03295 | 0.03686 | 0.0239
[5 empty] | 13.46833 | 0.20719 | -0.0146 | -0.01401 | -0.00114 | 0.00357 | 0.00945 | -0.03104 | 0.03845 | 0.02435
[5 empty] | 13.47 | 0.20764 | -0.01628 | -0.01531 | -6.8e-05 | 0.00435 | 0.00943 | -0.02876 | 0.03917 | 0.02567
[5 empty] | 13.47167 | 0.20766 | -0.01828 | -0.01785 | 0.000475 | 0.00461 | 0.00876 | -0.02717 | 0.03841 | 0.02757
[5 empty] | 13.47333 | 0.20684 | -0.01995 | -0.0207 | 0.000447 | 0.00478 | 0.00794 | -0.02691 | 0.03619 | 0.0296
[5 empty] | 13.475 | 0.20538 | -0.02063 | -0.02303 | -0.000155 | 0.00505 | 0.00758 | -0.02789 | 0.03337 | 0.03135
[5 empty] | 13.47667 | 0.20387 | -0.02001 | -0.02447 | -0.00118 | 0.0053 | 0.00753 | -0.02949 | 0.0311 | 0.03252
[5 empty] | 13.47833 | 0.20259 | -0.01855 | -0.02537 | -0.00223 | 0.00515 | 0.00695 | -0.03101 | 0.03012 | 0.03294
[5 empty] | 13.48 | 0.20127 | -0.01737 | -0.02623 | -0.00294 | 0.00422 | 0.00497 | -0.03204 | 0.03045 | 0.03259
[5 empty] | 13.48167 | 0.19953 | -0.01744 | -0.02697 | -0.00338 | 0.00239 | 0.00146 | -0.03256 | 0.03157 | 0.03157
[5 empty] | 13.48333 | 0.19751 | -0.0188 | -0.02709 | -0.00394 | -2.4e-05 | -0.00281 | -0.03267 | 0.03281 | 0.03029
[5 empty] | 13.485 | 0.19584 | -0.02074 | -0.02646 | -0.00468 | -0.00223 | -0.00687 | -0.03246 | 0.03372 | 0.02943
[5 empty] | 13.48667 | 0.19513 | -0.02245 | -0.02568 | -0.00541 | -0.00327 | -0.00994 | -0.03219 | 0.03418 | 0.02952
[5 empty] | 13.48833 | 0.19546 | -0.02334 | -0.0255 | -0.00638 | -0.00269 | -0.01143 | -0.0323 | 0.0342 | 0.03033
[5 empty] | 13.49 | 0.1964 | -0.02329 | -0.02599 | -0.00817 | -0.00117 | -0.01107 | -0.03293 | 0.03387 | 0.03092
[5 empty] | 13.49167 | 0.1975 | -0.02267 | -0.02659 | -0.01104 | -1e-05 | -0.00887 | -0.03371 | 0.03346 | 0.03044
[5 empty] | 13.49333 | 0.19859 | -0.02189 | -0.02676 | -0.01469 | 4.6e-05 | -0.00522 | -0.03429 | 0.03323 | 0.02916
[5 empty] | 13.495 | 0.1995 | -0.02116 | -0.02636 | -0.01839 | -0.0006 | -0.00099 | -0.03464 | 0.03304 | 0.02804
[5 empty] | 13.49667 | 0.20002 | -0.02044 | -0.02564 | -0.02112 | -0.0011 | 0.00268 | -0.03485 | 0.0325 | 0.02755
[5 empty] | 13.49833 | 0.20001 | -0.01984 | -0.02513 | -0.02199 | -0.0011 | 0.00502 | -0.03491 | 0.0317 | 0.02741
[5 empty] | 13.5 | 0.19959 | -0.01971 | -0.02531 | -0.02085 | -0.000706 | 0.00605 | -0.03482 | 0.03127 | 0.02742
[5 empty] | 13.50167 | 0.19917 | -0.02037 | -0.02629 | -0.01837 | 8.5e-05 | 0.00632 | -0.03456 | 0.03178 | 0.02771
[5 empty] | 13.50333 | 0.19905 | -0.02174 | -0.02773 | -0.01566 | 0.00136 | 0.00629 | -0.03425 | 0.03332 | 0.02833
[5 empty] | 13.505 | 0.19911 | -0.02356 | -0.02907 | -0.01349 | 0.00281 | 0.00631 | -0.03411 | 0.03551 | 0.02898
[5 empty] | 13.50667 | 0.19909 | -0.02585 | -0.03001 | -0.01198 | 0.00381 | 0.00674 | -0.0342 | 0.03766 | 0.02936
[5 empty] | 13.50833 | 0.1991 | -0.02854 | -0.03059 | -0.0108 | 0.00383 | 0.00796 | -0.03451 | 0.03928 | 0.02943
[5 empty] | 13.51 | 0.19943 | -0.03102 | -0.03104 | -0.00954 | 0.00307 | 0.01008 | -0.03501 | 0.04023 | 0.02938
[5 empty] | 13.51167 | 0.20008 | -0.03234 | -0.03159 | -0.00794 | 0.00241 | 0.01253 | -0.03544 | 0.04044 | 0.02935
[5 empty] | 13.51333 | 0.20087 | -0.03193 | -0.03229 | -0.00624 | 0.00267 | 0.01428 | -0.03539 | 0.03991 | 0.02933
[5 empty] | 13.515 | 0.20186 | -0.03008 | -0.03286 | -0.00517 | 0.00407 | 0.01479 | -0.03469 | 0.03886 | 0.02927
[5 empty] | 13.51667 | 0.20305 | -0.02761 | -0.03276 | -0.00531 | 0.00608 | 0.01456 | -0.03362 | 0.0379 | 0.02905
[5 empty] | 13.51833 | 0.20394 | -0.02544 | -0.03144 | -0.00655 | 0.00765 | 0.01425 | -0.03272 | 0.03777 | 0.02856
[5 empty] | 13.52 | 0.20405 | -0.02429 | -0.02871 | -0.00814 | 0.00801 | 0.01382 | -0.0325 | 0.03898 | 0.02781
[5 empty] | 13.52167 | 0.20334 | -0.02423 | -0.02533 | -0.00929 | 0.0073 | 0.01299 | -0.0333 | 0.0412 | 0.02683
[5 empty] | 13.52333 | 0.20206 | -0.02466 | -0.02261 | -0.00984 | 0.00617 | 0.01216 | -0.0351 | 0.04326 | 0.02574
[5 empty] | 13.525 | 0.20049 | -0.02477 | -0.02126 | -0.01029 | 0.00519 | 0.01168 | -0.03733 | 0.04411 | 0.02494
[5 empty] | 13.52667 | 0.1991 | -0.02422 | -0.021 | -0.01117 | 0.00462 | 0.01105 | -0.03913 | 0.04366 | 0.02491
[5 empty] | 13.52833 | 0.19848 | -0.02304 | -0.021 | -0.01246 | 0.00461 | 0.00974 | -0.03996 | 0.04276 | 0.02553
[5 empty] | 13.53 | 0.19902 | -0.0213 | -0.02079 | -0.01378 | 0.00513 | 0.00801 | -0.03971 | 0.04238 | 0.02614
[5 empty] | 13.53167 | 0.20067 | -0.01913 | -0.02061 | -0.01479 | 0.00594 | 0.00647 | -0.03857 | 0.04269 | 0.02639
[5 empty] | 13.53333 | 0.20294 | -0.01689 | -0.02092 | -0.01514 | 0.00652 | 0.00551 | -0.03691 | 0.04295 | 0.02662
[5 empty] | 13.535 | 0.20498 | -0.01491 | -0.02179 | -0.01463 | 0.00634 | 0.00507 | -0.03521 | 0.04265 | 0.02702
[5 empty] | 13.53667 | 0.20605 | -0.01336 | -0.02283 | -0.01352 | 0.00539 | 0.0048 | -0.03388 | 0.04221 | 0.02725
[5 empty] | 13.53833 | 0.20606 | -0.01243 | -0.0234 | -0.01245 | 0.00401 | 0.00432 | -0.03299 | 0.04231 | 0.02688
[5 empty] | 13.54 | 0.20547 | -0.01205 | -0.02299 | -0.01174 | 0.00246 | 0.00345 | -0.03238 | 0.04321 | 0.02598
[5 empty] | 13.54167 | 0.20469 | -0.01188 | -0.02157 | -0.0112 | 0.000798 | 0.00227 | -0.03198 | 0.04483 | 0.02514
[5 empty] | 13.54333 | 0.20397 | -0.01176 | -0.0198 | -0.0106 | -0.000712 | 0.00115 | -0.03175 | 0.04661 | 0.02488
[5 empty] | 13.545 | 0.20364 | -0.01172 | -0.01853 | -0.01 | -0.00157 | 0.000453 | -0.03147 | 0.04757 | 0.02527
[5 empty] | 13.54667 | 0.20395 | -0.01153 | -0.01816 | -0.00956 | -0.00145 | 0.000285 | -0.03075 | 0.04717 | 0.02611
[5 empty] | 13.54833 | 0.20469 | -0.01094 | -0.01853 | -0.00954 | -0.000444 | 0.000571 | -0.0296 | 0.04561 | 0.02703
[5 empty] | 13.55 | 0.20552 | -0.01031 | -0.01915 | -0.01022 | 0.00114 | 0.00129 | -0.02848 | 0.04345 | 0.02746
[5 empty] | 13.55167 | 0.20626 | -0.01006 | -0.01953 | -0.01154 | 0.00292 | 0.00257 | -0.02803 | 0.04136 | 0.02696
[5 empty] | 13.55333 | 0.20702 | -0.01003 | -0.0195 | -0.01293 | 0.00449 | 0.00438 | -0.02871 | 0.0398 | 0.02578
[5 empty] | 13.555 | 0.2078 | -0.00977 | -0.01947 | -0.01344 | 0.00565 | 0.00614 | -0.03034 | 0.03877 | 0.02471
[5 empty] | 13.55667 | 0.20829 | -0.00908 | -0.0201 | -0.01219 | 0.00667 | 0.00678 | -0.03213 | 0.03817 | 0.02418
[5 empty] | 13.55833 | 0.20803 | -0.00809 | -0.02161 | -0.00893 | 0.00799 | 0.00543 | -0.03317 | 0.03815 | 0.02379
[5 empty] | 13.56 | 0.20705 | -0.00726 | -0.02353 | -0.00446 | 0.00963 | 0.00228 | -0.03299 | 0.03884 | 0.02307
[5 empty] | 13.56167 | 0.20606 | -0.00694 | -0.02496 | -0.000217 | 0.01134 | -0.00149 | -0.03178 | 0.04019 | 0.02227
[5 empty] | 13.56333 | 0.2058 | -0.00696 | -0.0252 | 0.00243 | 0.0128 | -0.00458 | -0.03025 | 0.04193 | 0.02188
[5 empty] | 13.565 | 0.20618 | -0.00698 | -0.0241 | 0.0028 | 0.01368 | -0.00623 | -0.02915 | 0.04328 | 0.02203
[5 empty] | 13.56667 | 0.20664 | -0.00696 | -0.02206 | 0.00127 | 0.01362 | -0.0064 | -0.02879 | 0.04346 | 0.02244
[5 empty] | 13.56833 | 0.20695 | -0.00709 | -0.01988 | -0.000961 | 0.01243 | -0.0056 | -0.02885 | 0.04235 | 0.02254
[5 empty] | 13.57 | 0.20709 | -0.00748 | -0.01839 | -0.00261 | 0.01043 | -0.00466 | -0.02887 | 0.04029 | 0.02191
[5 empty] | 13.57167 | 0.20695 | -0.0079 | -0.01799 | -0.00299 | 0.00844 | -0.0043 | -0.029 | 0.03781 | 0.02078
[5 empty] | 13.57333 | 0.20642 | -0.00797 | -0.01863 | -0.00235 | 0.00721 | -0.00458 | -0.02972 | 0.03571 | 0.01962
[5 empty] | 13.575 | 0.20558 | -0.00746 | -0.0201 | -0.00153 | 0.0068 | -0.00485 | -0.03095 | 0.03488 | 0.01853
[5 empty] | 13.57667 | 0.20483 | -0.00667 | -0.0222 | -0.00134 | 0.00656 | -0.00444 | -0.03202 | 0.03565 | 0.01723
[5 empty] | 13.57833 | 0.20447 | -0.00626 | -0.02476 | -0.00227 | 0.00563 | -0.00343 | -0.0324 | 0.03774 | 0.01573
[5 empty] | 13.58 | 0.20434 | -0.00659 | -0.02742 | -0.00436 | 0.00357 | -0.00257 | -0.03203 | 0.04059 | 0.0145
[5 empty] | 13.58167 | 0.20421 | -0.00731 | -0.02969 | -0.00705 | 0.000576 | -0.00256 | -0.03126 | 0.04343 | 0.01398
[5 empty] | 13.58333 | 0.20429 | -0.00782 | -0.03107 | -0.00946 | -0.00254 | -0.00349 | -0.03072 | 0.04554 | 0.01426
[5 empty] | 13.585 | 0.20492 | -0.00787 | -0.03108 | -0.01076 | -0.00473 | -0.00514 | -0.03084 | 0.04669 | 0.01539
[5 empty] | 13.58667 | 0.20606 | -0.0077 | -0.02943 | -0.01035 | -0.00533 | -0.00731 | -0.03134 | 0.04734 | 0.01749
[5 empty] | 13.58833 | 0.20735 | -0.00761 | -0.02655 | -0.00827 | -0.00454 | -0.0096 | -0.03146 | 0.0482 | 0.02026
[5 empty] | 13.59 | 0.20836 | -0.00772 | -0.02345 | -0.00518 | -0.00292 | -0.01131 | -0.03075 | 0.04953 | 0.02293
[5 empty] | 13.59167 | 0.20881 | -0.00811 | -0.02089 | -0.00191 | -0.0008 | -0.01193 | -0.02956 | 0.05098 | 0.02491
[5 empty] | 13.59333 | 0.20855 | -0.00875 | -0.01899 | 0.000615 | 0.00162 | -0.01141 | -0.02854 | 0.05232 | 0.02625
[5 empty] | 13.595 | 0.20731 | -0.00949 | -0.01768 | 0.00147 | 0.00391 | -0.01008 | -0.02794 | 0.05357 | 0.02713
[5 empty] | 13.59667 | 0.20505 | -0.01017 | -0.01709 | 0.000326 | 0.0055 | -0.00837 | -0.02777 | 0.05453 | 0.02741
[5 empty] | 13.59833 | 0.20235 | -0.01088 | -0.01721 | -0.00211 | 0.00613 | -0.00654 | -0.02816 | 0.05459 | 0.02669
[5 empty] | 13.6 | 0.20008 | -0.01172 | -0.01759 | -0.00453 | 0.006 | -0.00466 | -0.02924 | 0.05325 | 0.02487
[5 empty] | 13.60167 | 0.19872 | -0.01242 | -0.01782 | -0.00597 | 0.00558 | -0.00306 | -0.0308 | 0.05052 | 0.02257
[5 empty] | 13.60333 | 0.19817 | -0.01243 | -0.01785 | -0.0064 | 0.00515 | -0.0022 | -0.03252 | 0.04698 | 0.02075
[5 empty] | 13.605 | 0.19814 | -0.01157 | -0.0177 | -0.00624 | 0.00466 | -0.00221 | -0.03423 | 0.04355 | 0.01994
[5 empty] | 13.60667 | 0.19845 | -0.01043 | -0.01734 | -0.00597 | 0.00374 | -0.00287 | -0.03581 | 0.04105 | 0.02
[5 empty] | 13.60833 | 0.19888 | -0.00988 | -0.01703 | -0.00602 | 0.0022 | -0.00387 | -0.03688 | 0.03998 | 0.02043
[5 empty] | 13.61 | 0.19909 | -0.01021 | -0.01703 | -0.00688 | 0.000503 | -0.00483 | -0.03712 | 0.04046 | 0.02073
[5 empty] | 13.61167 | 0.19899 | -0.01091 | -0.01727 | -0.00856 | -0.00064 | -0.00542 | -0.03676 | 0.04213 | 0.02069
[5 empty] | 13.61333 | 0.19919 | -0.01122 | -0.01774 | -0.01035 | -0.00103 | -0.00538 | -0.03628 | 0.04439 | 0.0204
[5 empty] | 13.615 | 0.20033 | -0.0108 | -0.01874 | -0.0115 | -0.000942 | -0.00474 | -0.0357 | 0.04671 | 0.02007
[5 empty] | 13.61667 | 0.2024 | -0.00989 | -0.0204 | -0.01191 | -0.000608 | -0.00377 | -0.03467 | 0.04877 | 0.01995
[5 empty] | 13.61833 | 0.2049 | -0.00904 | -0.02222 | -0.01201 | -5.7e-05 | -0.00279 | -0.03318 | 0.05043 | 0.02027
[5 empty] | 13.62 | 0.20718 | -0.00861 | -0.02356 | -0.01222 | 0.000945 | -0.00216 | -0.0317 | 0.05181 | 0.02097
[5 empty] | 13.62167 | 0.20867 | -0.00857 | -0.02419 | -0.01257 | 0.00279 | -0.00216 | -0.03079 | 0.05319 | 0.0216
[5 empty] | 13.62333 | 0.20933 | -0.00883 | -0.02442 | -0.01277 | 0.00548 | -0.00266 | -0.03062 | 0.05473 | 0.02175
[5 empty] | 13.625 | 0.20972 | -0.00926 | -0.02475 | -0.0125 | 0.00839 | -0.0034 | -0.03092 | 0.05625 | 0.02142
[5 empty] | 13.62667 | 0.21037 | -0.00959 | -0.02544 | -0.01187 | 0.01083 | -0.00428 | -0.03142 | 0.05726 | 0.0207
[5 empty] | 13.62833 | 0.2113 | -0.00944 | -0.02627 | -0.01127 | 0.01249 | -0.00541 | -0.03222 | 0.0574 | 0.01984
[5 empty] | 13.63 | 0.21205 | -0.00839 | -0.02691 | -0.01089 | 0.01343 | -0.00667 | -0.03356 | 0.05674 | 0.01929
[5 empty] | 13.63167 | 0.21199 | -0.00604 | -0.02717 | -0.01074 | 0.01406 | -0.0076 | -0.03524 | 0.05565 | 0.01961
[5 empty] | 13.63333 | 0.21047 | -0.00272 | -0.02698 | -0.01077 | 0.0148 | -0.00779 | -0.03675 | 0.05431 | 0.02102
[5 empty] | 13.635 | 0.20715 | 0.000351 | -0.0264 | -0.01075 | 0.01575 | -0.00715 | -0.03769 | 0.05258 | 0.02321
[5 empty] | 13.63667 | 0.20249 | 0.00198 | -0.02576 | -0.01031 | 0.01687 | -0.00577 | -0.03774 | 0.05042 | 0.02552
[5 empty] | 13.63833 | 0.19782 | 0.00193 | -0.02547 | -0.00908 | 0.01808 | -0.00372 | -0.03672 | 0.04813 | 0.02738
[5 empty] | 13.64 | 0.19437 | 0.000613 | -0.0254 | -0.00695 | 0.01931 | -0.00122 | -0.03479 | 0.04622 | 0.02844
[5 empty] | 13.64167 | 0.1924 | -0.0015 | -0.02479 | -0.00442 | 0.0205 | 0.00122 | -0.03245 | 0.04535 | 0.02854
[5 empty] | 13.64333 | 0.19137 | -0.00396 | -0.02294 | -0.0025 | 0.02159 | 0.00299 | -0.03035 | 0.04579 | 0.02776
[5 empty] | 13.645 | 0.19071 | -0.00617 | -0.02019 | -0.00194 | 0.02239 | 0.0035 | -0.02908 | 0.047 | 0.02649
[5 empty] | 13.64667 | 0.1901 | -0.00773 | -0.0178 | -0.00257 | 0.02271 | 0.00256 | -0.02905 | 0.04792 | 0.0252
[5 empty] | 13.64833 | 0.18943 | -0.00879 | -0.01684 | -0.0036 | 0.02259 | 0.000696 | -0.0301 | 0.04784 | 0.02397
[5 empty] | 13.65 | 0.1887 | -0.00968 | -0.01716 | -0.00436 | 0.02211 | -0.00119 | -0.03149 | 0.04659 | 0.02268
[5 empty] | 13.65167 | 0.18823 | -0.01049 | -0.01763 | -0.00461 | 0.02117 | -0.00258 | -0.03256 | 0.04433 | 0.02119
[5 empty] | 13.65333 | 0.18858 | -0.01113 | -0.01742 | -0.00452 | 0.01969 | -0.00371 | -0.03322 | 0.04153 | 0.01945
[5 empty] | 13.655 | 0.18996 | -0.01167 | -0.01653 | -0.00448 | 0.01782 | -0.00505 | -0.03385 | 0.03892 | 0.01773
[5 empty] | 13.65667 | 0.19187 | -0.01235 | -0.01539 | -0.00493 | 0.01585 | -0.00639 | -0.03477 | 0.03714 | 0.01644
[5 empty] | 13.65833 | 0.19361 | -0.01335 | -0.01444 | -0.00614 | 0.01389 | -0.00703 | -0.03579 | 0.03649 | 0.01583
[5 empty] | 13.66 | 0.19499 | -0.01464 | -0.01396 | -0.00789 | 0.01202 | -0.00665 | -0.03669 | 0.03681 | 0.01593
[5 empty] | 13.66167 | 0.19621 | -0.01598 | -0.01399 | -0.00962 | 0.01061 | -0.00559 | -0.03753 | 0.03763 | 0.01668
[5 empty] | 13.66333 | 0.19731 | -0.01693 | -0.01431 | -0.01109 | 0.01001 | -0.00459 | -0.03825 | 0.03852 | 0.01787
[5 empty] | 13.665 | 0.19799 | -0.01725 | -0.01453 | -0.01231 | 0.01007 | -0.00423 | -0.03864 | 0.03915 | 0.01889
[5 empty] | 13.66667 | 0.1979 | -0.01712 | -0.01434 | -0.01289 | 0.0104 | -0.00437 | -0.03877 | 0.03936 | 0.01898
[5 empty] | 13.66833 | 0.19708 | -0.01669 | -0.01371 | -0.01232 | 0.01059 | -0.00426 | -0.0388 | 0.03939 | 0.01796
[5 empty] | 13.67 | 0.19587 | -0.01559 | -0.01291 | -0.01078 | 0.01027 | -0.00328 | -0.03841 | 0.03985 | 0.01674
[5 empty] | 13.67167 | 0.19448 | -0.01354 | -0.01216 | -0.00916 | 0.00944 | -0.00178 | -0.03708 | 0.04107 | 0.01644
[5 empty] | 13.67333 | 0.19316 | -0.01092 | -0.01139 | -0.00834 | 0.00851 | -0.000833 | -0.03469 | 0.04262 | 0.01736
[5 empty] | 13.675 | 0.19253 | -0.00856 | -0.01074 | -0.00868 | 0.0081 | -0.000757 | -0.03163 | 0.04361 | 0.01869
[5 empty] | 13.67667 | 0.19308 | -0.00716 | -0.01092 | -0.00978 | 0.00875 | -0.000682 | -0.02859 | 0.04372 | 0.01947
[5 empty] | 13.67833 | 0.19462 | -0.00687 | -0.01252 | -0.01082 | 0.01037 | 1.9e-05 | -0.02625 | 0.04347 | 0.01966
[5 empty] | 13.68 | 0.19632 | -0.00723 | -0.01507 | -0.01115 | 0.01215 | 0.000591 | -0.02501 | 0.04328 | 0.02011
[5 empty] | 13.68167 | 0.19745 | -0.00765 | -0.01757 | -0.01052 | 0.01319 | -0.000192 | -0.02487 | 0.04295 | 0.02151
[5 empty] | 13.68333 | 0.19784 | -0.0076 | -0.01945 | -0.00929 | 0.01319 | -0.00256 | -0.02547 | 0.04221 | 0.02374
[5 empty] | 13.685 | 0.19765 | -0.00676 | -0.02059 | -0.00804 | 0.0125 | -0.00556 | -0.02625 | 0.04093 | 0.0261
[5 empty] | 13.68667 | 0.19708 | -0.00524 | -0.02079 | -0.00702 | 0.01166 | -0.00793 | -0.02672 | 0.03905 | 0.02791
[5 empty] | 13.68833 | 0.19637 | -0.00352 | -0.01982 | -0.0062 | 0.01114 | -0.00909 | -0.02668 | 0.037 | 0.02885
[5 empty] | 13.69 | 0.1961 | -0.00206 | -0.01781 | -0.00546 | 0.01114 | -0.00926 | -0.02611 | 0.0357 | 0.02909
[5 empty] | 13.69167 | 0.19698 | -0.00107 | -0.0155 | -0.00459 | 0.01157 | -0.00892 | -0.02488 | 0.03575 | 0.02896
[5 empty] | 13.69333 | 0.19888 | -0.000665 | -0.01384 | -0.00351 | 0.0123 | -0.00815 | -0.02307 | 0.03686 | 0.02859
[5 empty] | 13.695 | 0.20061 | -0.00103 | -0.01315 | -0.00241 | 0.01322 | -0.00692 | -0.02135 | 0.03818 | 0.02797
[5 empty] | 13.69667 | 0.20114 | -0.00225 | -0.01281 | -0.00147 | 0.01397 | -0.00556 | -0.02056 | 0.03913 | 0.02716
[5 empty] | 13.69833 | 0.20046 | -0.00397 | -0.01204 | -0.000779 | 0.01397 | -0.00451 | -0.02103 | 0.03959 | 0.02653
[5 empty] | 13.7 | 0.19932 | -0.00559 | -0.01075 | -0.000483 | 0.01301 | -0.0037 | -0.02253 | 0.03974 | 0.02648
[5 empty] | 13.70167 | 0.19852 | -0.00671 | -0.00957 | -0.000596 | 0.01159 | -0.00251 | -0.02479 | 0.03985 | 0.02707
[5 empty] | 13.70333 | 0.19828 | -0.0072 | -0.0089 | -0.00078 | 0.01024 | -0.000618 | -0.02758 | 0.04005 | 0.02786
[5 empty] | 13.705 | 0.19819 | -0.00703 | -0.0085 | -0.000582 | 0.00895 | 0.00176 | -0.03078 | 0.04028 | 0.02825
[5 empty] | 13.70667 | 0.19797 | -0.00638 | -0.0081 | 0.000134 | 0.00753 | 0.00432 | -0.03405 | 0.04054 | 0.02783
[5 empty] | 13.70833 | 0.19801 | -0.00583 | -0.0078 | 0.0012 | 0.00613 | 0.00675 | -0.03683 | 0.04099 | 0.02662
[5 empty] | 13.71 | 0.19906 | -0.00585 | -0.00767 | 0.0025 | 0.00505 | 0.00839 | -0.03874 | 0.04169 | 0.02491
[5 empty] | 13.71167 | 0.20151 | -0.00643 | -0.00764 | 0.00409 | 0.00441 | 0.00862 | -0.03999 | 0.04236 | 0.02282
[5 empty] | 13.71333 | 0.20459 | -0.00726 | -0.00764 | 0.00595 | 0.00411 | 0.00727 | -0.04099 | 0.04291 | 0.02031
[5 empty] | 13.715 | 0.20669 | -0.00813 | -0.00776 | 0.00765 | 0.00408 | 0.00448 | -0.04186 | 0.04335 | 0.01766
[5 empty] | 13.71667 | 0.2068 | -0.00876 | -0.00819 | 0.00862 | 0.00407 | 0.000555 | -0.04247 | 0.04344 | 0.01568
[5 empty] | 13.71833 | 0.20527 | -0.00876 | -0.00914 | 0.00883 | 0.00365 | -0.00421 | -0.04256 | 0.0428 | 0.01504
[5 empty] | 13.72 | 0.20303 | -0.00799 | -0.01059 | 0.00867 | 0.00275 | -0.00931 | -0.04188 | 0.04143 | 0.01561
[5 empty] | 13.72167 | 0.20066 | -0.00683 | -0.01222 | 0.0081 | 0.00192 | -0.01356 | -0.04058 | 0.03975 | 0.01664
[5 empty] | 13.72333 | 0.19817 | -0.00596 | -0.01359 | 0.00668 | 0.00176 | -0.01555 | -0.03918 | 0.03818 | 0.01736
[5 empty] | 13.725 | 0.19552 | -0.00591 | -0.01439 | 0.00433 | 0.00232 | -0.01482 | -0.03806 | 0.0369 | 0.01723
[5 empty] | 13.72667 | 0.19322 | -0.00646 | -0.01445 | 0.00146 | 0.00326 | -0.01216 | -0.03712 | 0.03569 | 0.01628
[5 empty] | 13.72833 | 0.19184 | -0.00659 | -0.01372 | -0.00125 | 0.00424 | -0.00916 | -0.03602 | 0.03417 | 0.01511
[5 empty] | 13.73 | 0.19132 | -0.0053 | -0.01221 | -0.00304 | 0.00516 | -0.00739 | -0.03464 | 0.03253 | 0.01435
[5 empty] | 13.73167 | 0.19127 | -0.00252 | -0.01019 | -0.0036 | 0.00588 | -0.00747 | -0.03323 | 0.03145 | 0.01433
[5 empty] | 13.73333 | 0.19173 | 0.000729 | -0.00826 | -0.00337 | 0.00611 | -0.00886 | -0.03213 | 0.03123 | 0.01503
[5 empty] | 13.735 | 0.19291 | 0.003 | -0.00684 | -0.00312 | 0.00567 | -0.01042 | -0.03144 | 0.03145 | 0.01614
[5 empty] | 13.73667 | 0.19453 | 0.00347 | -0.00591 | -0.00316 | 0.00445 | -0.01108 | -0.03108 | 0.03158 | 0.017
[5 empty] | 13.73833 | 0.1959 | 0.00245 | -0.00551 | -0.00322 | 0.00256 | -0.01034 | -0.03103 | 0.03152 | 0.0171
[5 empty] | 13.74 | 0.19644 | 0.000725 | -0.00601 | -0.00285 | 0.000507 | -0.00845 | -0.03135 | 0.03156 | 0.01636
[5 empty] | 13.74167 | 0.19589 | -0.00112 | -0.00755 | -0.00208 | -0.00102 | -0.00616 | -0.03205 | 0.03199 | 0.015
[5 empty] | 13.74333 | 0.19441 | -0.00272 | -0.00972 | -0.00148 | -0.00163 | -0.00418 | -0.03304 | 0.03274 | 0.01308
[5 empty] | 13.745 | 0.19261 | -0.00394 | -0.01187 | -0.00146 | -0.00137 | -0.00289 | -0.03402 | 0.03359 | 0.01059
[5 empty] | 13.74667 | 0.1912 | -0.00489 | -0.01344 | -0.00169 | -0.000409 | -0.00246 | -0.03463 | 0.03467 | 0.008
[5 empty] | 13.74833 | 0.19058 | -0.0056 | -0.01411 | -0.00154 | 0.00104 | -0.00284 | -0.03476 | 0.03633 | 0.00609
[5 empty] | 13.75 | 0.19057 | -0.00586 | -0.01389 | -0.000794 | 0.00286 | -0.00373 | -0.03463 | 0.0385 | 0.00532
[5 empty] | 13.75167 | 0.19079 | -0.0057 | -0.01324 | 0.000298 | 0.00522 | -0.00471 | -0.03471 | 0.04053 | 0.00562
[5 empty] | 13.75333 | 0.19119 | -0.00544 | -0.01291 | 0.00145 | 0.0082 | -0.00531 | -0.03537 | 0.04189 | 0.00662
[5 empty] | 13.755 | 0.19202 | -0.00539 | -0.01338 | 0.00249 | 0.01136 | -0.00522 | -0.03651 | 0.04244 | 0.00771
[5 empty] | 13.75667 | 0.19338 | -0.00573 | -0.01461 | 0.00327 | 0.01406 | -0.00453 | -0.03745 | 0.04227 | 0.0083
[5 empty] | 13.75833 | 0.19496 | -0.00644 | -0.01613 | 0.00359 | 0.01596 | -0.00364 | -0.03753 | 0.04156 | 0.00836
[5 empty] | 13.76 | 0.19623 | -0.0072 | -0.01741 | 0.00342 | 0.01702 | -0.00281 | -0.03647 | 0.04047 | 0.0085
[5 empty] | 13.76167 | 0.19681 | -0.00768 | -0.01823 | 0.00304 | 0.01724 | -0.00207 | -0.03445 | 0.03917 | 0.00921
[5 empty] | 13.76333 | 0.19713 | -0.00761 | -0.01866 | 0.00275 | 0.01688 | -0.00133 | -0.0322 | 0.03807 | 0.01034
[5 empty] | 13.765 | 0.19809 | -0.00669 | -0.01872 | 0.00261 | 0.01651 | -0.000692 | -0.03065 | 0.03745 | 0.01158
[5 empty] | 13.76667 | 0.19989 | -0.00478 | -0.01835 | 0.00234 | 0.01641 | -0.000533 | -0.03026 | 0.0371 | 0.01299
[5 empty] | 13.76833 | 0.20173 | -0.00223 | -0.01759 | 0.00161 | 0.0165 | -0.00128 | -0.03077 | 0.03651 | 0.01484
[5 empty] | 13.77 | 0.20262 | 0.000263 | -0.01662 | 0.000271 | 0.01691 | -0.00309 | -0.03171 | 0.03555 | 0.01683
[5 empty] | 13.77167 | 0.20218 | 0.00206 | -0.01555 | -0.00152 | 0.01781 | -0.00551 | -0.03283 | 0.03456 | 0.01813
[5 empty] | 13.77333 | 0.20066 | 0.00307 | -0.01436 | -0.00336 | 0.01884 | -0.00761 | -0.0341 | 0.03412 | 0.01803
[5 empty] | 13.775 | 0.19852 | 0.00351 | -0.01289 | -0.00485 | 0.01938 | -0.00873 | -0.03568 | 0.03446 | 0.01645
[5 empty] | 13.77667 | 0.19646 | 0.00356 | -0.01117 | -0.00572 | 0.01912 | -0.00872 | -0.03777 | 0.03526 | 0.01393
[5 empty] | 13.77833 | 0.19552 | 0.00349 | -0.00973 | -0.00579 | 0.01825 | -0.0078 | -0.04022 | 0.03611 | 0.01149
[5 empty] | 13.78 | 0.1962 | 0.00364 | -0.00908 | -0.00502 | 0.01734 | -0.00647 | -0.04227 | 0.03704 | 0.01015
[5 empty] | 13.78167 | 0.19793 | 0.00417 | -0.00915 | -0.00358 | 0.01679 | -0.00532 | -0.04319 | 0.03839 | 0.01028
[5 empty] | 13.78333 | 0.19963 | 0.00503 | -0.00977 | -0.00164 | 0.01654 | -0.00487 | -0.04306 | 0.04028 | 0.01151
[5 empty] | 13.785 | 0.20072 | 0.00602 | -0.01104 | 0.000469 | 0.01634 | -0.0054 | -0.04244 | 0.0421 | 0.01318
[5 empty] | 13.78667 | 0.20127 | 0.00698 | -0.01309 | 0.00189 | 0.01601 | -0.00666 | -0.0418 | 0.04299 | 0.01465
[5 empty] | 13.78833 | 0.20151 | 0.00795 | -0.01574 | 0.00164 | 0.0154 | -0.0079 | -0.04121 | 0.04269 | 0.01546
[5 empty] | 13.79 | 0.20146 | 0.00869 | -0.01839 | -0.000186 | 0.01449 | -0.00846 | -0.04042 | 0.04188 | 0.01536
[5 empty] | 13.79167 | 0.20097 | 0.00838 | -0.02024 | -0.00219 | 0.01346 | -0.0083 | -0.03923 | 0.04136 | 0.01436
[5 empty] | 13.79333 | 0.20005 | 0.00626 | -0.02089 | -0.00289 | 0.01254 | -0.00799 | -0.03795 | 0.04118 | 0.01276
[5 empty] | 13.795 | 0.19912 | 0.00238 | -0.02048 | -0.0017 | 0.01168 | -0.00793 | -0.0372 | 0.04082 | 0.01114
[5 empty] | 13.79667 | 0.19859 | -0.00205 | -0.0192 | 0.000826 | 0.01052 | -0.00792 | -0.03722 | 0.03984 | 0.0101
[5 empty] | 13.79833 | 0.19863 | -0.00524 | -0.01724 | 0.0034 | 0.00905 | -0.00765 | -0.03773 | 0.0383 | 0.00995
[5 empty] | 13.8 | 0.19943 | -0.00617 | -0.01506 | 0.00489 | 0.00786 | -0.00704 | -0.03848 | 0.03685 | 0.01055
[5 empty] | 13.80167 | 0.20119 | -0.0053 | -0.01316 | 0.00486 | 0.00753 | -0.00609 | -0.03938 | 0.03637 | 0.01148
[5 empty] | 13.80333 | 0.20349 | -0.00391 | -0.01135 | 0.00344 | 0.00794 | -0.00497 | -0.04018 | 0.03707 | 0.01231
[5 empty] | 13.805 | 0.20516 | -0.00304 | -0.00908 | 0.00113 | 0.00856 | -0.00429 | -0.04059 | 0.03825 | 0.01294
[5 empty] | 13.80667 | 0.20526 | -0.00312 | -0.00621 | -0.00135 | 0.00899 | -0.00478 | -0.04064 | 0.03906 | 0.01371
[5 empty] | 13.80833 | 0.20399 | -0.00431 | -0.00323 | -0.00333 | 0.00905 | -0.00677 | -0.04059 | 0.03922 | 0.01502
[5 empty] | 13.81 | 0.2022 | -0.00652 | -0.000883 | -0.00451 | 0.00854 | -0.00979 | -0.04068 | 0.03905 | 0.01672
[5 empty] | 13.81167 | 0.20051 | -0.00916 | 0.000127 | -0.00501 | 0.00741 | -0.01297 | -0.04083 | 0.03894 | 0.01783
[5 empty] | 13.81333 | 0.19931 | -0.01138 | -0.000417 | -0.00513 | 0.00591 | -0.01572 | -0.04089 | 0.03912 | 0.01745
[5 empty] | 13.815 | 0.19905 | -0.01272 | -0.00213 | -0.00517 | 0.0045 | -0.01781 | -0.04075 | 0.03976 | 0.01582
[5 empty] | 13.81667 | 0.19975 | -0.01308 | -0.00453 | -0.00537 | 0.00353 | -0.01928 | -0.04041 | 0.04091 | 0.01389
[5 empty] | 13.81833 | 0.20067 | -0.01231 | -0.00732 | -0.0058 | 0.00324 | -0.02027 | -0.03991 | 0.04228 | 0.0123
[5 empty] | 13.82 | 0.20117 | -0.01035 | -0.01021 | -0.0062 | 0.00371 | -0.02094 | -0.03929 | 0.04331 | 0.01128
[5 empty] | 13.82167 | 0.20123 | -0.00775 | -0.01271 | -0.0062 | 0.00503 | -0.02141 | -0.03886 | 0.04363 | 0.01109
[5 empty] | 13.82333 | 0.20127 | -0.00534 | -0.01414 | -0.00561 | 0.00707 | -0.0215 | -0.03902 | 0.04317 | 0.01168
[5 empty] | 13.825 | 0.20153 | -0.00365 | -0.01412 | -0.00446 | 0.0091 | -0.02084 | -0.03988 | 0.04212 | 0.01227
[5 empty] | 13.82667 | 0.20178 | -0.00274 | -0.013 | -0.00301 | 0.01036 | -0.01939 | -0.04097 | 0.04081 | 0.01203
[5 empty] | 13.82833 | 0.20163 | -0.00233 | -0.01156 | -0.00183 | 0.01093 | -0.01757 | -0.04166 | 0.03977 | 0.01098
[5 empty] | 13.83 | 0.20106 | -0.0022 | -0.01055 | -0.00143 | 0.01127 | -0.01565 | -0.0415 | 0.03941 | 0.00979
[5 empty] | 13.83167 | 0.2005 | -0.00249 | -0.01039 | -0.00179 | 0.01132 | -0.01356 | -0.04059 | 0.0398 | 0.00914
[5 empty] | 13.83333 | 0.2005 | -0.0034 | -0.01104 | -0.00239 | 0.01078 | -0.01107 | -0.0393 | 0.04078 | 0.00932
[5 empty] | 13.835 | 0.20119 | -0.00471 | -0.01212 | -0.00285 | 0.00987 | -0.00816 | -0.0381 | 0.04201 | 0.01036
[5 empty] | 13.83667 | 0.20224 | -0.00584 | -0.01322 | -0.00344 | 0.00925 | -0.00537 | -0.03761 | 0.043 | 0.01211
[5 empty] | 13.83833 | 0.20309 | -0.00638 | -0.01401 | -0.00451 | 0.00932 | -0.00348 | -0.03809 | 0.04322 | 0.01396
[5 empty] | 13.84 | 0.20327 | -0.00641 | -0.01425 | -0.00581 | 0.00993 | -0.00281 | -0.03875 | 0.04229 | 0.01501
[5 empty] | 13.84167 | 0.20267 | -0.00638 | -0.0138 | -0.0068 | 0.01056 | -0.00289 | -0.0384 | 0.04031 | 0.01478
[5 empty] | 13.84333 | 0.20171 | -0.00667 | -0.01279 | -0.00721 | 0.0108 | -0.00306 | -0.03677 | 0.03807 | 0.0135
[5 empty] | 13.845 | 0.20112 | -0.00751 | -0.0115 | -0.00711 | 0.01056 | -0.00298 | -0.03479 | 0.03656 | 0.01189
[5 empty] | 13.84667 | 0.20113 | -0.00894 | -0.00998 | -0.00672 | 0.00993 | -0.00264 | -0.03349 | 0.03605 | 0.01072
[5 empty] | 13.84833 | 0.20125 | -0.01069 | -0.00823 | -0.00621 | 0.00885 | -0.00199 | -0.03299 | 0.0359 | 0.01017
[5 empty] | 13.85 | 0.20087 | -0.01216 | -0.00661 | -0.0056 | 0.00749 | -0.000989 | -0.03252 | 0.03516 | 0.00987
[5 empty] | 13.85167 | 0.19969 | -0.01266 | -0.00571 | -0.00512 | 0.00642 | 0.000277 | -0.03102 | 0.03355 | 0.00954
[5 empty] | 13.85333 | 0.19794 | -0.01187 | -0.00565 | -0.00513 | 0.00607 | 0.0016 | -0.02773 | 0.03172 | 0.00937
[5 empty] | 13.855 | 0.19614 | -0.01004 | -0.00618 | -0.0054 | 0.00637 | 0.00272 | -0.02294 | 0.03057 | 0.00982
[5 empty] | 13.85667 | 0.19477 | -0.008 | -0.00715 | -0.00515 | 0.00708 | 0.00339 | -0.01795 | 0.03046 | 0.01133
[5 empty] | 13.85833 | 0.19414 | -0.00665 | -0.00851 | -0.00393 | 0.00817 | 0.00357 | -0.01422 | 0.03132 | 0.0138
[5 empty] | 13.86 | 0.19439 | -0.00617 | -0.01001 | -0.00221 | 0.00949 | 0.00355 | -0.01244 | 0.03304 | 0.01625
[5 empty] | 13.86167 | 0.19549 | -0.00592 | -0.01142 | -0.000945 | 0.01044 | 0.00369 | -0.01243 | 0.03525 | 0.01761
[5 empty] | 13.86333 | 0.19695 | -0.00531 | -0.01253 | -0.000681 | 0.01043 | 0.0041 | -0.01355 | 0.03711 | 0.01754
[5 empty] | 13.865 | 0.19789 | -0.00436 | -0.01319 | -0.00118 | 0.00954 | 0.00439 | -0.01513 | 0.03782 | 0.01641
[5 empty] | 13.86667 | 0.1978 | -0.00347 | -0.01346 | -0.00182 | 0.00834 | 0.00383 | -0.01669 | 0.03732 | 0.01485
[5 empty] | 13.86833 | 0.19687 | -0.00298 | -0.0136 | -0.00196 | 0.0072 | 0.00212 | -0.01804 | 0.03615 | 0.01344
[5 empty] | 13.87 | 0.1956 | -0.00297 | -0.01399 | -0.00138 | 0.00594 | -0.000219 | -0.01936 | 0.03509 | 0.01245
[5 empty] | 13.87167 | 0.19441 | -0.00332 | -0.01491 | -0.000593 | 0.00444 | -0.0023 | -0.02077 | 0.03484 | 0.01177
[5 empty] | 13.87333 | 0.19355 | -0.00377 | -0.01624 | -0.000336 | 0.00322 | -0.00359 | -0.02207 | 0.03581 | 0.01116
[5 empty] | 13.875 | 0.19307 | -0.00415 | -0.0173 | -0.000836 | 0.00303 | -0.00396 | -0.02285 | 0.03794 | 0.01054
[5 empty] | 13.87667 | 0.19291 | -0.00445 | -0.0174 | -0.0019 | 0.00403 | -0.00339 | -0.02299 | 0.04066 | 0.01
[5 empty] | 13.87833 | 0.1932 | -0.00488 | -0.01632 | -0.00331 | 0.00572 | -0.002 | -0.02276 | 0.04319 | 0.00967
[5 empty] | 13.88 | 0.19439 | -0.00573 | -0.01442 | -0.00477 | 0.00746 | -0.000166 | -0.02257 | 0.0448 | 0.00981
[5 empty] | 13.88167 | 0.19661 | -0.00697 | -0.01241 | -0.00573 | 0.0087 | 0.00157 | -0.02275 | 0.04492 | 0.0108
[5 empty] | 13.88333 | 0.19917 | -0.00813 | -0.0109 | -0.00579 | 0.0092 | 0.00275 | -0.02344 | 0.04347 | 0.01283
[5 empty] | 13.885 | 0.20111 | -0.00875 | -0.00997 | -0.00513 | 0.00898 | 0.003 | -0.02465 | 0.04102 | 0.01534
[5 empty] | 13.88667 | 0.20192 | -0.00886 | -0.00952 | -0.00451 | 0.00822 | 0.00196 | -0.02618 | 0.03836 | 0.01726
[5 empty] | 13.88833 | 0.20209 | -0.00885 | -0.00961 | -0.00471 | 0.00715 | -0.000524 | -0.02774 | 0.03614 | 0.01805
[5 empty] | 13.89 | 0.20261 | -0.00893 | -0.01022 | -0.00583 | 0.00603 | -0.00396 | -0.02916 | 0.03507 | 0.01789
[5 empty] | 13.89167 | 0.20376 | -0.00885 | -0.01109 | -0.00704 | 0.0054 | -0.00714 | -0.03027 | 0.03562 | 0.01721
[5 empty] | 13.89333 | 0.20454 | -0.00843 | -0.01185 | -0.00709 | 0.00588 | -0.00898 | -0.03086 | 0.03753 | 0.01614
[5 empty] | 13.895 | 0.2039 | -0.0079 | -0.01238 | -0.00572 | 0.00757 | -0.00945 | -0.03098 | 0.03997 | 0.01459
[5 empty] | 13.89667 | 0.20197 | -0.00768 | -0.0127 | -0.0039 | 0.00982 | -0.0095 | -0.03074 | 0.04222 | 0.01282
[5 empty] | 13.89833 | 0.19984 | -0.00816 | -0.01269 | -0.00267 | 0.01183 | -0.00978 | -0.0301 | 0.0438 | 0.01166
[5 empty] | 13.9 | 0.19852 | -0.00954 | -0.01219 | -0.00245 | 0.01317 | -0.00995 | -0.02934 | 0.04453 | 0.01181
[5 empty] | 13.90167 | 0.19826 | -0.01165 | -0.01127 | -0.00308 | 0.01379 | -0.00943 | -0.02905 | 0.04437 | 0.0131
[5 empty] | 13.90333 | 0.19885 | -0.01384 | -0.01032 | -0.00413 | 0.01397 | -0.00825 | -0.02944 | 0.04325 | 0.01473
[5 empty] | 13.905 | 0.19989 | -0.01519 | -0.00984 | -0.00502 | 0.01381 | -0.00688 | -0.03035 | 0.04124 | 0.01605
[5 empty] | 13.90667 | 0.20082 | -0.01525 | -0.01004 | -0.00504 | 0.01319 | -0.00553 | -0.03167 | 0.0386 | 0.01723
[5 empty] | 13.90833 | 0.20137 | -0.01457 | -0.0107 | -0.00384 | 0.01225 | -0.00409 | -0.03324 | 0.03594 | 0.01883
[5 empty] | 13.91 | 0.20187 | -0.0141 | -0.01152 | -0.00154 | 0.01142 | -0.00262 | -0.0344 | 0.03411 | 0.0209
[5 empty] | 13.91167 | 0.20265 | -0.01409 | -0.01227 | 0.00131 | 0.0108 | -0.00153 | -0.03442 | 0.03366 | 0.02279
[5 empty] | 13.91333 | 0.20342 | -0.01413 | -0.01277 | 0.00388 | 0.01012 | -0.00134 | -0.03339 | 0.03412 | 0.02383
[5 empty] | 13.915 | 0.20347 | -0.01385 | -0.01291 | 0.00547 | 0.00941 | -0.00227 | -0.03213 | 0.03441 | 0.02383
[5 empty] | 13.91667 | 0.20238 | -0.01341 | -0.01265 | 0.00581 | 0.00886 | -0.00393 | -0.03113 | 0.03403 | 0.0228
[5 empty] | 13.91833 | 0.20053 | -0.01326 | -0.0118 | 0.00495 | 0.0083 | -0.00551 | -0.03022 | 0.03336 | 0.02104
[5 empty] | 13.92 | 0.19876 | -0.01358 | -0.01037 | 0.00325 | 0.00741 | -0.00641 | -0.02925 | 0.03288 | 0.01942
[5 empty] | 13.92167 | 0.19756 | -0.01426 | -0.00902 | 0.00153 | 0.0062 | -0.00696 | -0.02867 | 0.03259 | 0.01875
[5 empty] | 13.92333 | 0.19703 | -0.01508 | -0.00863 | 0.000521 | 0.00503 | -0.00808 | -0.02936 | 0.03229 | 0.01905
[5 empty] | 13.925 | 0.19708 | -0.01578 | -0.00949 | 0.000417 | 0.00411 | -0.0102 | -0.03182 | 0.03193 | 0.01984
[5 empty] | 13.92667 | 0.19736 | -0.01591 | -0.01109 | 0.00119 | 0.00328 | -0.01285 | -0.03558 | 0.03149 | 0.02044
[5 empty] | 13.92833 | 0.19732 | -0.01506 | -0.01253 | 0.00285 | 0.00223 | -0.01522 | -0.0395 | 0.03089 | 0.02031
[5 empty] | 13.93 | 0.19674 | -0.01329 | -0.01317 | 0.00493 | 0.00106 | -0.01661 | -0.04236 | 0.03024 | 0.01942
[5 empty] | 13.93167 | 0.19585 | -0.01121 | -0.013 | 0.00633 | 0.000355 | -0.01677 | -0.04349 | 0.02966 | 0.01815
[5 empty] | 13.93333 | 0.19493 | -0.00941 | -0.01225 | 0.00618 | 0.000915 | -0.01634 | -0.04324 | 0.02916 | 0.01681
[5 empty] | 13.935 | 0.19404 | -0.00794 | -0.01102 | 0.00467 | 0.0031 | -0.01627 | -0.0426 | 0.02901 | 0.01546
[5 empty] | 13.93667 | 0.19331 | -0.00646 | -0.00971 | 0.00271 | 0.00639 | -0.01669 | -0.04215 | 0.02977 | 0.01417
[5 empty] | 13.93833 | 0.19311 | -0.0046 | -0.00897 | 0.00102 | 0.00968 | -0.01687 | -0.04175 | 0.0317 | 0.01341
[5 empty] | 13.94 | 0.19386 | -0.00212 | -0.00911 | -0.000101 | 0.01197 | -0.01623 | -0.04116 | 0.03428 | 0.01398
[5 empty] | 13.94167 | 0.19538 | 0.000961 | -0.00971 | -0.000853 | 0.01323 | -0.01495 | -0.04027 | 0.03653 | 0.0163
[5 empty] | 13.94333 | 0.19678 | 0.00409 | -0.01005 | -0.00162 | 0.01436 | -0.01376 | -0.03908 | 0.03798 | 0.02001
[5 empty] | 13.945 | 0.19703 | 0.00627 | -0.00982 | -0.00234 | 0.01581 | -0.01321 | -0.03776 | 0.039 | 0.02401
[5 empty] | 13.94667 | 0.19569 | 0.00681 | -0.00959 | -0.00245 | 0.01684 | -0.01348 | -0.03671 | 0.04031 | 0.0272
[5 empty] | 13.94833 | 0.19328 | 0.00586 | -0.01037 | -0.00161 | 0.01659 | -0.01446 | -0.03633 | 0.04204 | 0.02926
[5 empty] | 13.95 | 0.19086 | 0.00414 | -0.01256 | -2e-05 | 0.01511 | -0.01566 | -0.03671 | 0.04345 | 0.03057
[5 empty] | 13.95167 | 0.18915 | 0.00205 | -0.01542 | 0.00189 | 0.01316 | -0.01643 | -0.03743 | 0.0437 | 0.03138
[5 empty] | 13.95333 | 0.18833 | -0.000388 | -0.01778 | 0.00365 | 0.01164 | -0.01647 | -0.03796 | 0.04263 | 0.03148
[5 empty] | 13.955 | 0.18839 | -0.00299 | -0.0191 | 0.00475 | 0.01107 | -0.01598 | -0.03807 | 0.04083 | 0.03064
[5 empty] | 13.95667 | 0.18922 | -0.0053 | -0.01962 | 0.00492 | 0.01151 | -0.01535 | -0.0379 | 0.03907 | 0.02888
[5 empty] | 13.95833 | 0.19034 | -0.00673 | -0.0199 | 0.00452 | 0.01288 | -0.0148 | -0.03778 | 0.03772 | 0.02631
[5 empty] | 13.96 | 0.19119 | -0.00699 | -0.02037 | 0.00425 | 0.01491 | -0.01429 | -0.03795 | 0.03662 | 0.02328
[5 empty] | 13.96167 | 0.19171 | -0.00635 | -0.02103 | 0.00428 | 0.01704 | -0.01391 | -0.03828 | 0.03535 | 0.02065
[5 empty] | 13.96333 | 0.19223 | -0.00518 | -0.02171 | 0.0041 | 0.01867 | -0.01394 | -0.03826 | 0.03372 | 0.01921
[5 empty] | 13.965 | 0.19301 | -0.00363 | -0.02228 | 0.00325 | 0.01939 | -0.01448 | -0.03749 | 0.03192 | 0.01874
[5 empty] | 13.96667 | 0.19381 | -0.00206 | -0.02259 | 0.00201 | 0.01904 | -0.01528 | -0.03616 | 0.03026 | 0.01824
[5 empty] | 13.96833 | 0.19421 | -0.00105 | -0.02253 | 0.00103 | 0.01797 | -0.01607 | -0.03483 | 0.029 | 0.01707
[5 empty] | 13.97 | 0.19425 | -0.000779 | -0.02223 | 0.000602 | 0.01703 | -0.01665 | -0.03401 | 0.02873 | 0.01538
[5 empty] | 13.97167 | 0.19446 | -0.000917 | -0.02203 | 0.000682 | 0.01687 | -0.01704 | -0.03389 | 0.03027 | 0.01358
[5 empty] | 13.97333 | 0.19537 | -0.0011 | -0.02217 | 0.00152 | 0.01721 | -0.01728 | -0.03435 | 0.0337 | 0.01186
[5 empty] | 13.975 | 0.19684 | -0.00137 | -0.02243 | 0.00362 | 0.01726 | -0.01696 | -0.0351 | 0.0379 | 0.01034
[5 empty] | 13.97667 | 0.19799 | -0.00193 | -0.02237 | 0.00693 | 0.01665 | -0.01562 | -0.03585 | 0.04135 | 0.00915
[5 empty] | 13.97833 | 0.19794 | -0.00295 | -0.02194 | 0.0105 | 0.01568 | -0.01346 | -0.0365 | 0.04298 | 0.00832
[5 empty] | 13.98 | 0.19659 | -0.00466 | -0.02161 | 0.01315 | 0.01474 | -0.01114 | -0.03712 | 0.04245 | 0.00799
[5 empty] | 13.98167 | 0.19491 | -0.0072 | -0.02185 | 0.01432 | 0.01399 | -0.00911 | -0.03772 | 0.04 | 0.00833
[5 empty] | 13.98333 | 0.19424 | -0.01012 | -0.02265 | 0.01422 | 0.01322 | -0.00745 | -0.03827 | 0.0363 | 0.00902
[5 empty] | 13.985 | 0.19493 | -0.01275 | -0.0236 | 0.01336 | 0.01204 | -0.00613 | -0.03874 | 0.03234 | 0.00941
[5 empty] | 13.98667 | 0.19608 | -0.01463 | -0.0244 | 0.01215 | 0.01041 | -0.00521 | -0.03909 | 0.02902 | 0.00939
[5 empty] | 13.98833 | 0.19675 | -0.01546 | -0.025 | 0.01077 | 0.00888 | -0.00475 | -0.03918 | 0.02669 | 0.00935
[5 empty] | 13.99 | 0.19688 | -0.01521 | -0.02536 | 0.00897 | 0.00812 | -0.00484 | -0.03866 | 0.02539 | 0.00956
[5 empty] | 13.99167 | 0.19689 | -0.01439 | -0.02548 | 0.00641 | 0.00823 | -0.00539 | -0.03699 | 0.02521 | 0.01008
[5 empty] | 13.99333 | 0.1969 | -0.01363 | -0.02536 | 0.00338 | 0.00857 | -0.006 | -0.03377 | 0.02594 | 0.01074
[5 empty] | 13.995 | 0.19667 | -0.01314 | -0.0252 | 0.000804 | 0.00839 | -0.0061 | -0.02934 | 0.02699 | 0.01111
[5 empty] | 13.99667 | 0.19601 | -0.01279 | -0.02538 | -0.00049 | 0.00746 | -0.00525 | -0.02486 | 0.02782 | 0.01061
[5 empty] | 13.99833 | 0.19478 | -0.01252 | -0.02639 | -2.1e-05 | 0.00615 | -0.00347 | -0.02168 | 0.02799 | 0.00888
[5 empty] | 14 | 0.19302 | -0.01248 | -0.02845 | 0.00217 | 0.00525 | -0.00128 | -0.02073 | 0.02742 | 0.00594
[5 empty] | 14.00167 | 0.19132 | -0.013 | -0.03108 | 0.00542 | 0.00541 | 0.000639 | -0.02234 | 0.02638 | 0.0022
[5 empty] | 14.00333 | 0.1905 | -0.01441 | -0.03319 | 0.00866 | 0.00646 | 0.00173 | -0.02589 | 0.02536 | -0.00162
[5 empty] | 14.005 | 0.19089 | -0.01667 | -0.03383 | 0.01087 | 0.00775 | 0.00167 | -0.02985 | 0.02484 | -0.00465
[5 empty] | 14.00667 | 0.19229 | -0.01928 | -0.03273 | 0.01151 | 0.00919 | 0.000463 | -0.03268 | 0.02515 | -0.00638
[5 empty] | 14.00833 | 0.19431 | -0.02156 | -0.03046 | 0.01075 | 0.01122 | -0.00141 | -0.03382 | 0.02612 | -0.00686
[5 empty] | 14.01 | 0.19667 | -0.02305 | -0.02792 | 0.00906 | 0.01385 | -0.0035 | -0.0335 | 0.02703 | -0.00619
[5 empty] | 14.01167 | 0.19923 | -0.02343 | -0.02591 | 0.00692 | 0.01619 | -0.0056 | -0.03211 | 0.02738 | -0.00425
[5 empty] | 14.01333 | 0.2016 | -0.02244 | -0.02499 | 0.00478 | 0.01714 | -0.00743 | -0.03032 | 0.02715 | -0.00133
[5 empty] | 14.015 | 0.20335 | -0.02022 | -0.02516 | 0.00314 | 0.0163 | -0.00838 | -0.02918 | 0.02641 | 0.00181
[5 empty] | 14.01667 | 0.20425 | -0.01765 | -0.02583 | 0.00252 | 0.01387 | -0.00798 | -0.02971 | 0.02515 | 0.00444
[5 empty] | 14.01833 | 0.20418 | -0.01576 | -0.02638 | 0.00313 | 0.01043 | -0.00641 | -0.03222 | 0.02345 | 0.00638
[5 empty] | 14.02 | 0.20311 | -0.01487 | -0.02673 | 0.00458 | 0.00701 | -0.00442 | -0.03594 | 0.02168 | 0.00788
[5 empty] | 14.02167 | 0.20141 | -0.01459 | -0.027 | 0.00587 | 0.00467 | -0.00255 | -0.03963 | 0.02053 | 0.00913
[5 empty] | 14.02333 | 0.19972 | -0.01426 | -0.02714 | 0.00587 | 0.00373 | -0.000785 | -0.04251 | 0.02045 | 0.01003
[5 empty] | 14.025 | 0.19865 | -0.01351 | -0.02704 | 0.0041 | 0.00367 | 0.00105 | -0.04434 | 0.02122 | 0.01055
[5 empty] | 14.02667 | 0.19855 | -0.01248 | -0.02664 | 0.00105 | 0.00369 | 0.00274 | -0.04497 | 0.02217 | 0.01099
[5 empty] | 14.02833 | 0.19908 | -0.01139 | -0.02593 | -0.00224 | 0.00338 | 0.00366 | -0.04454 | 0.02261 | 0.01138
[5 empty] | 14.03 | 0.19939 | -0.01021 | -0.02493 | -0.00477 | 0.00299 | 0.00311 | -0.04369 | 0.02226 | 0.01123
[5 empty] | 14.03167 | 0.19876 | -0.00884 | -0.02364 | -0.00593 | 0.00298 | 0.00107 | -0.04309 | 0.02138 | 0.01031
[5 empty] | 14.03333 | 0.19742 | -0.00755 | -0.02202 | -0.00583 | 0.00342 | -0.00169 | -0.04293 | 0.02053 | 0.00931
[5 empty] | 14.035 | 0.19617 | -0.00678 | -0.02032 | -0.00567 | 0.00411 | -0.00434 | -0.04292 | 0.02017 | 0.00911
[5 empty] | 14.03667 | 0.19526 | -0.00671 | -0.01914 | -0.00683 | 0.00508 | -0.00632 | -0.04259 | 0.02056 | 0.00976
[5 empty] | 14.03833 | 0.19436 | -0.00734 | -0.01889 | -0.00948 | 0.00643 | -0.00743 | -0.04179 | 0.0216 | 0.01066
[5 empty] | 14.04 | 0.19319 | -0.0087 | -0.01967 | -0.01232 | 0.00814 | -0.00793 | -0.04063 | 0.02278 | 0.01159
[5 empty] | 14.04167 | 0.19175 | -0.01084 | -0.02128 | -0.01394 | 0.01019 | -0.00788 | -0.03928 | 0.02328 | 0.01282
[5 empty] | 14.04333 | 0.19029 | -0.0136 | -0.02338 | -0.01393 | 0.01243 | -0.00697 | -0.03796 | 0.02283 | 0.0144
[5 empty] | 14.045 | 0.18928 | -0.01652 | -0.02563 | -0.01257 | 0.01416 | -0.00542 | -0.03699 | 0.0221 | 0.01602
[5 empty] | 14.04667 | 0.18906 | -0.0189 | -0.02762 | -0.01016 | 0.01463 | -0.00412 | -0.03676 | 0.022 | 0.01733
[5 empty] | 14.04833 | 0.18983 | -0.02001 | -0.02897 | -0.0072 | 0.01384 | -0.00374 | -0.0376 | 0.02283 | 0.01827
[5 empty] | 14.05 | 0.1916 | -0.01966 | -0.02959 | -0.00452 | 0.01231 | -0.00417 | -0.0394 | 0.02428 | 0.01904
[5 empty] | 14.05167 | 0.19405 | -0.01842 | -0.02989 | -0.00262 | 0.01038 | -0.00499 | -0.0414 | 0.02595 | 0.01963
[5 empty] | 14.05333 | 0.19666 | -0.01713 | -0.03067 | -0.00133 | 0.00829 | -0.00611 | -0.0427 | 0.02772 | 0.01982
[5 empty] | 14.055 | 0.19889 | -0.01634 | -0.03245 | -0.000361 | 0.00655 | -0.00757 | -0.04301 | 0.02942 | 0.01945
[5 empty] | 14.05667 | 0.20029 | -0.01626 | -0.03496 | 0.000119 | 0.00569 | -0.00911 | -0.04276 | 0.03088 | 0.01884
[5 empty] | 14.05833 | 0.20082 | -0.01673 | -0.03736 | -0.000218 | 0.00591 | -0.01017 | -0.04228 | 0.03216 | 0.0186
[5 empty] | 14.06 | 0.20075 | -0.01718 | -0.03876 | -0.00129 | 0.00705 | -0.01036 | -0.04141 | 0.03369 | 0.019
[5 empty] | 14.06167 | 0.20025 | -0.01723 | -0.03879 | -0.00252 | 0.00856 | -0.00974 | -0.03999 | 0.03605 | 0.01958
[5 empty] | 14.06333 | 0.1992 | -0.01719 | -0.03769 | -0.00314 | 0.00979 | -0.00883 | -0.03852 | 0.03937 | 0.01958
[5 empty] | 14.065 | 0.1974 | -0.01775 | -0.03601 | -0.00279 | 0.01027 | -0.0083 | -0.03788 | 0.04288 | 0.01848
[5 empty] | 14.06667 | 0.19494 | -0.01908 | -0.03408 | -0.00191 | 0.0099 | -0.00846 | -0.03848 | 0.04544 | 0.01634
[5 empty] | 14.06833 | 0.19242 | -0.02032 | -0.03198 | -0.00139 | 0.00889 | -0.00889 | -0.03985 | 0.04627 | 0.01385
[5 empty] | 14.07 | 0.19061 | -0.02034 | -0.02995 | -0.00178 | 0.0078 | -0.00893 | -0.04125 | 0.04532 | 0.01199
[5 empty] | 14.07167 | 0.18962 | -0.01887 | -0.02848 | -0.00308 | 0.0073 | -0.00843 | -0.04222 | 0.04326 | 0.01158
[5 empty] | 14.07333 | 0.1889 | -0.01666 | -0.02784 | -0.00499 | 0.00781 | -0.0078 | -0.04267 | 0.04133 | 0.01279
[5 empty] | 14.075 | 0.18786 | -0.01466 | -0.02776 | -0.00717 | 0.00944 | -0.00749 | -0.04287 | 0.0407 | 0.01508
[5 empty] | 14.07667 | 0.18654 | -0.0135 | -0.02783 | -0.00932 | 0.01203 | -0.00738 | -0.04321 | 0.04172 | 0.0176
[5 empty] | 14.07833 | 0.18548 | -0.01309 | -0.02798 | -0.01098 | 0.01483 | -0.00686 | -0.04387 | 0.04382 | 0.0198
[5 empty] | 14.08 | 0.18529 | -0.01233 | -0.02863 | -0.01164 | 0.01681 | -0.00552 | -0.04448 | 0.04609 | 0.02166
[5 empty] | 14.08167 | 0.18611 | -0.00995 | -0.02984 | -0.01129 | 0.0175 | -0.00363 | -0.04442 | 0.04783 | 0.02326
[5 empty] | 14.08333 | 0.18751 | -0.00577 | -0.03083 | -0.01031 | 0.01709 | -0.00201 | -0.04362 | 0.04872 | 0.02457
[5 empty] | 14.085 | 0.1888 | -0.000982 | -0.03067 | -0.009 | 0.01586 | -0.00127 | -0.04248 | 0.04886 | 0.02557
[5 empty] | 14.08667 | 0.18959 | 0.00275 | -0.02939 | -0.00753 | 0.01404 | -0.00138 | -0.04119 | 0.04868 | 0.02617
[5 empty] | 14.08833 | 0.19005 | 0.00434 | -0.02796 | -0.00614 | 0.01195 | -0.00202 | -0.03955 | 0.0486 | 0.02619
[5 empty] | 14.09 | 0.19065 | 0.00372 | -0.02735 | -0.00515 | 0.01002 | -0.00309 | -0.03751 | 0.04855 | 0.02564
[5 empty] | 14.09167 | 0.19163 | 0.00178 | -0.02801 | -0.00492 | 0.00873 | -0.00462 | -0.0355 | 0.04804 | 0.02457
[5 empty] | 14.09333 | 0.19287 | -7.4e-05 | -0.02982 | -0.0056 | 0.00851 | -0.00644 | -0.03398 | 0.04678 | 0.02304
[5 empty] | 14.095 | 0.19403 | -0.000881 | -0.0322 | -0.00691 | 0.00957 | -0.0082 | -0.03287 | 0.04503 | 0.02126
[5 empty] | 14.09667 | 0.19505 | -0.000786 | -0.03442 | -0.00822 | 0.01177 | -0.00931 | -0.03175 | 0.0434 | 0.01956
[5 empty] | 14.09833 | 0.19625 | -0.00069 | -0.03577 | -0.00912 | 0.01463 | -0.00922 | -0.03055 | 0.04233 | 0.01779
[5 empty] | 14.1 | 0.19797 | -0.00131 | -0.03571 | -0.0097 | 0.0176 | -0.00805 | -0.02965 | 0.04191 | 0.01553
[5 empty] | 14.10167 | 0.20031 | -0.0027 | -0.03427 | -0.01022 | 0.02006 | -0.00676 | -0.0294 | 0.04191 | 0.01284
[5 empty] | 14.10333 | 0.20296 | -0.00435 | -0.03212 | -0.01068 | 0.02145 | -0.00635 | -0.0298 | 0.04201 | 0.01059
[5 empty] | 14.105 | 0.20512 | -0.00557 | -0.03023 | -0.01087 | 0.02141 | -0.00698 | -0.03054 | 0.04186 | 0.0096
[5 empty] | 14.10667 | 0.20579 | -0.00603 | -0.02956 | -0.01058 | 0.02011 | -0.00804 | -0.03123 | 0.04133 | 0.01016
[5 empty] | 14.10833 | 0.20451 | -0.00632 | -0.03051 | -0.00974 | 0.01814 | -0.00896 | -0.03173 | 0.04057 | 0.01202
[5 empty] | 14.11 | 0.20184 | -0.00733 | -0.03248 | -0.00852 | 0.01596 | -0.0095 | -0.03214 | 0.0398 | 0.0145
[5 empty] | 14.11167 | 0.19902 | -0.00914 | -0.0341 | -0.0071 | 0.01367 | -0.00968 | -0.03257 | 0.039 | 0.01657
[5 empty] | 14.11333 | 0.19706 | -0.0111 | -0.03456 | -0.00565 | 0.0116 | -0.00981 | -0.03293 | 0.03815 | 0.0173
[5 empty] | 14.115 | 0.1963 | -0.01274 | -0.03427 | -0.00441 | 0.01026 | -0.01002 | -0.03308 | 0.03748 | 0.01653
[5 empty] | 14.11667 | 0.19673 | -0.01368 | -0.03384 | -0.00352 | 0.0099 | -0.01027 | -0.03287 | 0.03736 | 0.01523
[5 empty] | 14.11833 | 0.19805 | -0.01328 | -0.03327 | -0.00273 | 0.01042 | -0.01069 | -0.03219 | 0.03781 | 0.01497
[5 empty] | 14.12 | 0.19971 | -0.01122 | -0.03233 | -0.00166 | 0.01155 | -0.0115 | -0.03119 | 0.03854 | 0.01653
[5 empty] | 14.12167 | 0.20114 | -0.00837 | -0.03106 | -0.000302 | 0.01277 | -0.0125 | -0.0303 | 0.03956 | 0.01939
[5 empty] | 14.12333 | 0.20194 | -0.00623 | -0.02985 | 0.000889 | 0.01348 | -0.01313 | -0.02995 | 0.04127 | 0.02243
[5 empty] | 14.125 | 0.20206 | -0.00566 | -0.0288 | 0.00134 | 0.01334 | -0.01302 | -0.03028 | 0.04376 | 0.02465
[5 empty] | 14.12667 | 0.20182 | -0.00638 | -0.02752 | 0.00101 | 0.01251 | -0.01224 | -0.0311 | 0.04647 | 0.02553
[5 empty] | 14.12833 | 0.20145 | -0.00762 | -0.02568 | 0.000384 | 0.0115 | -0.0111 | -0.03229 | 0.04855 | 0.02523
[5 empty] | 14.13 | 0.201 | -0.00878 | -0.02338 | -2.7e-05 | 0.01063 | -0.01014 | -0.03378 | 0.04955 | 0.02435
[5 empty] | 14.13167 | 0.20046 | -0.00956 | -0.0212 | -6.9e-05 | 0.0098 | -0.00978 | -0.03536 | 0.04965 | 0.02353
[5 empty] | 14.13333 | 0.19969 | -0.00993 | -0.01965 | 2e-06 | 0.00897 | -0.00986 | -0.03684 | 0.04924 | 0.02318
[5 empty] | 14.135 | 0.19846 | -0.01018 | -0.01893 | -0.000334 | 0.00844 | -0.01004 | -0.0383 | 0.04841 | 0.0232
[5 empty] | 14.13667 | 0.19665 | -0.0105 | -0.01886 | -0.00137 | 0.00846 | -0.01058 | -0.03972 | 0.0471 | 0.02304
[5 empty] | 14.13833 | 0.1946 | -0.01066 | -0.01885 | -0.00278 | 0.00894 | -0.0121 | -0.04078 | 0.04551 | 0.02222
[5 empty] | 14.14 | 0.19323 | -0.01045 | -0.01828 | -0.00379 | 0.00977 | -0.01458 | -0.04096 | 0.04407 | 0.02092
[5 empty] | 14.14167 | 0.19333 | -0.0101 | -0.01734 | -0.00387 | 0.01082 | -0.01707 | -0.03976 | 0.04304 | 0.01981
[5 empty] | 14.14333 | 0.19495 | -0.00987 | -0.01674 | -0.0031 | 0.01185 | -0.01857 | -0.03716 | 0.04217 | 0.01946
[5 empty] | 14.145 | 0.19759 | -0.00975 | -0.01674 | -0.00197 | 0.01248 | -0.01878 | -0.03395 | 0.04093 | 0.01982
[5 empty] | 14.14667 | 0.20039 | -0.0095 | -0.01702 | -0.000761 | 0.01255 | -0.01803 | -0.03112 | 0.03912 | 0.02045
[5 empty] | 14.14833 | 0.20232 | -0.00881 | -0.01749 | 0.000304 | 0.01239 | -0.01694 | -0.02926 | 0.03713 | 0.02108
[5 empty] | 14.15 | 0.20267 | -0.00764 | -0.01844 | 0.000796 | 0.01255 | -0.01609 | -0.02856 | 0.03561 | 0.02174
[5 empty] | 14.15167 | 0.20143 | -0.00623 | -0.01988 | 0.000416 | 0.01319 | -0.01581 | -0.0289 | 0.03494 | 0.02257
[5 empty] | 14.15333 | 0.19919 | -0.00509 | -0.02152 | -0.000551 | 0.01401 | -0.01604 | -0.03007 | 0.03531 | 0.02349
[5 empty] | 14.155 | 0.19657 | -0.00465 | -0.0232 | -0.00145 | 0.01446 | -0.01631 | -0.03165 | 0.03679 | 0.0241
[5 empty] | 14.15667 | 0.19409 | -0.00477 | -0.02496 | -0.00184 | 0.01416 | -0.01571 | -0.03298 | 0.0389 | 0.02407
[5 empty] | 14.15833 | 0.19237 | -0.00481 | -0.02692 | -0.00174 | 0.0135 | -0.01359 | -0.03345 | 0.04056 | 0.02348
[5 empty] | 14.16 | 0.19173 | -0.0043 | -0.02911 | -0.00145 | 0.01332 | -0.01053 | -0.03283 | 0.04102 | 0.02273
[5 empty] | 14.16167 | 0.19192 | -0.00334 | -0.03128 | -0.00117 | 0.01422 | -0.00835 | -0.03127 | 0.04066 | 0.02208
[5 empty] | 14.16333 | 0.19245 | -0.0024 | -0.03302 | -0.00106 | 0.01597 | -0.00857 | -0.02929 | 0.04043 | 0.02149
[5 empty] | 14.165 | 0.19301 | -0.00177 | -0.03404 | -0.0012 | 0.01788 | -0.01114 | -0.02765 | 0.04067 | 0.02077
[5 empty] | 14.16667 | 0.19332 | -0.00132 | -0.03416 | -0.00161 | 0.01963 | -0.01485 | -0.02699 | 0.041 | 0.01984
[5 empty] | 14.16833 | 0.19325 | -0.000791 | -0.03317 | -0.00229 | 0.02137 | -0.01826 | -0.02749 | 0.041 | 0.01877
[5 empty] | 14.17 | 0.19289 | -0.000124 | -0.03107 | -0.00312 | 0.02314 | -0.02044 | -0.02855 | 0.04055 | 0.01795
[5 empty] | 14.17167 | 0.19233 | 0.000552 | -0.02838 | -0.00357 | 0.02444 | -0.0209 | -0.02926 | 0.03945 | 0.01771
[5 empty] | 14.17333 | 0.1917 | 0.00102 | -0.02592 | -0.00311 | 0.02459 | -0.01965 | -0.02926 | 0.03754 | 0.01799
[5 empty] | 14.175 | 0.19116 | 0.00113 | -0.02424 | -0.00173 | 0.02353 | -0.01729 | -0.02885 | 0.03515 | 0.01846
[5 empty] | 14.17667 | 0.1908 | 0.000891 | -0.02342 | -9.9e-05 | 0.02177 | -0.01474 | -0.0284 | 0.03303 | 0.01905
[5 empty] | 14.17833 | 0.19078 | 0.000432 | -0.02315 | 0.00103 | 0.01979 | -0.0129 | -0.02809 | 0.03182 | 0.01991
[5 empty] | 14.18 | 0.19129 | -7.9e-05 | -0.02306 | 0.0014 | 0.01791 | -0.0124 | -0.02813 | 0.03167 | 0.02103
[5 empty] | 14.18167 | 0.19248 | -0.000616 | -0.02305 | 0.00102 | 0.01645 | -0.01294 | -0.0287 | 0.03246 | 0.0222
[5 empty] | 14.18333 | 0.19433 | -0.00126 | -0.02321 | -0.000186 | 0.01562 | -0.0135 | -0.02966 | 0.03385 | 0.02321
[5 empty] | 14.185 | 0.19632 | -0.00188 | -0.02358 | -0.00213 | 0.0156 | -0.01345 | -0.0307 | 0.03525 | 0.02382
[5 empty] | 14.18667 | 0.19763 | -0.00217 | -0.02414 | -0.00418 | 0.01637 | -0.01278 | -0.03169 | 0.036 | 0.02382
[5 empty] | 14.18833 | 0.19773 | -0.00212 | -0.02473 | -0.00554 | 0.01742 | -0.01129 | -0.03257 | 0.03581 | 0.02338
[5 empty] | 14.19 | 0.19682 | -0.00213 | -0.02542 | -0.00603 | 0.01804 | -0.008 | -0.03315 | 0.03493 | 0.02295
[5 empty] | 14.19167 | 0.19574 | -0.00251 | -0.02665 | -0.00621 | 0.01783 | -0.00164 | -0.03327 | 0.03391 | 0.02264
[5 empty] | 14.19333 | 0.19516 | -0.00314 | -0.02875 | -0.00647 | 0.01696 | 0.00794 | -0.03313 | 0.03333 | 0.02209
[5 empty] | 14.195 | 0.19515 | -0.0034 | -0.03143 | -0.00659 | 0.01596 | 0.01867 | -0.0332 | 0.0335 | 0.02123
[5 empty] | 14.19667 | 0.19546 | -0.00267 | -0.03423 | -0.00614 | 0.01544 | 0.02676 | -0.03382 | 0.03428 | 0.02053
[5 empty] | 14.19833 | 0.19592 | -0.000895 | -0.0371 | -0.00518 | 0.01564 | 0.02905 | -0.03503 | 0.03536 | 0.02049
[5 empty] | 14.2 | 0.19661 | 0.00148 | -0.03988 | -0.00398 | 0.01609 | 0.02513 | -0.0367 | 0.03638 | 0.0214
[5 empty] | 14.20167 | 0.19766 | 0.00382 | -0.04181 | -0.00256 | 0.01637 | 0.01717 | -0.03866 | 0.03689 | 0.02294
[5 empty] | 14.20333 | 0.19893 | 0.00558 | -0.04224 | -0.000813 | 0.0165 | 0.00833 | -0.04056 | 0.03656 | 0.02427
[5 empty] | 14.205 | 0.19984 | 0.00653 | -0.04154 | 0.00106 | 0.01648 | 0.000968 | -0.04199 | 0.0355 | 0.02469
[5 empty] | 14.20667 | 0.19981 | 0.00669 | -0.04063 | 0.00252 | 0.01598 | -0.00415 | -0.04256 | 0.03387 | 0.02411
[5 empty] | 14.20833 | 0.19875 | 0.0062 | -0.04019 | 0.0032 | 0.01468 | -0.00727 | -0.0419 | 0.03175 | 0.02292
[5 empty] | 14.21 | 0.19724 | 0.00521 | -0.04045 | 0.0032 | 0.01282 | -0.00859 | -0.03998 | 0.02924 | 0.02144
[5 empty] | 14.21167 | 0.19588 | 0.00379 | -0.04126 | 0.00287 | 0.01122 | -0.00809 | -0.03764 | 0.02656 | 0.01981
[5 empty] | 14.21333 | 0.19484 | 0.00196 | -0.04223 | 0.0024 | 0.01083 | -0.00589 | -0.0361 | 0.02419 | 0.01816
[5 empty] | 14.215 | 0.19408 | -5e-05 | -0.04312 | 0.00178 | 0.01211 | -0.0027 | -0.03592 | 0.02271 | 0.01672
[5 empty] | 14.21667 | 0.19364 | -0.00191 | -0.04389 | 0.00116 | 0.01461 | 0.000152 | -0.0366 | 0.02218 | 0.01559
[5 empty] | 14.21833 | 0.19368 | -0.00353 | -0.04418 | 0.000889 | 0.01719 | 0.00136 | -0.03713 | 0.02222 | 0.01469
[5 empty] | 14.22 | 0.19437 | -0.00492 | -0.04331 | 0.00129 | 0.01864 | 0.000425 | -0.03675 | 0.02264 | 0.01401
[5 empty] | 14.22167 | 0.19573 | -0.00586 | -0.04088 | 0.00238 | 0.01832 | -0.00203 | -0.03531 | 0.02369 | 0.01357
[5 empty] | 14.22333 | 0.19701 | -0.00605 | -0.03723 | 0.00373 | 0.01659 | -0.00473 | -0.03328 | 0.02566 | 0.01326
[5 empty] | 14.225 | 0.19718 | -0.00559 | -0.0334 | 0.00481 | 0.01438 | -0.00662 | -0.03138 | 0.02839 | 0.01306
[5 empty] | 14.22667 | 0.19623 | -0.00502 | -0.03063 | 0.00546 | 0.0125 | -0.00729 | -0.0302 | 0.03123 | 0.01308
[5 empty] | 14.22833 | 0.19538 | -0.00491 | -0.02994 | 0.00576 | 0.01112 | -0.00691 | -0.02991 | 0.03346 | 0.01314
[5 empty] | 14.23 | 0.19559 | -0.00511 | -0.03147 | 0.00595 | 0.01014 | -0.00586 | -0.0302 | 0.03488 | 0.01278
[5 empty] | 14.23167 | 0.19653 | -0.00492 | -0.03416 | 0.00657 | 0.00961 | -0.00451 | -0.03082 | 0.0358 | 0.01182
[5 empty] | 14.23333 | 0.19731 | -0.00395 | -0.03638 | 0.00788 | 0.00958 | -0.00327 | -0.03184 | 0.03655 | 0.01044
[5 empty] | 14.235 | 0.1975 | -0.00248 | -0.03697 | 0.00934 | 0.00981 | -0.00243 | -0.03337 | 0.03728 | 0.00896
[5 empty] | 14.23667 | 0.19726 | -0.00112 | -0.03563 | 0.01028 | 0.00997 | -0.00212 | -0.03522 | 0.03819 | 0.00766
[5 empty] | 14.23833 | 0.19698 | -0.00023 | -0.03263 | 0.01071 | 0.00985 | -0.00236 | -0.03727 | 0.0395 | 0.00686
[5 empty] | 14.24 | 0.19681 | 9.8e-05 | -0.02871 | 0.01098 | 0.00946 | -0.00293 | -0.03939 | 0.04108 | 0.00657
[5 empty] | 14.24167 | 0.19655 | -0.000121 | -0.02499 | 0.01112 | 0.00905 | -0.00318 | -0.04107 | 0.04256 | 0.00658
[5 empty] | 14.24333 | 0.19622 | -0.000627 | -0.02244 | 0.01092 | 0.00864 | -0.00234 | -0.04158 | 0.04362 | 0.00689
[5 empty] | 14.245 | 0.19627 | -0.000951 | -0.02153 | 0.01045 | 0.00812 | 4.8e-05 | -0.04089 | 0.0442 | 0.00768
[5 empty] | 14.24667 | 0.19707 | -0.000779 | -0.02229 | 0.01013 | 0.00745 | 0.00385 | -0.03953 | 0.04439 | 0.00918
[5 empty] | 14.24833 | 0.19842 | -0.000186 | -0.02425 | 0.01021 | 0.00657 | 0.00822 | -0.03784 | 0.04419 | 0.0115
[5 empty] | 14.25 | 0.19979 | 0.000367 | -0.02658 | 0.01037 | 0.00542 | 0.01197 | -0.03605 | 0.04333 | 0.01517
[5 empty] | 14.25167 | 0.20076 | 0.000365 | -0.02867 | 0.01003 | 0.0044 | 0.01415 | -0.03465 | 0.04163 | 0.02233
[5 empty] | 14.25333 | 0.20107 | -0.000124 | -0.03031 | 0.00868 | 0.00444 | 0.01437 | -0.03431 | 0.03941 | 0.03617
[5 empty] | 14.255 | 0.20072 | -0.000306 | -0.03147 | 0.00639 | 0.00623 | 0.01269 | -0.03549 | 0.03742 | 0.05687
[5 empty] | 14.25667 | 0.20005 | 0.000513 | -0.03212 | 0.00402 | 0.00951 | 0.00963 | -0.03785 | 0.0361 | 0.07933
[5 empty] | 14.25833 | 0.19956 | 0.00225 | -0.03218 | 0.00252 | 0.01316 | 0.00615 | -0.04024 | 0.03532 | 0.09621
[5 empty] | 14.26 | 0.19961 | 0.00441 | -0.03177 | 0.00183 | 0.01574 | 0.00308 | -0.04156 | 0.0348 | 0.10216
[5 empty] | 14.26167 | 0.20033 | 0.00644 | -0.03131 | 0.00112 | 0.01638 | 0.00078 | -0.04179 | 0.0345 | 0.09574
[5 empty] | 14.26333 | 0.20153 | 0.00777 | -0.03102 | 0.000133 | 0.01537 | -0.000634 | -0.04187 | 0.03459 | 0.07966
[5 empty] | 14.265 | 0.20269 | 0.00787 | -0.03081 | -0.000596 | 0.01366 | -0.00131 | -0.04253 | 0.03507 | 0.05924
[5 empty] | 14.26667 | 0.20322 | 0.00644 | -0.03081 | -0.000904 | 0.01188 | -0.00178 | -0.04365 | 0.0357 | 0.03979
[5 empty] | 14.26833 | 0.2028 | 0.00351 | -0.03144 | -0.00128 | 0.01029 | -0.00242 | -0.04472 | 0.03641 | 0.02477
[5 empty] | 14.27 | 0.20163 | -0.000323 | -0.03267 | -0.00213 | 0.00916 | -0.00312 | -0.04548 | 0.0375 | 0.0152
[5 empty] | 14.27167 | 0.20041 | -0.00404 | -0.03397 | -0.00329 | 0.00901 | -0.00353 | -0.04575 | 0.03906 | 0.01034
[5 empty] | 14.27333 | 0.19997 | -0.00672 | -0.03465 | -0.00442 | 0.01016 | -0.00342 | -0.04539 | 0.04053 | 0.00884
[5 empty] | 14.275 | 0.20077 | -0.00801 | -0.03422 | -0.00547 | 0.01234 | -0.00275 | -0.04453 | 0.0411 | 0.00942
[5 empty] | 14.27667 | 0.20239 | -0.00806 | -0.03272 | -0.00652 | 0.01467 | -0.0018 | -0.0433 | 0.04043 | 0.01103
[5 empty] | 14.27833 | 0.20396 | -0.00732 | -0.03079 | -0.00739 | 0.01625 | -0.00118 | -0.04147 | 0.03908 | 0.01285
[5 empty] | 14.28 | 0.205 | -0.00643 | -0.02916 | -0.00785 | 0.01678 | -0.00141 | -0.0391 | 0.03832 | 0.01428
[5 empty] | 14.28167 | 0.20568 | -0.00592 | -0.02814 | -0.00781 | 0.01626 | -0.00228 | -0.03695 | 0.03921 | 0.01495
[5 empty] | 14.28333 | 0.20601 | -0.00581 | -0.02757 | -0.00719 | 0.01469 | -0.00296 | -0.03578 | 0.04175 | 0.01481
[5 empty] | 14.285 | 0.20566 | -0.00569 | -0.02721 | -0.00623 | 0.01236 | -0.00278 | -0.0357 | 0.04468 | 0.0142
[5 empty] | 14.28667 | 0.20461 | -0.00517 | -0.02685 | -0.00549 | 0.00987 | -0.00185 | -0.03635 | 0.04635 | 0.01387
[5 empty] | 14.28833 | 0.20337 | -0.00424 | -0.02638 | -0.00521 | 0.00784 | -0.000795 | -0.03726 | 0.04588 | 0.01445
[5 empty] | 14.29 | 0.20224 | -0.00297 | -0.02574 | -0.00514 | 0.00673 | -0.000189 | -0.03806 | 0.04356 | 0.01608
[5 empty] | 14.29167 | 0.20076 | -0.00139 | -0.02514 | -0.00508 | 0.00679 | -0.000322 | -0.0386 | 0.04014 | 0.01836
[5 empty] | 14.29333 | 0.19841 | 0.000199 | -0.025 | -0.0052 | 0.00795 | -0.000843 | -0.03886 | 0.03635 | 0.02062
[5 empty] | 14.295 | 0.19527 | 0.00128 | -0.02564 | -0.00554 | 0.00975 | -0.000858 | -0.03877 | 0.03307 | 0.02221
[5 empty] | 14.29667 | 0.19199 | 0.00162 | -0.02689 | -0.00561 | 0.01183 | 0.000169 | -0.03835 | 0.03117 | 0.02265
[5 empty] | 14.29833 | 0.18939 | 0.00143 | -0.02835 | -0.00474 | 0.01401 | 0.00186 | -0.03776 | 0.03081 | 0.02185
[5 empty] | 14.3 | 0.18808 | 0.000986 | -0.02963 | -0.00283 | 0.01597 | 0.00332 | -0.03713 | 0.03127 | 0.0201
[5 empty] | 14.30167 | 0.188 | 0.000447 | -0.03048 | -0.000306 | 0.01714 | 0.00392 | -0.0365 | 0.03174 | 0.01784
[5 empty] | 14.30333 | 0.18837 | -0.000227 | -0.03069 | 0.00236 | 0.01717 | 0.00371 | -0.03587 | 0.0318 | 0.01546
[5 empty] | 14.305 | 0.18833 | -0.00125 | -0.0301 | 0.00478 | 0.01637 | 0.00306 | -0.03525 | 0.03151 | 0.01324
[5 empty] | 14.30667 | 0.18762 | -0.00272 | -0.02888 | 0.00635 | 0.0154 | 0.00213 | -0.0348 | 0.03128 | 0.0115
[5 empty] | 14.30833 | 0.18677 | -0.00429 | -0.02732 | 0.00647 | 0.01463 | 0.00109 | -0.03466 | 0.03154 | 0.01072
[5 empty] | 14.31 | 0.18665 | -0.00529 | -0.02561 | 0.00526 | 0.01418 | 0.000353 | -0.03485 | 0.03241 | 0.0111
[5 empty] | 14.31167 | 0.18773 | -0.0054 | -0.02394 | 0.00357 | 0.01408 | 0.000195 | -0.03562 | 0.03369 | 0.01223
[5 empty] | 14.31333 | 0.18952 | -0.00504 | -0.02244 | 0.00223 | 0.01435 | 0.000559 | -0.03737 | 0.0348 | 0.01364
[5 empty] | 14.315 | 0.19125 | -0.00493 | -0.02098 | 0.00143 | 0.01497 | 0.00124 | -0.03985 | 0.03496 | 0.0151
[5 empty] | 14.31667 | 0.19271 | -0.0053 | -0.01953 | 0.00104 | 0.01569 | 0.00193 | -0.04211 | 0.03388 | 0.01653
[5 empty] | 14.31833 | 0.19409 | -0.00581 | -0.0185 | 0.000949 | 0.01605 | 0.00225 | -0.0434 | 0.03213 | 0.01789
[5 empty] | 14.32 | 0.19535 | -0.00588 | -0.01837 | 0.00109 | 0.01574 | 0.00205 | -0.04382 | 0.03051 | 0.01906
[5 empty] | 14.32167 | 0.19642 | -0.0052 | -0.01909 | 0.0014 | 0.0148 | 0.00138 | -0.04397 | 0.02944 | 0.0197
[5 empty] | 14.32333 | 0.19742 | -0.00383 | -0.02011 | 0.00198 | 0.0137 | 0.000222 | -0.0442 | 0.0289 | 0.01959
[5 empty] | 14.325 | 0.19835 | -0.00222 | -0.02124 | 0.00301 | 0.01303 | -0.00128 | -0.04437 | 0.02873 | 0.01887
[5 empty] | 14.32667 | 0.19878 | -0.000837 | -0.02295 | 0.00447 | 0.01314 | -0.00268 | -0.04415 | 0.02895 | 0.01786
[5 empty] | 14.32833 | 0.19808 | -2.6e-05 | -0.02543 | 0.00608 | 0.01395 | -0.00358 | -0.04341 | 0.02956 | 0.0169
[5 empty] | 14.33 | 0.196 | -0.00013 | -0.02792 | 0.00732 | 0.01514 | -0.00384 | -0.04244 | 0.03045 | 0.01647
[5 empty] | 14.33167 | 0.19292 | -0.00147 | -0.02935 | 0.00769 | 0.01626 | -0.00352 | -0.04182 | 0.03155 | 0.01694
[5 empty] | 14.33333 | 0.18957 | -0.00389 | -0.02939 | 0.00711 | 0.01693 | -0.00279 | -0.0417 | 0.03284 | 0.0181
[5 empty] | 14.335 | 0.18664 | -0.00654 | -0.02836 | 0.00614 | 0.0169 | -0.00192 | -0.04162 | 0.03397 | 0.01905
[5 empty] | 14.33667 | 0.18458 | -0.00828 | -0.0268 | 0.00532 | 0.01623 | -0.000948 | -0.0411 | 0.03429 | 0.01899
[5 empty] | 14.33833 | 0.18358 | -0.00871 | -0.0254 | 0.00461 | 0.01518 | 0.000246 | -0.0401 | 0.03337 | 0.01801
[5 empty] | 14.34 | 0.18376 | -0.00814 | -0.02478 | 0.00359 | 0.01381 | 0.0016 | -0.03906 | 0.03134 | 0.01669
[5 empty] | 14.34167 | 0.18512 | -0.00675 | -0.02501 | 0.00208 | 0.01197 | 0.00298 | -0.03844 | 0.02867 | 0.01528
[5 empty] | 14.34333 | 0.18716 | -0.00459 | -0.02561 | 0.00015 | 0.0097 | 0.00444 | -0.03849 | 0.02578 | 0.01392
[5 empty] | 14.345 | 0.18904 | -0.0022 | -0.0262 | -0.002 | 0.00721 | 0.00592 | -0.0393 | 0.02301 | 0.01309
[5 empty] | 14.34667 | 0.19023 | -0.000432 | -0.02682 | -0.0042 | 0.00479 | 0.00703 | -0.04084 | 0.02087 | 0.0132
[5 empty] | 14.34833 | 0.19055 | 0.000111 | -0.02771 | -0.00618 | 0.00267 | 0.00761 | -0.04279 | 0.01981 | 0.01397
[5 empty] | 14.35 | 0.19022 | -0.000719 | -0.02871 | -0.00753 | 0.0011 | 0.00804 | -0.04465 | 0.01993 | 0.01493
[5 empty] | 14.35167 | 0.18993 | -0.00269 | -0.0293 | -0.00799 | 0.00033 | 0.00864 | -0.04607 | 0.0209 | 0.01575
[5 empty] | 14.35333 | 0.19026 | -0.00543 | -0.0294 | -0.00761 | 0.000322 | 0.0093 | -0.0468 | 0.02232 | 0.01629
[5 empty] | 14.355 | 0.19119 | -0.00854 | -0.02961 | -0.00659 | 0.00074 | 0.00982 | -0.04657 | 0.0239 | 0.01652
[5 empty] | 14.35667 | 0.19226 | -0.0116 | -0.03032 | -0.00503 | 0.00137 | 0.01017 | -0.04549 | 0.02528 | 0.01638
[5 empty] | 14.35833 | 0.19314 | -0.01406 | -0.03097 | -0.00312 | 0.00232 | 0.01025 | -0.04418 | 0.02602 | 0.01598
[5 empty] | 14.36 | 0.19387 | -0.01537 | -0.03085 | -0.00135 | 0.00363 | 0.00993 | -0.04325 | 0.02599 | 0.01583
[5 empty] | 14.36167 | 0.19482 | -0.01522 | -0.03 | -5.8e-05 | 0.00506 | 0.00936 | -0.04278 | 0.02551 | 0.01638
[5 empty] | 14.36333 | 0.19626 | -0.01381 | -0.02924 | 0.000762 | 0.00625 | 0.00885 | -0.04242 | 0.02498 | 0.01738
[5 empty] | 14.365 | 0.19802 | -0.01181 | -0.02937 | 0.00123 | 0.00694 | 0.00851 | -0.04188 | 0.02459 | 0.0182
[5 empty] | 14.36667 | 0.19939 | -0.01006 | -0.0306 | 0.00136 | 0.00701 | 0.00816 | -0.04132 | 0.02422 | 0.01877
[5 empty] | 14.36833 | 0.19978 | -0.00939 | -0.03259 | 0.00115 | 0.00663 | 0.00763 | -0.04115 | 0.02384 | 0.01958
[5 empty] | 14.37 | 0.19908 | -0.01014 | -0.03476 | 0.000644 | 0.00625 | 0.00686 | -0.04163 | 0.02367 | 0.02076
[5 empty] | 14.37167 | 0.1976 | -0.01191 | -0.03662 | -2.2e-05 | 0.00609 | 0.00587 | -0.04254 | 0.0239 | 0.02207
[5 empty] | 14.37333 | 0.19602 | -0.01382 | -0.03793 | -0.000544 | 0.00611 | 0.00479 | -0.04339 | 0.0244 | 0.02331
[5 empty] | 14.375 | 0.1952 | -0.01504 | -0.0387 | -0.000348 | 0.00636 | 0.00404 | -0.04394 | 0.02484 | 0.02431
[5 empty] | 14.37667 | 0.19566 | -0.01506 | -0.03889 | 0.000826 | 0.00662 | 0.00395 | -0.04446 | 0.02498 | 0.02517
[5 empty] | 14.37833 | 0.19713 | -0.01375 | -0.03837 | 0.00231 | 0.00636 | 0.00449 | -0.04554 | 0.02483 | 0.02627
[5 empty] | 14.38 | 0.19886 | -0.01149 | -0.03725 | 0.00309 | 0.0055 | 0.00523 | -0.04728 | 0.02462 | 0.02759
[5 empty] | 14.38167 | 0.20022 | -0.0091 | -0.03591 | 0.00293 | 0.00476 | 0.00572 | -0.04893 | 0.02466 | 0.02846
[5 empty] | 14.38333 | 0.20109 | -0.00735 | -0.03467 | 0.00227 | 0.0047 | 0.00582 | -0.04973 | 0.02524 | 0.02845
[5 empty] | 14.385 | 0.20161 | -0.00647 | -0.03369 | 0.00143 | 0.00524 | 0.00568 | -0.0497 | 0.02659 | 0.02787
[5 empty] | 14.38667 | 0.20194 | -0.00615 | -0.03317 | 0.00047 | 0.00627 | 0.0054 | -0.04924 | 0.02872 | 0.0274
[5 empty] | 14.38833 | 0.20211 | -0.00576 | -0.03324 | -0.000319 | 0.0079 | 0.00485 | -0.04844 | 0.03133 | 0.02756
[5 empty] | 14.39 | 0.20211 | -0.00486 | -0.0338 | -0.000683 | 0.01012 | 0.00401 | -0.0472 | 0.0341 | 0.02836
[5 empty] | 14.39167 | 0.20188 | -0.00348 | -0.0343 | -0.000762 | 0.0127 | 0.00319 | -0.04547 | 0.03667 | 0.02935
[5 empty] | 14.39333 | 0.20127 | -0.0021 | -0.03405 | -0.00071 | 0.015 | 0.0028 | -0.04334 | 0.03864 | 0.03017
[5 empty] | 14.395 | 0.20024 | -0.000934 | -0.03276 | -0.00041 | 0.01607 | 0.00305 | -0.04118 | 0.03965 | 0.03068
[5 empty] | 14.39667 | 0.19909 | 0.000349 | -0.03103 | 0.000291 | 0.01522 | 0.00376 | -0.03953 | 0.03979 | 0.03052
[5 empty] | 14.39833 | 0.19835 | 0.00204 | -0.02974 | 0.00158 | 0.01248 | 0.00454 | -0.03863 | 0.0395 | 0.0292
[5 empty] | 14.4 | 0.19839 | 0.00365 | -0.02902 | 0.00368 | 0.00861 | 0.00495 | -0.03836 | 0.03898 | 0.02695
[5 empty] | 14.40167 | 0.19905 | 0.00409 | -0.02852 | 0.00635 | 0.00482 | 0.00476 | -0.03853 | 0.03825 | 0.02477
[5 empty] | 14.40333 | 0.19961 | 0.00264 | -0.0281 | 0.00885 | 0.00235 | 0.00417 | -0.03899 | 0.03766 | 0.02353
[5 empty] | 14.405 | 0.19929 | -0.000471 | -0.02796 | 0.01069 | 0.00192 | 0.00386 | -0.03942 | 0.03768 | 0.02344
[5 empty] | 14.40667 | 0.19773 | -0.00406 | -0.02812 | 0.012 | 0.0032 | 0.00432 | -0.03961 | 0.03861 | 0.02455
[5 empty] | 14.40833 | 0.19519 | -0.00666 | -0.02824 | 0.01297 | 0.00508 | 0.00558 | -0.03998 | 0.0403 | 0.02689
[5 empty] | 14.41 | 0.19257 | -0.00739 | -0.02763 | 0.01371 | 0.00645 | 0.0075 | -0.04116 | 0.04218 | 0.03003
[5 empty] | 14.41167 | 0.19103 | -0.00632 | -0.0259 | 0.01448 | 0.00691 | 0.00965 | -0.04291 | 0.04351 | 0.03295
[5 empty] | 14.41333 | 0.19131 | -0.00425 | -0.0237 | 0.01553 | 0.00671 | 0.01133 | -0.04427 | 0.04384 | 0.03472
[5 empty] | 14.415 | 0.19346 | -0.00225 | -0.02217 | 0.0166 | 0.00618 | 0.01207 | -0.04467 | 0.04318 | 0.03494
[5 empty] | 14.41667 | 0.197 | -0.0011 | -0.02196 | 0.01703 | 0.00547 | 0.012 | -0.04411 | 0.04205 | 0.03345
[5 empty] | 14.41833 | 0.20099 | -0.000905 | -0.023 | 0.01619 | 0.0047 | 0.01155 | -0.04283 | 0.04122 | 0.03046
[5 empty] | 14.42 | 0.20422 | -0.00128 | -0.02475 | 0.01408 | 0.00407 | 0.01101 | -0.04106 | 0.04129 | 0.02688
[5 empty] | 14.42167 | 0.20594 | -0.00176 | -0.0265 | 0.0114 | 0.00366 | 0.01032 | -0.03901 | 0.04214 | 0.02392
[5 empty] | 14.42333 | 0.2063 | -0.00204 | -0.02773 | 0.00901 | 0.00344 | 0.00945 | -0.03725 | 0.04303 | 0.02212
[5 empty] | 14.425 | 0.20589 | -0.00213 | -0.02839 | 0.00745 | 0.00346 | 0.00868 | -0.03654 | 0.04319 | 0.02112
[5 empty] | 14.42667 | 0.20506 | -0.0021 | -0.02885 | 0.00677 | 0.00387 | 0.00816 | -0.03706 | 0.04221 | 0.02027
[5 empty] | 14.42833 | 0.20378 | -0.00203 | -0.02948 | 0.00656 | 0.00471 | 0.00783 | -0.038 | 0.04019 | 0.01945
[5 empty] | 14.43 | 0.20184 | -0.00193 | -0.03026 | 0.00636 | 0.0059 | 0.00778 | -0.03854 | 0.03755 | 0.01892
[5 empty] | 14.43167 | 0.19916 | -0.00164 | -0.0309 | 0.006 | 0.00727 | 0.00812 | -0.03881 | 0.0348 | 0.01902
[5 empty] | 14.43333 | 0.19585 | -0.00103 | -0.03119 | 0.00563 | 0.00852 | 0.00849 | -0.03959 | 0.03244 | 0.0199
[5 empty] | 14.435 | 0.19217 | -0.000144 | -0.03117 | 0.0053 | 0.0092 | 0.00843 | -0.04112 | 0.0309 | 0.02125
[5 empty] | 14.43667 | 0.18861 | 0.000771 | -0.03081 | 0.00484 | 0.009 | 0.00799 | -0.04289 | 0.03043 | 0.02239
[5 empty] | 14.43833 | 0.18601 | 0.00143 | -0.02996 | 0.00419 | 0.00811 | 0.00754 | -0.04427 | 0.03103 | 0.02277
[5 empty] | 14.44 | 0.18538 | 0.00175 | -0.02854 | 0.00347 | 0.00708 | 0.0071 | -0.04504 | 0.03264 | 0.02233
[5 empty] | 14.44167 | 0.18695 | 0.00184 | -0.02669 | 0.00254 | 0.00626 | 0.00644 | -0.04523 | 0.03517 | 0.02138
[5 empty] | 14.44333 | 0.18982 | 0.00198 | -0.02491 | 0.00104 | 0.00559 | 0.00555 | -0.04506 | 0.03835 | 0.02032
[5 empty] | 14.445 | 0.19273 | 0.00226 | -0.02412 | -0.00111 | 0.00498 | 0.0046 | -0.04488 | 0.04158 | 0.01962
[5 empty] | 14.44667 | 0.19521 | 0.00231 | -0.02509 | -0.00369 | 0.00441 | 0.00349 | -0.04493 | 0.04408 | 0.0197
[5 empty] | 14.44833 | 0.19721 | 0.00151 | -0.02762 | -0.00647 | 0.00394 | 0.00203 | -0.04532 | 0.04537 | 0.02045
[5 empty] | 14.45 | 0.19828 | -0.000257 | -0.03064 | -0.00907 | 0.00381 | 0.000423 | -0.04595 | 0.04532 | 0.02089
[5 empty] | 14.45167 | 0.19789 | -0.00251 | -0.03296 | -0.01071 | 0.00418 | -0.000584 | -0.04655 | 0.04396 | 0.02001
[5 empty] | 14.45333 | 0.19616 | -0.00471 | -0.03385 | -0.01067 | 0.00474 | -0.000328 | -0.04704 | 0.04186 | 0.0181
[5 empty] | 14.455 | 0.19363 | -0.0065 | -0.0332 | -0.00883 | 0.00476 | 0.0011 | -0.04764 | 0.03983 | 0.01644
[5 empty] | 14.45667 | 0.19099 | -0.00767 | -0.03159 | -0.00575 | 0.00373 | 0.0028 | -0.04834 | 0.0383 | 0.01601
[5 empty] | 14.45833 | 0.18898 | -0.00816 | -0.03002 | -0.00243 | 0.00182 | 0.00373 | -0.04864 | 0.03725 | 0.01676
[5 empty] | 14.46 | 0.18832 | -0.00804 | -0.02931 | 0.000136 | -0.000354 | 0.00334 | -0.04807 | 0.0367 | 0.01781
[5 empty] | 14.46167 | 0.18936 | -0.00752 | -0.02986 | 0.00147 | -0.00221 | 0.00188 | -0.04666 | 0.03668 | 0.01812
[5 empty] | 14.46333 | 0.19145 | -0.00704 | -0.03143 | 0.00158 | -0.0033 | -6e-05 | -0.04516 | 0.03719 | 0.01725
[5 empty] | 14.465 | 0.19307 | -0.00681 | -0.03313 | 0.000493 | -0.00324 | -0.00194 | -0.04444 | 0.03824 | 0.01564
[5 empty] | 14.46667 | 0.19293 | -0.0065 | -0.03401 | -0.00161 | -0.00177 | -0.00338 | -0.0445 | 0.03952 | 0.0143
[5 empty] | 14.46833 | 0.19088 | -0.00573 | -0.03387 | -0.00403 | 0.00104 | -0.00411 | -0.0445 | 0.04028 | 0.01402
[5 empty] | 14.47 | 0.18795 | -0.00467 | -0.03319 | -0.00572 | 0.00458 | -0.00402 | -0.04385 | 0.04003 | 0.01504
[5 empty] | 14.47167 | 0.18557 | -0.00376 | -0.03236 | -0.00602 | 0.00774 | -0.00307 | -0.04286 | 0.03907 | 0.01716
[5 empty] | 14.47333 | 0.18468 | -0.00316 | -0.03142 | -0.00511 | 0.00941 | -0.00127 | -0.04218 | 0.03811 | 0.01998
[5 empty] | 14.475 | 0.18533 | -0.00271 | -0.03031 | -0.00366 | 0.00911 | 0.00103 | -0.04214 | 0.03758 | 0.023
[5 empty] | 14.47667 | 0.18709 | -0.00223 | -0.02907 | -0.00236 | 0.00734 | 0.0032 | -0.04256 | 0.0372 | 0.02567
[5 empty] | 14.47833 | 0.1892 | -0.00189 | -0.02792 | -0.00169 | 0.00502 | 0.00467 | -0.04285 | 0.03643 | 0.02736
[5 empty] | 14.48 | 0.19089 | -0.00202 | -0.02716 | -0.00182 | 0.0031 | 0.00516 | -0.04263 | 0.03508 | 0.02773
[5 empty] | 14.48167 | 0.19181 | -0.00288 | -0.02671 | -0.0025 | 0.00253 | 0.00477 | -0.04216 | 0.03352 | 0.02709
[5 empty] | 14.48333 | 0.19213 | -0.00423 | -0.0262 | -0.00307 | 0.00377 | 0.00398 | -0.04197 | 0.03226 | 0.02599
[5 empty] | 14.485 | 0.19213 | -0.00541 | -0.02543 | -0.00281 | 0.00624 | 0.0034 | -0.04224 | 0.03145 | 0.02473
[5 empty] | 14.48667 | 0.19218 | -0.00595 | -0.02458 | -0.00173 | 0.00884 | 0.00324 | -0.04275 | 0.0309 | 0.02355
[5 empty] | 14.48833 | 0.19286 | -0.00617 | -0.02381 | -0.000545 | 0.01091 | 0.00319 | -0.04276 | 0.03067 | 0.02281
[5 empty] | 14.49 | 0.19463 | -0.00669 | -0.02306 | 6.1e-05 | 0.01218 | 0.00284 | -0.04141 | 0.03122 | 0.02274
[5 empty] | 14.49167 | 0.19738 | -0.00763 | -0.02257 | -0.00024 | 0.01243 | 0.00235 | -0.03851 | 0.03266 | 0.02312
[5 empty] | 14.49333 | 0.20029 | -0.00859 | -0.02286 | -0.00151 | 0.01166 | 0.00239 | -0.03507 | 0.03442 | 0.02351
[5 empty] | 14.495 | 0.2023 | -0.00905 | -0.02413 | -0.00324 | 0.01023 | 0.00322 | -0.03257 | 0.03598 | 0.02381
[5 empty] | 14.49667 | 0.20275 | -0.00889 | -0.02619 | -0.00446 | 0.00859 | 0.00425 | -0.03184 | 0.03732 | 0.0245
[5 empty] | 14.49833 | 0.20167 | -0.00856 | -0.02851 | -0.0048 | 0.0072 | 0.00466 | -0.03282 | 0.03851 | 0.02562
[5 empty] | 14.5 | 0.19957 | -0.00854 | -0.03039 | -0.00487 | 0.00643 | 0.00401 | -0.03483 | 0.03939 | 0.02631
[5 empty] | 14.50167 | 0.19714 | -0.00879 | -0.03122 | -0.00537 | 0.00604 | 0.00227 | -0.03711 | 0.03956 | 0.02573
[5 empty] | 14.50333 | 0.19503 | -0.00875 | -0.03099 | -0.00645 | 0.00528 | -0.000361 | -0.03907 | 0.03869 | 0.02394
[5 empty] | 14.505 | 0.19352 | -0.00785 | -0.03027 | -0.00787 | 0.00381 | -0.00345 | -0.0403 | 0.03682 | 0.02173
[5 empty] | 14.50667 | 0.19258 | -0.00591 | -0.02995 | -0.00925 | 0.00223 | -0.00618 | -0.04075 | 0.03467 | 0.01981
[5 empty] | 14.50833 | 0.19203 | -0.00341 | -0.03066 | -0.01005 | 0.00111 | -0.00757 | -0.04094 | 0.03335 | 0.01864
[5 empty] | 14.51 | 0.19166 | -0.00146 | -0.03222 | -0.00986 | 0.000337 | -0.00708 | -0.04181 | 0.03351 | 0.01841
[5 empty] | 14.51167 | 0.19128 | -0.000902 | -0.03388 | -0.00882 | -0.000701 | -0.0051 | -0.04385 | 0.03489 | 0.01886
[5 empty] | 14.51333 | 0.19098 | -0.00141 | -0.03525 | -0.00755 | -0.0024 | -0.0027 | -0.04655 | 0.03665 | 0.01945
[5 empty] | 14.515 | 0.19106 | -0.00194 | -0.03646 | -0.00653 | -0.0045 | -0.000863 | -0.04896 | 0.03796 | 0.0198
[5 empty] | 14.51667 | 0.19145 | -0.00172 | -0.0376 | -0.00595 | -0.0063 | 0.000134 | -0.05058 | 0.03842 | 0.01989
[5 empty] | 14.51833 | 0.19176 | -0.000532 | -0.03857 | -0.00585 | -0.00725 | 0.000535 | -0.05143 | 0.03819 | 0.02003
[5 empty] | 14.52 | 0.19179 | 0.00133 | -0.03923 | -0.00628 | -0.00728 | 0.000393 | -0.05172 | 0.03788 | 0.02047
[5 empty] | 14.52167 | 0.19158 | 0.00325 | -0.03948 | -0.00724 | -0.00647 | -0.000611 | -0.05159 | 0.03814 | 0.02096
[5 empty] | 14.52333 | 0.19126 | 0.00463 | -0.03923 | -0.00859 | -0.00501 | -0.00246 | -0.05127 | 0.039 | 0.02092
[5 empty] | 14.525 | 0.19082 | 0.00509 | -0.03823 | -0.00993 | -0.00321 | -0.00441 | -0.05118 | 0.03989 | 0.02014
[5 empty] | 14.52667 | 0.19011 | 0.00442 | -0.03655 | -0.011 | -0.00142 | -0.00559 | -0.05158 | 0.04027 | 0.01912
[5 empty] | 14.52833 | 0.18907 | 0.00271 | -0.03464 | -0.01177 | 0.000313 | -0.0058 | -0.0522 | 0.04011 | 0.01851
[5 empty] | 14.53 | 0.18782 | 0.000528 | -0.03302 | -0.01224 | 0.00216 | -0.00554 | -0.05249 | 0.03971 | 0.01872
[5 empty] | 14.53167 | 0.18671 | -0.00133 | -0.03195 | -0.01235 | 0.00426 | -0.00533 | -0.05215 | 0.03913 | 0.01997
[5 empty] | 14.53333 | 0.18627 | -0.00239 | -0.03147 | -0.01205 | 0.00644 | -0.00524 | -0.05129 | 0.0382 | 0.02208
[5 empty] | 14.535 | 0.18689 | -0.00269 | -0.03152 | -0.01143 | 0.00813 | -0.0053 | -0.05012 | 0.03684 | 0.02435
[5 empty] | 14.53667 | 0.18839 | -0.00256 | -0.03193 | -0.01075 | 0.00865 | -0.00575 | -0.04874 | 0.0353 | 0.02604
[5 empty] | 14.53833 | 0.19017 | -0.00232 | -0.03243 | -0.01041 | 0.00757 | -0.00681 | -0.04723 | 0.03436 | 0.02698
[5 empty] | 14.54 | 0.19162 | -0.00225 | -0.03285 | -0.01058 | 0.00514 | -0.00829 | -0.04579 | 0.03474 | 0.02748
[5 empty] | 14.54167 | 0.1925 | -0.00246 | -0.03328 | -0.01111 | 0.00231 | -0.00969 | -0.04458 | 0.03624 | 0.02776
[5 empty] | 14.54333 | 0.19279 | -0.00291 | -0.03362 | -0.01188 | 0.000393 | -0.01042 | -0.04361 | 0.03803 | 0.02795
[5 empty] | 14.545 | 0.19246 | -0.00349 | -0.03338 | -0.01293 | 0.000159 | -0.00994 | -0.0429 | 0.03945 | 0.02813
[5 empty] | 14.54667 | 0.19169 | -0.00418 | -0.03225 | -0.01424 | 0.00132 | -0.0082 | -0.04255 | 0.04019 | 0.0283
[5 empty] | 14.54833 | 0.19093 | -0.00496 | -0.03039 | -0.01578 | 0.00286 | -0.00582 | -0.0423 | 0.04025 | 0.02835
[5 empty] | 14.55 | 0.19047 | -0.00567 | -0.02838 | -0.01761 | 0.00391 | -0.00374 | -0.04151 | 0.03994 | 0.02822
[5 empty] | 14.55167 | 0.19024 | -0.00593 | -0.02703 | -0.01977 | 0.00444 | -0.0026 | -0.04008 | 0.03962 | 0.02791
[5 empty] | 14.55333 | 0.19006 | -0.00558 | -0.02688 | -0.022 | 0.00511 | -0.00248 | -0.03861 | 0.03943 | 0.02732
[5 empty] | 14.555 | 0.18971 | -0.0049 | -0.02778 | -0.02368 | 0.00637 | -0.00297 | -0.03782 | 0.03921 | 0.02631
[5 empty] | 14.55667 | 0.1889 | -0.00428 | -0.02892 | -0.0243 | 0.00785 | -0.00338 | -0.03829 | 0.0387 | 0.02499
[5 empty] | 14.55833 | 0.18765 | -0.00393 | -0.02952 | -0.02374 | 0.0089 | -0.00346 | -0.04026 | 0.03757 | 0.02364
[5 empty] | 14.56 | 0.18649 | -0.00379 | -0.02933 | -0.02232 | 0.00939 | -0.0036 | -0.04299 | 0.03565 | 0.02237
[5 empty] | 14.56167 | 0.18599 | -0.00366 | -0.02874 | -0.02065 | 0.00962 | -0.0045 | -0.04472 | 0.03321 | 0.02103
[5 empty] | 14.56333 | 0.18641 | -0.0034 | -0.02837 | -0.01947 | 0.00961 | -0.00632 | -0.04392 | 0.03102 | 0.01952
[5 empty] | 14.565 | 0.18776 | -0.00324 | -0.02863 | -0.01919 | 0.00906 | -0.00838 | -0.04063 | 0.0296 | 0.01812
[5 empty] | 14.56667 | 0.18968 | -0.00355 | -0.02953 | -0.01974 | 0.00783 | -0.00962 | -0.03647 | 0.02907 | 0.01733
[5 empty] | 14.56833 | 0.19132 | -0.00447 | -0.03067 | -0.02089 | 0.00624 | -0.0098 | -0.03331 | 0.02943 | 0.01731
[5 empty] | 14.57 | 0.19185 | -0.00563 | -0.03143 | -0.02225 | 0.00492 | -0.00954 | -0.03202 | 0.0306 | 0.01771
[5 empty] | 14.57167 | 0.19109 | -0.00642 | -0.03124 | -0.02324 | 0.00461 | -0.00949 | -0.03238 | 0.03211 | 0.01786
[5 empty] | 14.57333 | 0.18952 | -0.00636 | -0.03003 | -0.02365 | 0.00583 | -0.00973 | -0.03371 | 0.0335 | 0.01731
[5 empty] | 14.575 | 0.18792 | -0.0054 | -0.02826 | -0.02394 | 0.00809 | -0.01006 | -0.03545 | 0.03465 | 0.01627
[5 empty] | 14.57667 | 0.18669 | -0.00401 | -0.02655 | -0.02453 | 0.00997 | -0.01037 | -0.03716 | 0.03535 | 0.01545
[5 empty] | 14.57833 | 0.18574 | -0.0028 | -0.02542 | -0.02534 | 0.01033 | -0.01051 | -0.03825 | 0.03519 | 0.01533
[5 empty] | 14.58 | 0.18489 | -0.00227 | -0.02528 | -0.02592 | 0.00942 | -0.01024 | -0.03845 | 0.03408 | 0.01583
[5 empty] | 14.58167 | 0.18407 | -0.00252 | -0.02619 | -0.02594 | 0.00838 | -0.00949 | -0.0382 | 0.03243 | 0.01651
[5 empty] | 14.58333 | 0.18322 | -0.00323 | -0.02783 | -0.02545 | 0.00784 | -0.00876 | -0.03831 | 0.03079 | 0.01693
[5 empty] | 14.585 | 0.1823 | -0.004 | -0.02973 | -0.02501 | 0.00768 | -0.00874 | -0.03898 | 0.02968 | 0.017
[5 empty] | 14.58667 | 0.18155 | -0.00479 | -0.03121 | -0.025 | 0.0077 | -0.00943 | -0.03956 | 0.02932 | 0.01702
[5 empty] | 14.58833 | 0.18153 | -0.00568 | -0.03157 | -0.02532 | 0.00804 | -0.01009 | -0.03947 | 0.02943 | 0.01743
[5 empty] | 14.59 | 0.18241 | -0.0064 | -0.03071 | -0.02577 | 0.00888 | -0.01007 | -0.03891 | 0.02927 | 0.01802
[5 empty] | 14.59167 | 0.18358 | -0.00644 | -0.02949 | -0.02629 | 0.01022 | -0.00951 | -0.03838 | 0.02823 | 0.01792
[5 empty] | 14.59333 | 0.18443 | -0.00572 | -0.02883 | -0.02689 | 0.01177 | -0.00911 | -0.03793 | 0.02627 | 0.01675
[5 empty] | 14.595 | 0.185 | -0.00486 | -0.02906 | -0.02727 | 0.01303 | -0.00951 | -0.03719 | 0.02399 | 0.01501
[5 empty] | 14.59667 | 0.18571 | -0.00457 | -0.02984 | -0.02684 | 0.01341 | -0.01081 | -0.03598 | 0.02241 | 0.0133
[5 empty] | 14.59833 | 0.1866 | -0.00512 | -0.03063 | -0.02527 | 0.01264 | -0.01238 | -0.03474 | 0.02252 | 0.0119
[5 empty] | 14.6 | 0.18712 | -0.00628 | -0.03104 | -0.02275 | 0.01097 | -0.01332 | -0.03404 | 0.02472 | 0.01104
[5 empty] | 14.60167 | 0.18686 | -0.00766 | -0.03108 | -0.01985 | 0.00874 | -0.01319 | -0.03407 | 0.02839 | 0.01084
[5 empty] | 14.60333 | 0.18617 | -0.00914 | -0.03083 | -0.01729 | 0.00616 | -0.01227 | -0.03441 | 0.03189 | 0.01119
[5 empty] | 14.605 | 0.18583 | -0.01098 | -0.03034 | -0.01569 | 0.00347 | -0.01093 | -0.03469 | 0.03366 | 0.01184
[5 empty] | 14.60667 | 0.18598 | -0.0133 | -0.02989 | -0.01541 | 0.00121 | -0.00926 | -0.0349 | 0.03343 | 0.01243
[5 empty] | 14.60833 | 0.18621 | -0.01558 | -0.03 | -0.01654 | -0.000226 | -0.00733 | -0.03505 | 0.03201 | 0.01263
[5 empty] | 14.61 | 0.1861 | -0.01695 | -0.0307 | -0.01892 | -0.000992 | -0.00515 | -0.03483 | 0.03042 | 0.01245
[5 empty] | 14.61167 | 0.1854 | -0.01691 | -0.03124 | -0.02201 | -0.0014 | -0.00268 | -0.03402 | 0.02928 | 0.01244
[5 empty] | 14.61333 | 0.1842 | -0.01569 | -0.03079 | -0.0248 | -0.00156 | -0.000185 | -0.03293 | 0.02876 | 0.01321
[5 empty] | 14.615 | 0.18312 | -0.01391 | -0.02945 | -0.02639 | -0.00151 | 0.00184 | -0.03212 | 0.02897 | 0.01491
[5 empty] | 14.61667 | 0.18293 | -0.01201 | -0.02819 | -0.02681 | -0.00145 | 0.00289 | -0.03189 | 0.03018 | 0.01694
[5 empty] | 14.61833 | 0.18394 | -0.01042 | -0.02788 | -0.02667 | -0.00173 | 0.00283 | -0.03244 | 0.03233 | 0.01843
[5 empty] | 14.62 | 0.18586 | -0.00958 | -0.02858 | -0.02628 | -0.00252 | 0.00194 | -0.034 | 0.03495 | 0.01868
[5 empty] | 14.62167 | 0.18815 | -0.00981 | -0.02985 | -0.02563 | -0.00338 | 0.00058 | -0.03655 | 0.03752 | 0.01753
[5 empty] | 14.62333 | 0.19031 | -0.01117 | -0.03135 | -0.02487 | -0.0036 | -0.000731 | -0.03957 | 0.03944 | 0.01551
[5 empty] | 14.625 | 0.19191 | -0.01323 | -0.03278 | -0.02429 | -0.00298 | -0.00128 | -0.04218 | 0.03991 | 0.01356
[5 empty] | 14.62667 | 0.19276 | -0.01524 | -0.03381 | -0.024 | -0.00209 | -0.000939 | -0.04365 | 0.03849 | 0.01227
[5 empty] | 14.62833 | 0.19288 | -0.01679 | -0.03431 | -0.02378 | -0.00162 | -0.00052 | -0.04379 | 0.03553 | 0.0116
[5 empty] | 14.63 | 0.19249 | -0.01781 | -0.0342 | -0.02326 | -0.00186 | -0.000949 | -0.04309 | 0.03208 | 0.01128
[5 empty] | 14.63167 | 0.1921 | -0.01827 | -0.03354 | -0.02236 | -0.00274 | -0.00234 | -0.04248 | 0.02935 | 0.01126
[5 empty] | 14.63333 | 0.19215 | -0.01813 | -0.03286 | -0.02133 | -0.00399 | -0.00404 | -0.04258 | 0.02803 | 0.01177
[5 empty] | 14.635 | 0.19252 | -0.01727 | -0.0329 | -0.02038 | -0.00523 | -0.00521 | -0.04344 | 0.02797 | 0.01282
[5 empty] | 14.63667 | 0.19277 | -0.01554 | -0.03371 | -0.01959 | -0.00598 | -0.00539 | -0.04484 | 0.02847 | 0.01409
[5 empty] | 14.63833 | 0.19288 | -0.01311 | -0.0347 | -0.01901 | -0.00597 | -0.00486 | -0.0464 | 0.0287 | 0.01507
[5 empty] | 14.64 | 0.19346 | -0.01061 | -0.0354 | -0.01877 | -0.00533 | -0.00423 | -0.04756 | 0.02813 | 0.01543
[5 empty] | 14.64167 | 0.19501 | -0.00872 | -0.03583 | -0.01889 | -0.00434 | -0.00388 | -0.04794 | 0.02687 | 0.01552
[5 empty] | 14.64333 | 0.19739 | -0.00761 | -0.03608 | -0.01901 | -0.00305 | -0.00393 | -0.04756 | 0.0256 | 0.01605
[5 empty] | 14.645 | 0.19994 | -0.00713 | -0.0362 | -0.01868 | -0.00127 | -0.00445 | -0.0465 | 0.0249 | 0.01717
[5 empty] | 14.64667 | 0.20183 | -0.00722 | -0.03644 | -0.01786 | 0.000914 | -0.00516 | -0.04498 | 0.02476 | 0.01824
[5 empty] | 14.64833 | 0.20236 | -0.00802 | -0.03699 | -0.0167 | 0.0028 | -0.00547 | -0.04356 | 0.02495 | 0.01859
[5 empty] | 14.65 | 0.20141 | -0.00941 | -0.03755 | -0.01532 | 0.00346 | -0.00489 | -0.04285 | 0.02526 | 0.01792
[5 empty] | 14.65167 | 0.19941 | -0.01095 | -0.03751 | -0.01418 | 0.00253 | -0.00343 | -0.04308 | 0.02563 | 0.01624
[5 empty] | 14.65333 | 0.19699 | -0.01222 | -0.03695 | -0.01408 | 0.000456 | -0.00151 | -0.044 | 0.02599 | 0.01394
[5 empty] | 14.655 | 0.19458 | -0.01305 | -0.03682 | -0.01532 | -0.00184 | 0.000133 | -0.04523 | 0.02619 | 0.01183
[5 empty] | 14.65667 | 0.19244 | -0.0135 | -0.03792 | -0.01727 | -0.00364 | 0.00101 | -0.04648 | 0.02616 | 0.011
[5 empty] | 14.65833 | 0.19082 | -0.01379 | -0.04012 | -0.01901 | -0.00483 | 0.00118 | -0.04752 | 0.02613 | 0.01193
[5 empty] | 14.66 | 0.18992 | -0.01409 | -0.04243 | -0.0198 | -0.00553 | 0.000769 | -0.04818 | 0.02644 | 0.01385
[5 empty] | 14.66167 | 0.18964 | -0.01448 | -0.04391 | -0.01936 | -0.00558 | -0.000409 | -0.04826 | 0.02712 | 0.01543
[5 empty] | 14.66333 | 0.1896 | -0.015 | -0.04423 | -0.01789 | -0.00493 | -0.00209 | -0.04774 | 0.0278 | 0.01599
[5 empty] | 14.665 | 0.18948 | -0.01568 | -0.04356 | -0.01585 | -0.00372 | -0.00329 | -0.04688 | 0.02798 | 0.01569
[5 empty] | 14.66667 | 0.18941 | -0.01645 | -0.04226 | -0.01374 | -0.00194 | -0.00341 | -0.04592 | 0.02751 | 0.01493
[5 empty] | 14.66833 | 0.18979 | -0.01717 | -0.04069 | -0.01195 | 0.00031 | -0.0029 | -0.04499 | 0.02698 | 0.014
[5 empty] | 14.67 | 0.19078 | -0.01784 | -0.03913 | -0.01077 | 0.00235 | -0.00265 | -0.04423 | 0.02732 | 0.01324
[5 empty] | 14.67167 | 0.19211 | -0.01857 | -0.03773 | -0.01008 | 0.00348 | -0.00297 | -0.04377 | 0.02881 | 0.01292
[5 empty] | 14.67333 | 0.19335 | -0.01939 | -0.03659 | -0.00949 | 0.00353 | -0.00371 | -0.04363 | 0.0307 | 0.01282
[5 empty] | 14.675 | 0.19416 | -0.02014 | -0.0358 | -0.00857 | 0.00287 | -0.0047 | -0.04368 | 0.03202 | 0.01241
[5 empty] | 14.67667 | 0.19434 | -0.02061 | -0.03537 | -0.00719 | 0.00225 | -0.00576 | -0.04381 | 0.03236 | 0.01137
[5 empty] | 14.67833 | 0.194 | -0.02094 | -0.03524 | -0.00564 | 0.00234 | -0.00648 | -0.04405 | 0.03188 | 0.00975
[5 empty] | 14.68 | 0.19358 | -0.02162 | -0.0354 | -0.00455 | 0.00301 | -0.00643 | -0.04444 | 0.03099 | 0.00795
[5 empty] | 14.68167 | 0.19336 | -0.02302 | -0.03591 | -0.00444 | 0.00357 | -0.00549 | -0.04462 | 0.03007 | 0.00628
[5 empty] | 14.68333 | 0.19317 | -0.02468 | -0.0368 | -0.00523 | 0.00344 | -0.00383 | -0.0439 | 0.0293 | 0.0047
[5 empty] | 14.685 | 0.19262 | -0.02556 | -0.03806 | -0.00641 | 0.00263 | -0.00178 | -0.04208 | 0.02862 | 0.00317
[5 empty] | 14.68667 | 0.19178 | -0.02528 | -0.03953 | -0.0074 | 0.00171 | 0.000141 | -0.03968 | 0.02817 | 0.00193
[5 empty] | 14.68833 | 0.19106 | -0.02437 | -0.04077 | -0.00789 | 0.00119 | 0.00134 | -0.0374 | 0.02847 | 0.00136
[5 empty] | 14.69 | 0.19054 | -0.0233 | -0.04128 | -0.00792 | 0.0011 | 0.00158 | -0.03569 | 0.02987 | 0.0015
[5 empty] | 14.69167 | 0.1899 | -0.0219 | -0.0409 | -0.00783 | 0.00116 | 0.00121 | -0.03463 | 0.03225 | 0.00198
[5 empty] | 14.69333 | 0.18888 | -0.0199 | -0.03976 | -0.00786 | 0.00138 | 0.000578 | -0.03396 | 0.03499 | 0.00242
[5 empty] | 14.695 | 0.18767 | -0.01761 | -0.0381 | -0.00803 | 0.0019 | -0.000419 | -0.03345 | 0.03705 | 0.00281
[5 empty] | 14.69667 | 0.18677 | -0.01571 | -0.03644 | -0.00838 | 0.00256 | -0.00158 | -0.03348 | 0.03749 | 0.00337
[5 empty] | 14.69833 | 0.18668 | -0.01459 | -0.03531 | -0.009 | 0.00301 | -0.00237 | -0.03484 | 0.03606 | 0.00415
[5 empty] | 14.7 | 0.1873 | -0.01425 | -0.03473 | -0.00967 | 0.00318 | -0.00286 | -0.03758 | 0.03335 | 0.00487
[5 empty] | 14.70167 | 0.18819 | -0.01459 | -0.03424 | -0.01008 | 0.00322 | -0.00359 | -0.0406 | 0.03036 | 0.00517
[5 empty] | 14.70333 | 0.1892 | -0.01543 | -0.03363 | -0.01028 | 0.00314 | -0.00471 | -0.04256 | 0.02833 | 0.00492
[5 empty] | 14.705 | 0.19034 | -0.01632 | -0.03322 | -0.01065 | 0.00277 | -0.00565 | -0.04292 | 0.02829 | 0.00425
[5 empty] | 14.70667 | 0.19134 | -0.01675 | -0.0333 | -0.0114 | 0.00202 | -0.00587 | -0.04207 | 0.03022 | 0.00348
[5 empty] | 14.70833 | 0.19168 | -0.01651 | -0.03358 | -0.01249 | 0.00125 | -0.00559 | -0.04079 | 0.03295 | 0.00289
[5 empty] | 14.71 | 0.19111 | -0.01586 | -0.03368 | -0.01399 | 0.00117 | -0.00566 | -0.03954 | 0.03493 | 0.00269
[5 empty] | 14.71167 | 0.18978 | -0.01539 | -0.03344 | -0.01613 | 0.00215 | -0.00645 | -0.03838 | 0.03526 | 0.00294
[5 empty] | 14.71333 | 0.18775 | -0.01543 | -0.03284 | -0.01871 | 0.00386 | -0.00746 | -0.03747 | 0.03397 | 0.00345
[5 empty] | 14.715 | 0.18515 | -0.01582 | -0.03188 | -0.02101 | 0.00586 | -0.00801 | -0.03688 | 0.03172 | 0.00396
[5 empty] | 14.71667 | 0.18291 | -0.01622 | -0.0306 | -0.02233 | 0.00787 | -0.00779 | -0.03642 | 0.02944 | 0.00449
[5 empty] | 14.71833 | 0.18216 | -0.01657 | -0.02897 | -0.02251 | 0.00947 | -0.0071 | -0.03612 | 0.02797 | 0.00505
[5 empty] | 14.72 | 0.1831 | -0.017 | -0.02711 | -0.02176 | 0.01019 | -0.00649 | -0.03638 | 0.02773 | 0.0055
[5 empty] | 14.72167 | 0.18514 | -0.01755 | -0.02555 | -0.02029 | 0.01003 | -0.00616 | -0.03743 | 0.02873 | 0.00584
[5 empty] | 14.72333 | 0.18746 | -0.01806 | -0.02501 | -0.01833 | 0.00949 | -0.00587 | -0.03904 | 0.03071 | 0.00645
[5 empty] | 14.725 | 0.18909 | -0.01834 | -0.02553 | -0.01614 | 0.00923 | -0.00546 | -0.04066 | 0.0333 | 0.00752
[5 empty] | 14.72667 | 0.18944 | -0.01827 | -0.02595 | -0.01397 | 0.00979 | -0.00476 | -0.04198 | 0.03598 | 0.00874
[5 empty] | 14.72833 | 0.1888 | -0.01793 | -0.02511 | -0.0119 | 0.01117 | -0.00355 | -0.04303 | 0.03814 | 0.00957
[5 empty] | 14.73 | 0.18801 | -0.01775 | -0.0232 | -0.00987 | 0.01283 | -0.00178 | -0.0439 | 0.03929 | 0.00996
[5 empty] | 14.73167 | 0.18771 | -0.01821 | -0.02133 | -0.00806 | 0.01412 | 6.2e-05 | -0.0446 | 0.03955 | 0.01036
[5 empty] | 14.73333 | 0.18805 | -0.0195 | -0.02015 | -0.00694 | 0.01462 | 0.0013 | -0.04518 | 0.03961 | 0.01115
[5 empty] | 14.735 | 0.18904 | -0.02151 | -0.01971 | -0.00688 | 0.01412 | 0.00167 | -0.04547 | 0.04011 | 0.01228
[5 empty] | 14.73667 | 0.19056 | -0.02372 | -0.01987 | -0.00792 | 0.01266 | 0.00147 | -0.04534 | 0.0411 | 0.01345
[5 empty] | 14.73833 | 0.192 | -0.02514 | -0.02036 | -0.00968 | 0.01065 | 0.00121 | -0.04485 | 0.04197 | 0.01428
[5 empty] | 14.74 | 0.19249 | -0.02514 | -0.02098 | -0.0115 | 0.00876 | 0.00124 | -0.04417 | 0.04165 | 0.01458
[5 empty] | 14.74167 | 0.19179 | -0.02404 | -0.02191 | -0.01256 | 0.00761 | 0.0015 | -0.04351 | 0.03942 | 0.0148
[5 empty] | 14.74333 | 0.19077 | -0.02274 | -0.02345 | -0.01235 | 0.00773 | 0.00152 | -0.04283 | 0.03551 | 0.01555
[5 empty] | 14.745 | 0.19061 | -0.0218 | -0.02551 | -0.01086 | 0.00927 | 0.00113 | -0.04181 | 0.03107 | 0.01685
[5 empty] | 14.74667 | 0.19169 | -0.02105 | -0.02756 | -0.00863 | 0.01189 | 0.000874 | -0.04011 | 0.02755 | 0.01803
[5 empty] | 14.74833 | 0.19341 | -0.02024 | -0.02892 | -0.00665 | 0.01467 | 0.00119 | -0.03802 | 0.026 | 0.01834
[5 empty] | 14.75 | 0.19473 | -0.01935 | -0.0292 | -0.00593 | 0.01657 | 0.00172 | -0.03647 | 0.02664 | 0.01761
[5 empty] | 14.75167 | 0.19485 | -0.01821 | -0.02881 | -0.0069 | 0.01701 | 0.00185 | -0.03627 | 0.02896 | 0.0163
[5 empty] | 14.75333 | 0.19377 | -0.01673 | -0.02865 | -0.00904 | 0.01627 | 0.00139 | -0.03738 | 0.03199 | 0.01497
[5 empty] | 14.755 | 0.19202 | -0.01534 | -0.0293 | -0.01132 | 0.01494 | 0.000321 | -0.03901 | 0.03476 | 0.01407
[5 empty] | 14.75667 | 0.19019 | -0.01465 | -0.03086 | -0.01289 | 0.01317 | -0.00131 | -0.04022 | 0.0368 | 0.01387
[5 empty] | 14.75833 | 0.18877 | -0.01479 | -0.03309 | -0.01341 | 0.01094 | -0.00296 | -0.04038 | 0.03813 | 0.01428
[5 empty] | 14.76 | 0.18804 | -0.01552 | -0.03532 | -0.01307 | 0.00867 | -0.00387 | -0.03944 | 0.03873 | 0.01489
[5 empty] | 14.76167 | 0.18782 | -0.01655 | -0.03669 | -0.0124 | 0.00707 | -0.00391 | -0.03807 | 0.03812 | 0.01525
[5 empty] | 14.76333 | 0.18772 | -0.01766 | -0.03684 | -0.01217 | 0.00653 | -0.00375 | -0.03728 | 0.03596 | 0.01538
[5 empty] | 14.765 | 0.18765 | -0.01842 | -0.03644 | -0.01258 | 0.0067 | -0.0041 | -0.03746 | 0.03255 | 0.01547
[5 empty] | 14.76667 | 0.18785 | -0.01843 | -0.03642 | -0.01299 | 0.00663 | -0.00503 | -0.03814 | 0.02887 | 0.01559
[5 empty] | 14.76833 | 0.18852 | -0.01762 | -0.03679 | -0.01291 | 0.00566 | -0.00607 | -0.03846 | 0.02598 | 0.01601
[5 empty] | 14.77 | 0.18948 | -0.01624 | -0.03682 | -0.0124 | 0.00399 | -0.00656 | -0.03808 | 0.02465 | 0.01728
[5 empty] | 14.77167 | 0.19018 | -0.01475 | -0.03635 | -0.01144 | 0.00225 | -0.0061 | -0.03745 | 0.02513 | 0.0195
[5 empty] | 14.77333 | 0.19004 | -0.01362 | -0.03594 | -0.00998 | 0.000944 | -0.0048 | -0.03713 | 0.02694 | 0.02175
[5 empty] | 14.775 | 0.18896 | -0.01302 | -0.03586 | -0.00861 | 0.000451 | -0.00319 | -0.03726 | 0.02897 | 0.02297
[5 empty] | 14.77667 | 0.18738 | -0.01286 | -0.0356 | -0.00825 | 0.000889 | -0.00188 | -0.0376 | 0.03015 | 0.02279
[5 empty] | 14.77833 | 0.18574 | -0.01311 | -0.03438 | -0.00924 | 0.00189 | -0.00123 | -0.03777 | 0.03023 | 0.02141
[5 empty] | 14.78 | 0.18418 | -0.01375 | -0.03216 | -0.01105 | 0.00284 | -0.0013 | -0.03755 | 0.02984 | 0.01924
[5 empty] | 14.78167 | 0.18258 | -0.01425 | -0.02978 | -0.01272 | 0.00356 | -0.00203 | -0.03714 | 0.02972 | 0.01697
[5 empty] | 14.78333 | 0.18097 | -0.01394 | -0.02801 | -0.01348 | 0.00438 | -0.0033 | -0.03685 | 0.02995 | 0.0153
[5 empty] | 14.785 | 0.17964 | -0.01279 | -0.02692 | -0.01322 | 0.00566 | -0.00459 | -0.03673 | 0.03021 | 0.0144
[5 empty] | 14.78667 | 0.17887 | -0.01148 | -0.02623 | -0.01268 | 0.00719 | -0.00533 | -0.03664 | 0.03047 | 0.01391
[5 empty] | 14.78833 | 0.17861 | -0.01098 | -0.02587 | -0.0127 | 0.00829 | -0.00554 | -0.03654 | 0.03094 | 0.01324
[5 empty] | 14.79 | 0.17888 | -0.01175 | -0.02601 | -0.01344 | 0.00865 | -0.00559 | -0.03659 | 0.0316 | 0.01217
[5 empty] | 14.79167 | 0.17987 | -0.01334 | -0.02675 | -0.01438 | 0.00861 | -0.00564 | -0.0367 | 0.03214 | 0.01106
[5 empty] | 14.79333 | 0.18177 | -0.01469 | -0.02799 | -0.01486 | 0.00856 | -0.00537 | -0.03651 | 0.03218 | 0.01029
[5 empty] | 14.795 | 0.1843 | -0.015 | -0.02932 | -0.01457 | 0.00865 | -0.00438 | -0.03597 | 0.03148 | 0.00972
[5 empty] | 14.79667 | 0.18674 | -0.01424 | -0.03009 | -0.01366 | 0.009 | -0.0026 | -0.03549 | 0.03012 | 0.00903
[5 empty] | 14.79833 | 0.1886 | -0.01298 | -0.03 | -0.01265 | 0.0096 | -0.000566 | -0.03529 | 0.02873 | 0.00831
[5 empty] | 14.8 | 0.18993 | -0.01176 | -0.0295 | -0.012 | 0.01018 | 0.00116 | -0.0351 | 0.02818 | 0.00815
[5 empty] | 14.80167 | 0.19073 | -0.01074 | -0.02915 | -0.01196 | 0.0104 | 0.00268 | -0.03462 | 0.0288 | 0.0089
[5 empty] | 14.80333 | 0.19071 | -0.00992 | -0.02911 | -0.01283 | 0.01017 | 0.00434 | -0.03395 | 0.02994 | 0.01024
[5 empty] | 14.805 | 0.18986 | -0.00942 | -0.02927 | -0.0149 | 0.00962 | 0.00594 | -0.03347 | 0.03066 | 0.01166
[5 empty] | 14.80667 | 0.18894 | -0.00943 | -0.02965 | -0.01784 | 0.00907 | 0.00693 | -0.03366 | 0.03057 | 0.01312
[5 empty] | 14.80833 | 0.18883 | -0.00974 | -0.03023 | -0.02067 | 0.00893 | 0.00701 | -0.03488 | 0.03005 | 0.01478
[5 empty] | 14.81 | 0.18954 | -0.00971 | -0.03093 | -0.02263 | 0.00927 | 0.00627 | -0.0371 | 0.02955 | 0.01648
[5 empty] | 14.81167 | 0.19016 | -0.00884 | -0.03164 | -0.02353 | 0.00955 | 0.00507 | -0.03976 | 0.02904 | 0.01766
[5 empty] | 14.81333 | 0.18982 | -0.00739 | -0.03227 | -0.02354 | 0.00909 | 0.00399 | -0.04205 | 0.02825 | 0.01747
[5 empty] | 14.815 | 0.18841 | -0.00623 | -0.03275 | -0.02316 | 0.00766 | 0.00366 | -0.04335 | 0.02742 | 0.01549
[5 empty] | 14.81667 | 0.18644 | -0.00614 | -0.0331 | -0.02299 | 0.00567 | 0.00418 | -0.04337 | 0.02699 | 0.01238
[5 empty] | 14.81833 | 0.18462 | -0.00737 | -0.03335 | -0.02324 | 0.00399 | 0.00481 | -0.04208 | 0.02706 | 0.00962
[5 empty] | 14.82 | 0.18359 | -0.0096 | -0.03329 | -0.02369 | 0.00296 | 0.00456 | -0.03982 | 0.02755 | 0.00836
[5 empty] | 14.82167 | 0.18347 | -0.0122 | -0.03267 | -0.02419 | 0.00207 | 0.00296 | -0.03748 | 0.0282 | 0.00877
[5 empty] | 14.82333 | 0.18383 | -0.01442 | -0.03162 | -0.02484 | 0.000841 | 0.000311 | -0.03608 | 0.02847 | 0.01012
[5 empty] | 14.825 | 0.18415 | -0.01564 | -0.03056 | -0.02582 | -0.000461 | -0.0028 | -0.03597 | 0.02802 | 0.01141
[5 empty] | 14.82667 | 0.18433 | -0.01561 | -0.02991 | -0.02697 | -0.00109 | -0.00589 | -0.03655 | 0.02738 | 0.01193
[5 empty] | 14.82833 | 0.18469 | -0.01453 | -0.02983 | -0.0278 | -0.000466 | -0.00858 | -0.03697 | 0.02753 | 0.01159
[5 empty] | 14.83 | 0.18557 | -0.01289 | -0.03014 | -0.02787 | 0.00158 | -0.01048 | -0.03689 | 0.02894 | 0.01099
[5 empty] | 14.83167 | 0.18678 | -0.01118 | -0.03038 | -0.02707 | 0.00471 | -0.01122 | -0.03665 | 0.03143 | 0.01077
[5 empty] | 14.83333 | 0.1876 | -0.00981 | -0.03009 | -0.02562 | 0.00804 | -0.01073 | -0.0366 | 0.03446 | 0.01112
[5 empty] | 14.835 | 0.1875 | -0.00895 | -0.02927 | -0.02396 | 0.01048 | -0.00939 | -0.03688 | 0.03716 | 0.01196
[5 empty] | 14.83667 | 0.18678 | -0.00849 | -0.02859 | -0.02257 | 0.01151 | -0.00783 | -0.03762 | 0.03839 | 0.01303
[5 empty] | 14.83833 | 0.18639 | -0.00831 | -0.02875 | -0.02175 | 0.01133 | -0.0064 | -0.03891 | 0.03753 | 0.01388
[5 empty] | 14.84 | 0.1871 | -0.00833 | -0.02994 | -0.02141 | 0.01053 | -0.0051 | -0.04054 | 0.0351 | 0.01411
[5 empty] | 14.84167 | 0.18907 | -0.00829 | -0.03183 | -0.02131 | 0.00952 | -0.00369 | -0.04226 | 0.03223 | 0.01367
[5 empty] | 14.84333 | 0.19173 | -0.00785 | -0.03371 | -0.02153 | 0.00839 | -0.0021 | -0.04389 | 0.02989 | 0.01301
[5 empty] | 14.845 | 0.19404 | -0.00703 | -0.03486 | -0.02209 | 0.00716 | -0.000481 | -0.04535 | 0.02867 | 0.01285
[5 empty] | 14.84667 | 0.19517 | -0.00625 | -0.03492 | -0.02255 | 0.00607 | 0.00109 | -0.04664 | 0.02875 | 0.01355
[5 empty] | 14.84833 | 0.19518 | -0.00612 | -0.03415 | -0.02252 | 0.00555 | 0.00265 | -0.04745 | 0.03008 | 0.0148
[5 empty] | 14.85 | 0.1949 | -0.00681 | -0.03331 | -0.02199 | 0.00581 | 0.00412 | -0.04713 | 0.0324 | 0.01603
[5 empty] | 14.85167 | 0.19511 | -0.00789 | -0.03296 | -0.02094 | 0.0067 | 0.00503 | -0.04557 | 0.03505 | 0.01691
[5 empty] | 14.85333 | 0.19595 | -0.00868 | -0.03316 | -0.01934 | 0.00774 | 0.00474 | -0.04342 | 0.03711 | 0.01734
[5 empty] | 14.855 | 0.19684 | -0.00882 | -0.03369 | -0.01743 | 0.00839 | 0.00327 | -0.04131 | 0.03792 | 0.01723
[5 empty] | 14.85667 | 0.19702 | -0.0084 | -0.03428 | -0.01565 | 0.00852 | 0.00177 | -0.03952 | 0.03738 | 0.01665
[5 empty] | 14.85833 | 0.19637 | -0.00776 | -0.0347 | -0.01435 | 0.00845 | 0.00155 | -0.03823 | 0.03588 | 0.01607
[5 empty] | 14.86 | 0.1957 | -0.00718 | -0.03477 | -0.01355 | 0.00839 | 0.00279 | -0.03732 | 0.03411 | 0.01607
[5 empty] | 14.86167 | 0.19601 | -0.0067 | -0.03438 | -0.01314 | 0.00836 | 0.00466 | -0.03643 | 0.03291 | 0.01687
[5 empty] | 14.86333 | 0.19732 | -0.00625 | -0.03349 | -0.01315 | 0.00851 | 0.00624 | -0.03528 | 0.03281 | 0.01825
[5 empty] | 14.865 | 0.19869 | -0.00581 | -0.03211 | -0.01373 | 0.0089 | 0.00689 | -0.03384 | 0.03374 | 0.01967
[5 empty] | 14.86667 | 0.19912 | -0.00538 | -0.0304 | -0.0149 | 0.00929 | 0.00647 | -0.03239 | 0.03524 | 0.02047
[5 empty] | 14.86833 | 0.19825 | -0.00502 | -0.02871 | -0.01651 | 0.00938 | 0.00538 | -0.03143 | 0.03681 | 0.02028
[5 empty] | 14.87 | 0.19646 | -0.00486 | -0.02719 | -0.01832 | 0.00923 | 0.00427 | -0.03127 | 0.03818 | 0.01931
[5 empty] | 14.87167 | 0.19446 | -0.00494 | -0.02545 | -0.01992 | 0.00903 | 0.0037 | -0.03179 | 0.03935 | 0.01802
[5 empty] | 14.87333 | 0.19268 | -0.00524 | -0.02328 | -0.02085 | 0.00861 | 0.00405 | -0.0325 | 0.04037 | 0.01676
[5 empty] | 14.875 | 0.19114 | -0.00548 | -0.0213 | -0.02105 | 0.00752 | 0.00551 | -0.03297 | 0.04104 | 0.0158
[5 empty] | 14.87667 | 0.18995 | -0.00524 | -0.02033 | -0.02092 | 0.0058 | 0.00772 | -0.03306 | 0.04121 | 0.01516
[5 empty] | 14.87833 | 0.18924 | -0.00432 | -0.02042 | -0.02088 | 0.00422 | 0.00963 | -0.03284 | 0.04123 | 0.01473
[5 empty] | 14.88 | 0.18874 | -0.00296 | -0.021 | -0.02108 | 0.00351 | 0.01021 | -0.03268 | 0.04173 | 0.01449
[5 empty] | 14.88167 | 0.18809 | -0.00159 | -0.02167 | -0.02154 | 0.00366 | 0.00943 | -0.03306 | 0.04296 | 0.0147
[5 empty] | 14.88333 | 0.18719 | -0.000632 | -0.0222 | -0.02219 | 0.00402 | 0.00825 | -0.03431 | 0.04479 | 0.01556
[5 empty] | 14.885 | 0.18607 | -0.000306 | -0.02225 | -0.02297 | 0.00383 | 0.00739 | -0.03635 | 0.04691 | 0.0169
[5 empty] | 14.88667 | 0.18483 | -0.000418 | -0.02162 | -0.02386 | 0.00281 | 0.00693 | -0.0385 | 0.04868 | 0.01811
[5 empty] | 14.88833 | 0.18406 | -0.000561 | -0.02063 | -0.02496 | 0.00146 | 0.00695 | -0.03988 | 0.04934 | 0.01859
[5 empty] | 14.89 | 0.18446 | -0.000518 | -0.01985 | -0.02629 | 0.000703 | 0.00768 | -0.04023 | 0.04868 | 0.01816
[5 empty] | 14.89167 | 0.18593 | -0.000288 | -0.0197 | -0.02759 | 0.00103 | 0.00893 | -0.03998 | 0.04712 | 0.0173
[5 empty] | 14.89333 | 0.18755 | 8e-06 | -0.02042 | -0.02843 | 0.00218 | 0.01009 | -0.03937 | 0.04529 | 0.01677
[5 empty] | 14.895 | 0.18842 | 0.000153 | -0.02218 | -0.0287 | 0.00358 | 0.01077 | -0.03808 | 0.04365 | 0.01705
[5 empty] | 14.89667 | 0.18837 | -6.3e-05 | -0.02481 | -0.02855 | 0.00504 | 0.01097 | -0.03607 | 0.04236 | 0.01804
[5 empty] | 14.89833 | 0.18771 | -0.000765 | -0.02752 | -0.02783 | 0.00672 | 0.01089 | -0.03404 | 0.04138 | 0.01935
[5 empty] | 14.9 | 0.18677 | -0.00193 | -0.02922 | -0.02637 | 0.00842 | 0.01083 | -0.0326 | 0.04072 | 0.02089
[5 empty] | 14.90167 | 0.18585 | -0.00333 | -0.02934 | -0.02446 | 0.00966 | 0.0111 | -0.03167 | 0.04038 | 0.02302
[5 empty] | 14.90333 | 0.18507 | -0.00474 | -0.02843 | -0.02264 | 0.01026 | 0.01141 | -0.0309 | 0.04025 | 0.02597
[5 empty] | 14.905 | 0.18428 | -0.00607 | -0.02772 | -0.02094 | 0.01017 | 0.01119 | -0.03002 | 0.0401 | 0.02915
[5 empty] | 14.90667 | 0.18337 | -0.0072 | -0.02815 | -0.01911 | 0.00933 | 0.01028 | -0.02922 | 0.03972 | 0.03147
[5 empty] | 14.90833 | 0.18243 | -0.00797 | -0.03007 | -0.01706 | 0.00776 | 0.00891 | -0.02917 | 0.03914 | 0.03222
[5 empty] | 14.91 | 0.18162 | -0.0082 | -0.03322 | -0.0149 | 0.00576 | 0.00739 | -0.03032 | 0.03867 | 0.03141
[5 empty] | 14.91167 | 0.18085 | -0.00782 | -0.03694 | -0.01271 | 0.00362 | 0.00599 | -0.03238 | 0.03845 | 0.0296
[5 empty] | 14.91333 | 0.18013 | -0.00688 | -0.04042 | -0.01046 | 0.00126 | 0.00501 | -0.03469 | 0.03839 | 0.02744
[5 empty] | 14.915 | 0.17968 | -0.00547 | -0.04309 | -0.00796 | -0.00149 | 0.00444 | -0.03679 | 0.03861 | 0.02504
[5 empty] | 14.91667 | 0.17969 | -0.00385 | -0.04473 | -0.00513 | -0.00413 | 0.00377 | -0.0387 | 0.03919 | 0.02209
[5 empty] | 14.91833 | 0.18013 | -0.0025 | -0.04525 | -0.00235 | -0.00569 | 0.00247 | -0.04062 | 0.03996 | 0.01854
[5 empty] | 14.92 | 0.18084 | -0.00189 | -0.04442 | -0.000328 | -0.00561 | 0.00077 | -0.04223 | 0.04053 | 0.01504
[5 empty] | 14.92167 | 0.18148 | -0.00212 | -0.04234 | 0.000259 | -0.00409 | -0.000441 | -0.04299 | 0.04056 | 0.01253
[5 empty] | 14.92333 | 0.18169 | -0.00286 | -0.03989 | -0.000612 | -0.00179 | -0.000515 | -0.04279 | 0.03985 | 0.01156
[5 empty] | 14.925 | 0.18146 | -0.00348 | -0.03827 | -0.00237 | 0.000587 | 0.000414 | -0.04195 | 0.03865 | 0.01204
[5 empty] | 14.92667 | 0.18123 | -0.00349 | -0.03814 | -0.00468 | 0.0023 | 0.00194 | -0.04088 | 0.03766 | 0.01338
[5 empty] | 14.92833 | 0.18144 | -0.00285 | -0.03935 | -0.00769 | 0.00281 | 0.00383 | -0.04009 | 0.03759 | 0.01505
[5 empty] | 14.93 | 0.18204 | -0.00202 | -0.04093 | -0.01136 | 0.00209 | 0.00587 | -0.03988 | 0.03856 | 0.01698
[5 empty] | 14.93167 | 0.18264 | -0.00175 | -0.04172 | -0.01508 | 0.000667 | 0.00802 | -0.04019 | 0.03994 | 0.01935
[5 empty] | 14.93333 | 0.18295 | -0.00281 | -0.04115 | -0.01782 | -0.000811 | 0.0104 | -0.04088 | 0.04099 | 0.022
[5 empty] | 14.935 | 0.18298 | -0.00542 | -0.03942 | -0.01891 | -0.00197 | 0.01281 | -0.04209 | 0.04152 | 0.02436
[5 empty] | 14.93667 | 0.18295 | -0.00883 | -0.03715 | -0.01861 | -0.00294 | 0.01439 | -0.04394 | 0.04195 | 0.0257
[5 empty] | 14.93833 | 0.18294 | -0.01192 | -0.03498 | -0.01773 | -0.0041 | 0.01398 | -0.04612 | 0.04261 | 0.02566
[5 empty] | 14.94 | 0.18279 | -0.01399 | -0.03356 | -0.01675 | -0.00558 | 0.01122 | -0.04787 | 0.04335 | 0.02452
[5 empty] | 14.94167 | 0.18228 | -0.01493 | -0.03317 | -0.0156 | -0.00698 | 0.00705 | -0.04846 | 0.04376 | 0.02269
[5 empty] | 14.94333 | 0.18146 | -0.01488 | -0.03361 | -0.01418 | -0.0075 | 0.00305 | -0.04758 | 0.04366 | 0.02054
[5 empty] | 14.945 | 0.18059 | -0.01418 | -0.0344 | -0.01257 | -0.00643 | 0.000167 | -0.04548 | 0.04331 | 0.0186
[5 empty] | 14.94667 | 0.17991 | -0.01317 | -0.03515 | -0.01083 | -0.00377 | -0.00152 | -0.04286 | 0.04336 | 0.01744
[5 empty] | 14.94833 | 0.17968 | -0.01211 | -0.03561 | -0.00901 | -0.000311 | -0.00224 | -0.0405 | 0.04431 | 0.01729
[5 empty] | 14.95 | 0.18018 | -0.0113 | -0.03545 | -0.00711 | 0.00286 | -0.00239 | -0.03891 | 0.04581 | 0.01792
[5 empty] | 14.95167 | 0.18127 | -0.01098 | -0.03437 | -0.00507 | 0.00497 | -0.00237 | -0.0383 | 0.04671 | 0.0189
[5 empty] | 14.95333 | 0.1821 | -0.01101 | -0.03266 | -0.00301 | 0.00594 | -0.00216 | -0.03848 | 0.04617 | 0.01985
[5 empty] | 14.955 | 0.18186 | -0.01083 | -0.03116 | -0.00131 | 0.00648 | -0.00152 | -0.03896 | 0.04448 | 0.02044
[5 empty] | 14.95667 | 0.18086 | -0.00999 | -0.0302 | -0.000251 | 0.00728 | -0.000621 | -0.03921 | 0.04265 | 0.02047
[5 empty] | 14.95833 | 0.18059 | -0.00877 | -0.02917 | 0.000123 | 0.00844 | 3.5e-05 | -0.03912 | 0.04172 | 0.01982
[5 empty] | 14.96 | 0.18231 | -0.00778 | -0.02751 | -0.000196 | 0.00961 | 0.000201 | -0.03905 | 0.04217 | 0.01876
[5 empty] | 14.96167 | 0.18544 | -0.00741 | -0.0255 | -0.00102 | 0.01043 | 9.9e-05 | -0.03923 | 0.04378 | 0.01788
[5 empty] | 14.96333 | 0.18794 | -0.00783 | -0.02378 | -0.00186 | 0.01084 | 0.000295 | -0.03952 | 0.04603 | 0.01758
[5 empty] | 14.965 | 0.18845 | -0.0089 | -0.02269 | -0.00221 | 0.01107 | 0.00116 | -0.03985 | 0.04862 | 0.01779
[5 empty] | 14.96667 | 0.18732 | -0.00984 | -0.02235 | -0.00167 | 0.01125 | 0.00231 | -0.04047 | 0.05138 | 0.01819
[5 empty] | 14.96833 | 0.18562 | -0.01007 | -0.02307 | -8e-06 | 0.01108 | 0.0031 | -0.04183 | 0.0539 | 0.01839
[5 empty] | 14.97 | 0.1841 | -0.00989 | -0.02506 | 0.00253 | 0.01039 | 0.0033 | -0.04394 | 0.05543 | 0.0182
[5 empty] | 14.97167 | 0.1831 | -0.00977 | -0.0281 | 0.00517 | 0.00957 | 0.00315 | -0.04598 | 0.05529 | 0.01776
[5 empty] | 14.97333 | 0.1825 | -0.00953 | -0.03171 | 0.00697 | 0.00925 | 0.0028 | -0.0468 | 0.05344 | 0.01727
[5 empty] | 14.975 | 0.18196 | -0.00864 | -0.03522 | 0.00696 | 0.00969 | 0.00212 | -0.04581 | 0.05061 | 0.01651
[5 empty] | 14.97667 | 0.18115 | -0.00713 | -0.03791 | 0.00447 | 0.01044 | 0.00113 | -0.04365 | 0.04779 | 0.01515
[5 empty] | 14.97833 | 0.17994 | -0.0057 | -0.0393 | -0.000131 | 0.01084 | 0.000286 | -0.04149 | 0.04555 | 0.01356
[5 empty] | 14.98 | 0.17879 | -0.00506 | -0.03955 | -0.00539 | 0.01061 | 2.9e-05 | -0.03997 | 0.0438 | 0.01246
[5 empty] | 14.98167 | 0.17844 | -0.00553 | -0.03913 | -0.00954 | 0.01009 | 0.000187 | -0.03903 | 0.0422 | 0.0121
[5 empty] | 14.98333 | 0.17911 | -0.00697 | -0.03834 | -0.01155 | 0.00997 | 0.00015 | -0.03865 | 0.04079 | 0.01233
[5 empty] | 14.985 | 0.18048 | -0.00886 | -0.03725 | -0.01142 | 0.01073 | -0.000602 | -0.03907 | 0.04001 | 0.01295
[5 empty] | 14.98667 | 0.1822 | -0.0104 | -0.03589 | -0.0097 | 0.01225 | -0.00213 | -0.04045 | 0.04047 | 0.01377
[5 empty] | 14.98833 | 0.18398 | -0.01079 | -0.03436 | -0.00708 | 0.01399 | -0.00396 | -0.04273 | 0.04245 | 0.01458
[5 empty] | 14.99 | 0.18549 | -0.00971 | -0.03294 | -0.00425 | 0.01529 | -0.0054 | -0.04556 | 0.04553 | 0.01517
[5 empty] | 14.99167 | 0.18663 | -0.00753 | -0.03204 | -0.00179 | 0.01571 | -0.00617 | -0.04816 | 0.04867 | 0.01547
[5 empty] | 14.99333 | 0.18767 | -0.00519 | -0.03183 | 0.00012 | 0.01524 | -0.00659 | -0.04967 | 0.05094 | 0.01584
[5 empty] | 14.995 | 0.18896 | -0.00376 | -0.03196 | 0.00174 | 0.01433 | -0.00702 | -0.04994 | 0.05173 | 0.01695
[5 empty] | 14.99667 | 0.19055 | -0.0037 | -0.03191 | 0.00329 | 0.01345 | -0.00747 | -0.04964 | 0.0507 | 0.01893
[5 empty] | 14.99833 | 0.19212 | -0.00436 | -0.03166 | 0.00458 | 0.01274 | -0.00792 | -0.04958 | 0.048 | 0.02118
[5 empty] | 15 | 0.19315 | -0.0046 | -0.03175 | 0.00515 | 0.01219 | -0.00848 | -0.05008 | 0.04437 | 0.02297
[5 empty] | 15.00167 | 0.19324 | -0.00387 | -0.0327 | 0.00459 | 0.01184 | -0.00921 | -0.05085 | 0.04078 | 0.0239
[5 empty] | 15.00333 | 0.19251 | -0.00258 | -0.03453 | 0.00299 | 0.01171 | -0.01 | -0.05131 | 0.03786 | 0.02381
[5 empty] | 15.005 | 0.19138 | -0.00153 | -0.03687 | 0.00118 | 0.01182 | -0.01048 | -0.05117 | 0.03584 | 0.02274
[5 empty] | 15.00667 | 0.19017 | -0.00121 | -0.03918 | 0.000183 | 0.01216 | -0.01011 | -0.05055 | 0.03475 | 0.02096
[5 empty] | 15.00833 | 0.18902 | -0.0018 | -0.0408 | 0.000307 | 0.01257 | -0.00864 | -0.04968 | 0.03442 | 0.01899
[5 empty] | 15.01 | 0.1881 | -0.00323 | -0.04134 | 0.000945 | 0.0128 | -0.00641 | -0.04877 | 0.03462 | 0.0173
[5 empty] | 15.01167 | 0.18762 | -0.00516 | -0.04089 | 0.00128 | 0.01279 | -0.00425 | -0.04793 | 0.03528 | 0.01583
[5 empty] | 15.01333 | 0.18765 | -0.00706 | -0.0397 | 0.000843 | 0.01263 | -0.00315 | -0.04701 | 0.03635 | 0.01429
[5 empty] | 15.015 | 0.1878 | -0.00859 | -0.03791 | -0.000484 | 0.0123 | -0.00356 | -0.04567 | 0.03752 | 0.01271
[5 empty] | 15.01667 | 0.18764 | -0.00972 | -0.03568 | -0.00255 | 0.01168 | -0.00519 | -0.04393 | 0.03844 | 0.01142
[5 empty] | 15.01833 | 0.18717 | -0.01048 | -0.03339 | -0.00492 | 0.011 | -0.00747 | -0.04242 | 0.03909 | 0.01055
[5 empty] | 15.02 | 0.18664 | -0.01094 | -0.03133 | -0.00714 | 0.01072 | -0.00991 | -0.04153 | 0.0398 | 0.01012
[5 empty] | 15.02167 | 0.18593 | -0.01117 | -0.02932 | -0.00886 | 0.01098 | -0.01201 | -0.04106 | 0.04086 | 0.01008
[5 empty] | 15.02333 | 0.18463 | -0.01123 | -0.02723 | -0.00994 | 0.01148 | -0.01333 | -0.04087 | 0.04236 | 0.01019
[5 empty] | 15.025 | 0.18282 | -0.01114 | -0.02556 | -0.01043 | 0.01162 | -0.01358 | -0.04151 | 0.04412 | 0.01033
[5 empty] | 15.02667 | 0.18126 | -0.01094 | -0.02496 | -0.01049 | 0.01098 | -0.0127 | -0.04353 | 0.04571 | 0.01069
[5 empty] | 15.02833 | 0.18068 | -0.01083 | -0.02555 | -0.01036 | 0.00967 | -0.011 | -0.04668 | 0.04673 | 0.01137
[5 empty] | 15.03 | 0.18101 | -0.01119 | -0.02669 | -0.01022 | 0.00817 | -0.00917 | -0.04962 | 0.04707 | 0.01227
[5 empty] | 15.03167 | 0.18169 | -0.01226 | -0.0278 | -0.01006 | 0.00699 | -0.00787 | -0.05087 | 0.04688 | 0.01328
[5 empty] | 15.03333 | 0.1824 | -0.01387 | -0.02892 | -0.00969 | 0.00641 | -0.00737 | -0.04984 | 0.04642 | 0.01438
[5 empty] | 15.035 | 0.18325 | -0.01535 | -0.0302 | -0.0089 | 0.00613 | -0.00736 | -0.04715 | 0.04594 | 0.01559
[5 empty] | 15.03667 | 0.1843 | -0.01579 | -0.03133 | -0.00766 | 0.00545 | -0.00704 | -0.04401 | 0.04543 | 0.01678
[5 empty] | 15.03833 | 0.18563 | -0.01469 | -0.03173 | -0.00632 | 0.00423 | -0.00587 | -0.04157 | 0.04445 | 0.01768
[5 empty] | 15.04 | 0.18726 | -0.01247 | -0.03121 | -0.00555 | 0.00321 | -0.0042 | -0.04033 | 0.04267 | 0.01809
[5 empty] | 15.04167 | 0.18867 | -0.01003 | -0.03024 | -0.00591 | 0.00326 | -0.00271 | -0.03991 | 0.04046 | 0.01811
[5 empty] | 15.04333 | 0.18909 | -0.00798 | -0.02954 | -0.00731 | 0.0046 | -0.00153 | -0.03956 | 0.0387 | 0.01798
[5 empty] | 15.045 | 0.18844 | -0.00662 | -0.02955 | -0.00905 | 0.00667 | -0.000433 | -0.0391 | 0.03779 | 0.01783
[5 empty] | 15.04667 | 0.18746 | -0.00616 | -0.03004 | -0.01031 | 0.0085 | 0.000513 | -0.03898 | 0.03737 | 0.01792
[5 empty] | 15.04833 | 0.18688 | -0.00655 | -0.03062 | -0.01071 | 0.00921 | 0.000999 | -0.03954 | 0.03718 | 0.01841
[5 empty] | 15.05 | 0.18688 | -0.00759 | -0.03114 | -0.01041 | 0.00876 | 0.000884 | -0.04051 | 0.03726 | 0.01906
[5 empty] | 15.05167 | 0.18745 | -0.00906 | -0.03161 | -0.00964 | 0.00793 | 0.000241 | -0.04127 | 0.03736 | 0.01947
[5 empty] | 15.05333 | 0.18856 | -0.01064 | -0.0319 | -0.00853 | 0.00758 | -0.000649 | -0.04138 | 0.03693 | 0.01932
[5 empty] | 15.055 | 0.19015 | -0.01188 | -0.03171 | -0.00739 | 0.00796 | -0.00135 | -0.04078 | 0.03602 | 0.01855
[5 empty] | 15.05667 | 0.19203 | -0.01266 | -0.0309 | -0.00688 | 0.00869 | -0.00165 | -0.03952 | 0.03541 | 0.01735
[5 empty] | 15.05833 | 0.19402 | -0.01313 | -0.02957 | -0.00745 | 0.00927 | -0.00161 | -0.03763 | 0.03585 | 0.01599
[5 empty] | 15.06 | 0.19584 | -0.01343 | -0.02797 | -0.00879 | 0.00965 | -0.00117 | -0.03535 | 0.0376 | 0.01466
[5 empty] | 15.06167 | 0.19714 | -0.0138 | -0.02655 | -0.01005 | 0.01003 | -7.8e-05 | -0.03303 | 0.04047 | 0.01339
[5 empty] | 15.06333 | 0.19765 | -0.01465 | -0.02577 | -0.01075 | 0.01035 | 0.00146 | -0.03104 | 0.04369 | 0.01216
[5 empty] | 15.065 | 0.19752 | -0.01599 | -0.02552 | -0.01107 | 0.01043 | 0.00257 | -0.02997 | 0.04593 | 0.01109
[5 empty] | 15.06667 | 0.19715 | -0.01718 | -0.025 | -0.01137 | 0.01033 | 0.00256 | -0.03027 | 0.04616 | 0.01044
[5 empty] | 15.06833 | 0.19692 | -0.01741 | -0.02354 | -0.01173 | 0.01006 | 0.00176 | -0.03166 | 0.04454 | 0.01037
[5 empty] | 15.07 | 0.19715 | -0.01657 | -0.02139 | -0.01196 | 0.00926 | 0.000863 | -0.03329 | 0.04221 | 0.011
[5 empty] | 15.07167 | 0.19799 | -0.01529 | -0.0196 | -0.01164 | 0.00771 | -0.000203 | -0.03458 | 0.0404 | 0.01241
[5 empty] | 15.07333 | 0.1991 | -0.01436 | -0.0192 | -0.01052 | 0.00588 | -0.00189 | -0.0357 | 0.03973 | 0.01462
[5 empty] | 15.075 | 0.19988 | -0.01415 | -0.02057 | -0.00896 | 0.00464 | -0.004 | -0.03712 | 0.03994 | 0.01726
[5 empty] | 15.07667 | 0.20004 | -0.01461 | -0.02332 | -0.00763 | 0.00449 | -0.00578 | -0.03911 | 0.04019 | 0.01937
[5 empty] | 15.07833 | 0.19965 | -0.01562 | -0.02645 | -0.00702 | 0.00525 | -0.0067 | -0.04166 | 0.03975 | 0.02011
[5 empty] | 15.08 | 0.19893 | -0.01715 | -0.02877 | -0.00736 | 0.00616 | -0.0069 | -0.04443 | 0.03851 | 0.01949
[5 empty] | 15.08167 | 0.19798 | -0.0192 | -0.02953 | -0.00863 | 0.00644 | -0.00708 | -0.0468 | 0.03699 | 0.01844
[5 empty] | 15.08333 | 0.19678 | -0.02155 | -0.0288 | -0.01043 | 0.00583 | -0.00795 | -0.04825 | 0.03591 | 0.01798
[5 empty] | 15.085 | 0.19532 | -0.02364 | -0.02735 | -0.0122 | 0.00492 | -0.00956 | -0.04876 | 0.0356 | 0.01847
[5 empty] | 15.08667 | 0.19376 | -0.02486 | -0.02603 | -0.01367 | 0.0047 | -0.0113 | -0.04845 | 0.03578 | 0.01966
[5 empty] | 15.08833 | 0.19243 | -0.02482 | -0.02506 | -0.01478 | 0.00592 | -0.01239 | -0.04732 | 0.03592 | 0.02103
[5 empty] | 15.09 | 0.19181 | -0.02347 | -0.02393 | -0.01529 | 0.00852 | -0.01235 | -0.04561 | 0.0357 | 0.0222
[5 empty] | 15.09167 | 0.19201 | -0.0211 | -0.02214 | -0.01498 | 0.01161 | -0.01114 | -0.0439 | 0.03522 | 0.02298
[5 empty] | 15.09333 | 0.19251 | -0.01832 | -0.01973 | -0.01397 | 0.01394 | -0.00888 | -0.04264 | 0.03495 | 0.02314
[5 empty] | 15.095 | 0.19295 | -0.01604 | -0.01709 | -0.01279 | 0.01454 | -0.00594 | -0.04211 | 0.0353 | 0.02259
[5 empty] | 15.09667 | 0.19365 | -0.01492 | -0.01484 | -0.01232 | 0.01317 | -0.00325 | -0.04258 | 0.03621 | 0.02175
[5 empty] | 15.09833 | 0.1949 | -0.01507 | -0.01364 | -0.01314 | 0.01052 | -0.00173 | -0.04395 | 0.03754 | 0.02131
[5 empty] | 15.1 | 0.19652 | -0.01615 | -0.0139 | -0.01478 | 0.00763 | -0.00138 | -0.04541 | 0.03923 | 0.02157
[5 empty] | 15.10167 | 0.19814 | -0.01759 | -0.01548 | -0.01597 | 0.0053 | -0.00156 | -0.046 | 0.04107 | 0.02221
[5 empty] | 15.10333 | 0.19934 | -0.01853 | -0.01764 | -0.01578 | 0.00412 | -0.00209 | -0.0453 | 0.04251 | 0.02236
[5 empty] | 15.105 | 0.19985 | -0.01836 | -0.01948 | -0.01433 | 0.00432 | -0.00307 | -0.04357 | 0.04314 | 0.02115
[5 empty] | 15.10667 | 0.19976 | -0.01717 | -0.02049 | -0.01253 | 0.0052 | -0.00444 | -0.04138 | 0.04298 | 0.01854
[5 empty] | 15.10833 | 0.19927 | -0.01565 | -0.02081 | -0.01141 | 0.00545 | -0.00624 | -0.03939 | 0.04269 | 0.01546
[5 empty] | 15.11 | 0.19873 | -0.01444 | -0.02087 | -0.01135 | 0.0044 | -0.00856 | -0.03816 | 0.04313 | 0.01267
[5 empty] | 15.11167 | 0.19855 | -0.01378 | -0.02097 | -0.01199 | 0.00261 | -0.011 | -0.03785 | 0.0446 | 0.01007
[5 empty] | 15.11333 | 0.19878 | -0.01374 | -0.02111 | -0.01283 | 0.00124 | -0.01282 | -0.03832 | 0.04653 | 0.00756
[5 empty] | 15.115 | 0.19909 | -0.01422 | -0.02124 | -0.01354 | 0.00099 | -0.01361 | -0.03943 | 0.04813 | 0.00574
[5 empty] | 15.11667 | 0.19896 | -0.01471 | -0.02156 | -0.01381 | 0.00164 | -0.01324 | -0.04108 | 0.04897 | 0.00513
[5 empty] | 15.11833 | 0.19798 | -0.01476 | -0.02222 | -0.01352 | 0.00258 | -0.012 | -0.04277 | 0.04908 | 0.00569
[5 empty] | 15.12 | 0.19624 | -0.01417 | -0.0233 | -0.01292 | 0.00359 | -0.0108 | -0.04372 | 0.04857 | 0.00718
[5 empty] | 15.12167 | 0.19432 | -0.01294 | -0.02485 | -0.01262 | 0.00467 | -0.01044 | -0.0437 | 0.04757 | 0.00958
[5 empty] | 15.12333 | 0.19301 | -0.01146 | -0.02696 | -0.01303 | 0.00563 | -0.0108 | -0.04298 | 0.04627 | 0.01305
[5 empty] | 15.125 | 0.19296 | -0.01061 | -0.0295 | -0.01389 | 0.00617 | -0.0111 | -0.0418 | 0.0449 | 0.01741
[5 empty] | 15.12667 | 0.194 | -0.01097 | -0.032 | -0.01452 | 0.006 | -0.01081 | -0.04065 | 0.04376 | 0.02187
[5 empty] | 15.12833 | 0.19502 | -0.01245 | -0.03384 | -0.01437 | 0.00496 | -0.0101 | -0.04018 | 0.04305 | 0.02507
[5 empty] | 15.13 | 0.19477 | -0.01453 | -0.03474 | -0.01319 | 0.00324 | -0.00938 | -0.04046 | 0.04289 | 0.02578
[5 empty] | 15.13167 | 0.19292 | -0.01654 | -0.03499 | -0.0112 | 0.00137 | -0.00904 | -0.04102 | 0.04344 | 0.02373
[5 empty] | 15.13333 | 0.19004 | -0.01778 | -0.03503 | -0.009 | 0.000215 | -0.00935 | -0.04169 | 0.04448 | 0.02
[5 empty] | 15.135 | 0.18682 | -0.01794 | -0.03516 | -0.0072 | 0.000432 | -0.01023 | -0.04254 | 0.04538 | 0.01638
[5 empty] | 15.13667 | 0.1836 | -0.01726 | -0.03554 | -0.006 | 0.00196 | -0.01119 | -0.04326 | 0.04574 | 0.01426
[5 empty] | 15.13833 | 0.18057 | -0.0162 | -0.03611 | -0.00539 | 0.004 | -0.01166 | -0.0433 | 0.0456 | 0.01389
[5 empty] | 15.14 | 0.17799 | -0.01519 | -0.03641 | -0.00527 | 0.00526 | -0.01139 | -0.04243 | 0.04524 | 0.01442
[5 empty] | 15.14167 | 0.17626 | -0.01454 | -0.03596 | -0.00541 | 0.00475 | -0.01046 | -0.04114 | 0.04493 | 0.01458
[5 empty] | 15.14333 | 0.1758 | -0.01434 | -0.03465 | -0.00554 | 0.00262 | -0.00926 | -0.04015 | 0.04489 | 0.01357
[5 empty] | 15.145 | 0.17669 | -0.01432 | -0.03269 | -0.00569 | -4.7e-05 | -0.00833 | -0.03966 | 0.04521 | 0.01166
[5 empty] | 15.14667 | 0.17835 | -0.0142 | -0.03053 | -0.0059 | -0.00212 | -0.00813 | -0.03951 | 0.04576 | 0.01001
[5 empty] | 15.14833 | 0.18004 | -0.01406 | -0.02886 | -0.00593 | -0.00302 | -0.00885 | -0.03968 | 0.04608 | 0.00941
[5 empty] | 15.15 | 0.18132 | -0.01432 | -0.02826 | -0.00567 | -0.00279 | -0.01023 | -0.04012 | 0.04565 | 0.0093
[5 empty] | 15.15167 | 0.18199 | -0.01537 | -0.0286 | -0.00525 | -0.00182 | -0.01179 | -0.04054 | 0.04442 | 0.00842
[5 empty] | 15.15333 | 0.18197 | -0.01726 | -0.0293 | -0.00468 | -0.000603 | -0.01321 | -0.04088 | 0.04272 | 0.0063
[5 empty] | 15.155 | 0.18127 | -0.01954 | -0.02977 | -0.00382 | 0.000427 | -0.01443 | -0.04141 | 0.04097 | 0.00387
[5 empty] | 15.15667 | 0.18003 | -0.02152 | -0.02956 | -0.0031 | 0.00111 | -0.0156 | -0.04233 | 0.03964 | 0.00256
[5 empty] | 15.15833 | 0.17851 | -0.02276 | -0.02847 | -0.00335 | 0.00173 | -0.01673 | -0.04351 | 0.03917 | 0.00305
[5 empty] | 15.16 | 0.17697 | -0.02338 | -0.02669 | -0.00471 | 0.00274 | -0.01755 | -0.04447 | 0.03971 | 0.00488
[5 empty] | 15.16167 | 0.17572 | -0.02368 | -0.0248 | -0.00632 | 0.00436 | -0.01792 | -0.04473 | 0.04107 | 0.00707
[5 empty] | 15.16333 | 0.17518 | -0.02356 | -0.02374 | -0.00739 | 0.0066 | -0.01798 | -0.04436 | 0.04282 | 0.00903
[5 empty] | 15.165 | 0.17551 | -0.02275 | -0.02412 | -0.00777 | 0.00933 | -0.01764 | -0.04397 | 0.04453 | 0.0107
[5 empty] | 15.16667 | 0.17647 | -0.02121 | -0.02563 | -0.00742 | 0.01203 | -0.01667 | -0.04412 | 0.04587 | 0.01188
[5 empty] | 15.16833 | 0.17777 | -0.01938 | -0.02745 | -0.00623 | 0.01384 | -0.01495 | -0.04485 | 0.0467 | 0.01215
[5 empty] | 15.17 | 0.17898 | -0.01785 | -0.02884 | -0.00423 | 0.01408 | -0.01247 | -0.04566 | 0.04701 | 0.01145
[5 empty] | 15.17167 | 0.17945 | -0.01703 | -0.02926 | -0.00165 | 0.01262 | -0.00946 | -0.04618 | 0.04689 | 0.01039
[5 empty] | 15.17333 | 0.17884 | -0.01692 | -0.02869 | 0.000912 | 0.01028 | -0.00655 | -0.04642 | 0.04639 | 0.0096
[5 empty] | 15.175 | 0.17757 | -0.01732 | -0.02759 | 0.00262 | 0.00845 | -0.00446 | -0.0465 | 0.04562 | 0.00929
[5 empty] | 15.17667 | 0.17648 | -0.01812 | -0.02634 | 0.00306 | 0.00795 | -0.00354 | -0.04631 | 0.04482 | 0.00957
[5 empty] | 15.17833 | 0.1762 | -0.01909 | -0.025 | 0.00254 | 0.00851 | -0.00351 | -0.04559 | 0.04422 | 0.01071
[5 empty] | 15.18 | 0.17689 | -0.01966 | -0.02377 | 0.00162 | 0.0096 | -0.00358 | -0.04439 | 0.04367 | 0.01285
[5 empty] | 15.18167 | 0.17856 | -0.01943 | -0.0231 | 0.00071 | 0.01104 | -0.00286 | -0.04328 | 0.04291 | 0.01551
[5 empty] | 15.18333 | 0.18104 | -0.01866 | -0.02309 | 4.3e-05 | 0.01255 | -0.00096 | -0.04273 | 0.04192 | 0.01768
[5 empty] | 15.185 | 0.18386 | -0.01786 | -0.02333 | -0.000334 | 0.01342 | 0.00165 | -0.04263 | 0.04095 | 0.01867
[5 empty] | 15.18667 | 0.18648 | -0.0171 | -0.0234 | -0.000645 | 0.01299 | 0.0039 | -0.04264 | 0.0406 | 0.0187
[5 empty] | 15.18833 | 0.18853 | -0.01619 | -0.02329 | -0.00127 | 0.01123 | 0.00474 | -0.04262 | 0.04151 | 0.01836
[5 empty] | 15.19 | 0.18995 | -0.01525 | -0.02337 | -0.00227 | 0.00873 | 0.00381 | -0.04239 | 0.04368 | 0.01774
[5 empty] | 15.19167 | 0.19092 | -0.01457 | -0.02389 | -0.00295 | 0.00624 | 0.00164 | -0.04172 | 0.04637 | 0.01673
[5 empty] | 15.19333 | 0.19157 | -0.01432 | -0.02468 | -0.00231 | 0.00413 | -0.000752 | -0.04072 | 0.04862 | 0.01562
[5 empty] | 15.195 | 0.19178 | -0.01447 | -0.02527 | -7.8e-05 | 0.00249 | -0.00252 | -0.0398 | 0.04985 | 0.01512
[5 empty] | 15.19667 | 0.19141 | -0.01492 | -0.0253 | 0.00295 | 0.00167 | -0.00361 | -0.03922 | 0.04992 | 0.01572
[5 empty] | 15.19833 | 0.19065 | -0.01549 | -0.02467 | 0.00542 | 0.00222 | -0.00438 | -0.03909 | 0.04891 | 0.01726
[5 empty] | 15.2 | 0.18975 | -0.01611 | -0.02365 | 0.00631 | 0.00441 | -0.00498 | -0.03949 | 0.04724 | 0.01911
[5 empty] | 15.20167 | 0.18878 | -0.01687 | -0.02277 | 0.00568 | 0.0077 | -0.00536 | -0.04021 | 0.04569 | 0.02067
[5 empty] | 15.20333 | 0.18777 | -0.01786 | -0.02265 | 0.0044 | 0.01085 | -0.00556 | -0.04073 | 0.04506 | 0.02163
[5 empty] | 15.205 | 0.18683 | -0.01886 | -0.02382 | 0.00322 | 0.0127 | -0.00584 | -0.04066 | 0.04566 | 0.02197
[5 empty] | 15.20667 | 0.18619 | -0.01936 | -0.02623 | 0.00236 | 0.01292 | -0.00647 | -0.04024 | 0.04718 | 0.02196
[5 empty] | 15.20833 | 0.18605 | -0.01909 | -0.0291 | 0.00156 | 0.01189 | -0.00714 | -0.03996 | 0.049 | 0.02202
[5 empty] | 15.21 | 0.18628 | -0.01829 | -0.03144 | 0.000654 | 0.01017 | -0.0072 | -0.03992 | 0.05063 | 0.02232
[5 empty] | 15.21167 | 0.1866 | -0.01717 | -0.03281 | 0.000154 | 0.00824 | -0.00644 | -0.03969 | 0.05175 | 0.02263
[5 empty] | 15.21333 | 0.18703 | -0.01573 | -0.03345 | 0.00081 | 0.0065 | -0.00529 | -0.03911 | 0.05216 | 0.02272
[5 empty] | 15.215 | 0.18776 | -0.01422 | -0.0337 | 0.00248 | 0.00525 | -0.00425 | -0.0387 | 0.05171 | 0.02266
[5 empty] | 15.21667 | 0.18876 | -0.01277 | -0.03376 | 0.00418 | 0.00441 | -0.00352 | -0.03927 | 0.05047 | 0.02267
[5 empty] | 15.21833 | 0.18956 | -0.01127 | -0.03364 | 0.00515 | 0.00358 | -0.00302 | -0.04108 | 0.04896 | 0.02287
[5 empty] | 15.22 | 0.18989 | -0.00969 | -0.03312 | 0.00518 | 0.00265 | -0.00258 | -0.04334 | 0.04766 | 0.02338
[5 empty] | 15.22167 | 0.18987 | -0.00817 | -0.03179 | 0.00446 | 0.00189 | -0.00217 | -0.04484 | 0.04634 | 0.02435
[5 empty] | 15.22333 | 0.18977 | -0.0068 | -0.02958 | 0.00359 | 0.00148 | -0.00195 | -0.0451 | 0.04443 | 0.02554
[5 empty] | 15.225 | 0.18948 | -0.00591 | -0.02694 | 0.00299 | 0.00109 | -0.00214 | -0.04473 | 0.04197 | 0.02604
[5 empty] | 15.22667 | 0.18871 | -0.00628 | -0.02474 | 0.00243 | 0.000366 | -0.00283 | -0.04446 | 0.03976 | 0.02488
[5 empty] | 15.22833 | 0.18734 | -0.00844 | -0.0236 | 0.00157 | -0.000536 | -0.00408 | -0.04453 | 0.03862 | 0.02178
[5 empty] | 15.23 | 0.18533 | -0.01206 | -0.02354 | 0.000662 | -0.0012 | -0.00591 | -0.04451 | 0.0387 | 0.0174
[5 empty] | 15.23167 | 0.18284 | -0.01596 | -0.02424 | 0.000132 | -0.00148 | -0.00804 | -0.04405 | 0.03944 | 0.01285
[5 empty] | 15.23333 | 0.18026 | -0.01896 | -0.0254 | -0.000213 | -0.00137 | -0.00991 | -0.04318 | 0.0402 | 0.0089
[5 empty] | 15.235 | 0.17798 | -0.02058 | -0.0267 | -0.000969 | -0.000853 | -0.01101 | -0.04198 | 0.0407 | 0.00574
[5 empty] | 15.23667 | 0.17618 | -0.02117 | -0.02789 | -0.00232 | -6.9e-05 | -0.01132 | -0.04038 | 0.04088 | 0.0035
[5 empty] | 15.23833 | 0.17515 | -0.02131 | -0.02886 | -0.00383 | 0.000728 | -0.01132 | -0.03824 | 0.04092 | 0.00241
[5 empty] | 15.24 | 0.17527 | -0.02154 | -0.02976 | -0.00488 | 0.00157 | -0.01136 | -0.03554 | 0.04127 | 0.00242
[5 empty] | 15.24167 | 0.17687 | -0.02223 | -0.03075 | -0.00498 | 0.00268 | -0.01124 | -0.0327 | 0.04222 | 0.00317
[5 empty] | 15.24333 | 0.17993 | -0.02318 | -0.03184 | -0.00401 | 0.00386 | -0.01069 | -0.0303 | 0.04369 | 0.00431
[5 empty] | 15.245 | 0.18385 | -0.02401 | -0.03276 | -0.00239 | 0.00455 | -0.01004 | -0.02876 | 0.04525 | 0.0055
[5 empty] | 15.24667 | 0.18765 | -0.02453 | -0.03308 | -0.000961 | 0.0045 | -0.00985 | -0.02833 | 0.04665 | 0.00648
[5 empty] | 15.24833 | 0.19037 | -0.02474 | -0.03256 | -0.000198 | 0.00413 | -0.01013 | -0.02901 | 0.04806 | 0.00719
[5 empty] | 15.25 | 0.19137 | -0.0246 | -0.03139 | 0.000251 | 0.00414 | -0.01038 | -0.03038 | 0.04958 | 0.00762
[5 empty] | 15.25167 | 0.19053 | -0.02431 | -0.03019 | 0.000933 | 0.00472 | -0.01028 | -0.03204 | 0.0508 | 0.00771
[5 empty] | 15.25333 | 0.18865 | -0.02417 | -0.02944 | 0.00182 | 0.00545 | -0.01006 | -0.03388 | 0.05104 | 0.00764
[5 empty] | 15.255 | 0.18685 | -0.02452 | -0.02909 | 0.00233 | 0.00598 | -0.01011 | -0.03588 | 0.04992 | 0.00782
[5 empty] | 15.25667 | 0.18559 | -0.02541 | -0.02896 | 0.00193 | 0.00636 | -0.01069 | -0.03779 | 0.04779 | 0.00817
[5 empty] | 15.25833 | 0.18469 | -0.0265 | -0.02909 | 0.00067 | 0.00663 | -0.0119 | -0.03923 | 0.0456 | 0.00817
[5 empty] | 15.26 | 0.18408 | -0.0273 | -0.0296 | -0.00104 | 0.00655 | -0.01383 | -0.03985 | 0.04408 | 0.0076
[5 empty] | 15.26167 | 0.184 | -0.02748 | -0.03043 | -0.0028 | 0.00577 | -0.0162 | -0.03964 | 0.04323 | 0.00689
[5 empty] | 15.26333 | 0.18488 | -0.02678 | -0.03153 | -0.0043 | 0.00432 | -0.01833 | -0.03904 | 0.04265 | 0.00677
[5 empty] | 15.265 | 0.18686 | -0.0252 | -0.03282 | -0.00554 | 0.00247 | -0.01964 | -0.03841 | 0.04217 | 0.00771
[5 empty] | 15.26667 | 0.18947 | -0.02312 | -0.03408 | -0.00665 | 0.000367 | -0.01984 | -0.03766 | 0.04172 | 0.00974
[5 empty] | 15.26833 | 0.192 | -0.02106 | -0.03521 | -0.00742 | -0.00172 | -0.01889 | -0.03684 | 0.04119 | 0.0124
[5 empty] | 15.27 | 0.19404 | -0.01937 | -0.03632 | -0.00717 | -0.00316 | -0.01716 | -0.03637 | 0.04065 | 0.01489
[5 empty] | 15.27167 | 0.19545 | -0.01802 | -0.03748 | -0.00522 | -0.00361 | -0.01524 | -0.03644 | 0.04025 | 0.01642
[5 empty] | 15.27333 | 0.1962 | -0.01694 | -0.03847 | -0.0018 | -0.00326 | -0.0134 | -0.03691 | 0.03994 | 0.01688
[5 empty] | 15.275 | 0.19617 | -0.01627 | -0.03885 | 0.00198 | -0.00255 | -0.01161 | -0.0379 | 0.0396 | 0.0167
[5 empty] | 15.27667 | 0.19528 | -0.01609 | -0.03829 | 0.0052 | -0.00177 | -0.00981 | -0.03952 | 0.03942 | 0.0164
[5 empty] | 15.27833 | 0.19385 | -0.01627 | -0.03687 | 0.0076 | -0.00108 | -0.00811 | -0.04123 | 0.03974 | 0.0164
[5 empty] | 15.28 | 0.19267 | -0.01683 | -0.03502 | 0.00903 | -0.000451 | -0.00684 | -0.0421 | 0.04043 | 0.01716
[5 empty] | 15.28167 | 0.1926 | -0.0178 | -0.03334 | 0.00926 | 6e-05 | -0.0065 | -0.04172 | 0.0408 | 0.01879
[5 empty] | 15.28333 | 0.19398 | -0.01897 | -0.03252 | 0.00842 | 0.000292 | -0.00724 | -0.04061 | 0.04012 | 0.02077
[5 empty] | 15.285 | 0.19642 | -0.01976 | -0.03287 | 0.00698 | 0.00031 | -0.00861 | -0.03979 | 0.03806 | 0.02213
[5 empty] | 15.28667 | 0.19911 | -0.01989 | -0.03408 | 0.00548 | 0.000368 | -0.0099 | -0.04006 | 0.03501 | 0.02231
[5 empty] | 15.28833 | 0.20137 | -0.01979 | -0.03552 | 0.00435 | 0.000529 | -0.01083 | -0.04145 | 0.03205 | 0.02189
[5 empty] | 15.29 | 0.20284 | -0.02018 | -0.03675 | 0.00398 | 0.000826 | -0.01156 | -0.04317 | 0.03032 | 0.02212
[5 empty] | 15.29167 | 0.20319 | -0.02128 | -0.03755 | 0.00445 | 0.00141 | -0.0122 | -0.04432 | 0.03055 | 0.02378
[5 empty] | 15.29333 | 0.20209 | -0.02283 | -0.03761 | 0.00537 | 0.00221 | -0.01253 | -0.04435 | 0.03274 | 0.02646
[5 empty] | 15.295 | 0.19986 | -0.02437 | -0.03658 | 0.00634 | 0.00305 | -0.01224 | -0.04306 | 0.03612 | 0.02869
[5 empty] | 15.29667 | 0.19755 | -0.02546 | -0.03451 | 0.0075 | 0.00389 | -0.0115 | -0.04063 | 0.03947 | 0.02922
[5 empty] | 15.29833 | 0.19629 | -0.02583 | -0.03201 | 0.00913 | 0.00445 | -0.01097 | -0.03772 | 0.04176 | 0.02803
[5 empty] | 15.3 | 0.19648 | -0.02537 | -0.0298 | 0.01104 | 0.00439 | -0.01117 | -0.0351 | 0.04256 | 0.02613
[5 empty] | 15.30167 | 0.19771 | -0.02404 | -0.02826 | 0.01237 | 0.004 | -0.01193 | -0.03311 | 0.042 | 0.02466
[5 empty] | 15.30333 | 0.19896 | -0.02203 | -0.02771 | 0.01215 | 0.00404 | -0.01241 | -0.03166 | 0.04056 | 0.02413
[5 empty] | 15.305 | 0.19927 | -0.02004 | -0.02841 | 0.00993 | 0.00463 | -0.01203 | -0.03055 | 0.03915 | 0.02399
[5 empty] | 15.30667 | 0.19841 | -0.01877 | -0.02998 | 0.00611 | 0.00534 | -0.01094 | -0.02972 | 0.03887 | 0.02323
[5 empty] | 15.30833 | 0.19697 | -0.01842 | -0.03147 | 0.0017 | 0.00596 | -0.00991 | -0.02923 | 0.04026 | 0.0214
[5 empty] | 15.31 | 0.1957 | -0.01885 | -0.03227 | -0.00226 | 0.00652 | -0.00966 | -0.02915 | 0.04299 | 0.01904
[5 empty] | 15.31167 | 0.19518 | -0.02011 | -0.03238 | -0.0049 | 0.00671 | -0.01034 | -0.02941 | 0.04621 | 0.01702
[5 empty] | 15.31333 | 0.19578 | -0.02211 | -0.03208 | -0.00562 | 0.00623 | -0.01169 | -0.02979 | 0.04899 | 0.0159
[5 empty] | 15.315 | 0.1973 | -0.02427 | -0.03179 | -0.00447 | 0.00535 | -0.01322 | -0.02996 | 0.05051 | 0.01578
[5 empty] | 15.31667 | 0.19879 | -0.02584 | -0.03209 | -0.00245 | 0.00468 | -0.01446 | -0.02979 | 0.05037 | 0.01641
[5 empty] | 15.31833 | 0.19925 | -0.02645 | -0.03293 | -0.000926 | 0.00461 | -0.01512 | -0.02959 | 0.04884 | 0.01726
[5 empty] | 15.32 | 0.19861 | -0.02609 | -0.03355 | -0.000696 | 0.00518 | -0.0152 | -0.02994 | 0.0466 | 0.01779
[5 empty] | 15.32167 | 0.19743 | -0.02503 | -0.03345 | -0.00168 | 0.00615 | -0.01485 | -0.03133 | 0.04421 | 0.01794
[5 empty] | 15.32333 | 0.19631 | -0.02382 | -0.03302 | -0.00329 | 0.00703 | -0.01427 | -0.03386 | 0.04207 | 0.01799
[5 empty] | 15.325 | 0.19571 | -0.02296 | -0.03286 | -0.00475 | 0.00731 | -0.01383 | -0.03694 | 0.04044 | 0.01831
[5 empty] | 15.32667 | 0.19566 | -0.02252 | -0.03295 | -0.00541 | 0.00683 | -0.01395 | -0.03961 | 0.03923 | 0.01938
[5 empty] | 15.32833 | 0.19567 | -0.02215 | -0.03263 | -0.00499 | 0.00578 | -0.01493 | -0.04131 | 0.03813 | 0.02142
[5 empty] | 15.33 | 0.1953 | -0.0216 | -0.03138 | -0.00384 | 0.00441 | -0.01672 | -0.04209 | 0.03732 | 0.02371
[5 empty] | 15.33167 | 0.19478 | -0.02092 | -0.02945 | -0.00252 | 0.00285 | -0.01881 | -0.04213 | 0.03737 | 0.02517
[5 empty] | 15.33333 | 0.19461 | -0.02043 | -0.02777 | -0.00137 | 0.00117 | -0.02038 | -0.04128 | 0.03846 | 0.02548
[5 empty] | 15.335 | 0.19476 | -0.02031 | -0.02713 | -0.000553 | -0.000549 | -0.02097 | -0.03959 | 0.04015 | 0.02512
[5 empty] | 15.33667 | 0.19483 | -0.02034 | -0.02757 | -0.00013 | -0.00225 | -0.02106 | -0.03757 | 0.04177 | 0.02467
[5 empty] | 15.33833 | 0.19471 | -0.02007 | -0.02859 | -4.2e-05 | -0.00373 | -0.02167 | -0.03567 | 0.04285 | 0.02467
[5 empty] | 15.34 | 0.19463 | -0.01922 | -0.02974 | -0.000196 | -0.00463 | -0.02341 | -0.03408 | 0.04346 | 0.02549
[5 empty] | 15.34167 | 0.19472 | -0.01778 | -0.03076 | -0.000674 | -0.00487 | -0.02609 | -0.03292 | 0.04407 | 0.02693
[5 empty] | 15.34333 | 0.19491 | -0.01592 | -0.03141 | -0.00171 | -0.00491 | -0.02901 | -0.03229 | 0.04489 | 0.02824
[5 empty] | 15.345 | 0.19498 | -0.01393 | -0.03147 | -0.0033 | -0.00522 | -0.03143 | -0.03242 | 0.04544 | 0.0287
[5 empty] | 15.34667 | 0.19495 | -0.0124 | -0.03096 | -0.00482 | -0.00541 | -0.03268 | -0.03371 | 0.04527 | 0.02811
[5 empty] | 15.34833 | 0.19479 | -0.01218 | -0.03026 | -0.00547 | -0.00463 | -0.0323 | -0.0362 | 0.04452 | 0.02678
[5 empty] | 15.35 | 0.19397 | -0.01363 | -0.03001 | -0.00493 | -0.00244 | -0.03043 | -0.03914 | 0.04385 | 0.02515
[5 empty] | 15.35167 | 0.19197 | -0.01613 | -0.03065 | -0.00359 | 0.00104 | -0.02778 | -0.04145 | 0.04379 | 0.02356
[5 empty] | 15.35333 | 0.18894 | -0.01877 | -0.03197 | -0.00206 | 0.00524 | -0.02513 | -0.04255 | 0.04431 | 0.02215
[5 empty] | 15.355 | 0.18552 | -0.02124 | -0.03335 | -0.000657 | 0.00917 | -0.02281 | -0.04253 | 0.04485 | 0.02101
[5 empty] | 15.35667 | 0.18257 | -0.02346 | -0.03445 | 0.000696 | 0.01191 | -0.02075 | -0.04174 | 0.04476 | 0.02023
[5 empty] | 15.35833 | 0.18087 | -0.02503 | -0.03537 | 0.00199 | 0.01311 | -0.01874 | -0.04047 | 0.04402 | 0.01983
[5 empty] | 15.36 | 0.1806 | -0.02543 | -0.03614 | 0.00297 | 0.01287 | -0.0168 | -0.03874 | 0.04335 | 0.02001
[5 empty] | 15.36167 | 0.18138 | -0.02449 | -0.03656 | 0.00345 | 0.01158 | -0.01529 | -0.03669 | 0.04331 | 0.02119
[5 empty] | 15.36333 | 0.18268 | -0.02247 | -0.03647 | 0.0034 | 0.00969 | -0.01451 | -0.03476 | 0.04377 | 0.02351
[5 empty] | 15.365 | 0.184 | -0.01979 | -0.03587 | 0.00276 | 0.00756 | -0.01435 | -0.03339 | 0.04422 | 0.02636
[5 empty] | 15.36667 | 0.18511 | -0.01694 | -0.03504 | 0.0017 | 0.00557 | -0.01437 | -0.03269 | 0.04422 | 0.02874
[5 empty] | 15.36833 | 0.18603 | -0.01458 | -0.03441 | 0.000639 | 0.00415 | -0.01408 | -0.03259 | 0.04354 | 0.03007
[5 empty] | 15.37 | 0.18668 | -0.01343 | -0.0343 | -0.000173 | 0.00352 | -0.01334 | -0.03298 | 0.04214 | 0.03052
[5 empty] | 15.37167 | 0.18683 | -0.01362 | -0.03467 | -0.00089 | 0.00343 | -0.01257 | -0.03342 | 0.04023 | 0.03068
[5 empty] | 15.37333 | 0.18652 | -0.01459 | -0.03517 | -0.00172 | 0.00342 | -0.01245 | -0.03333 | 0.0382 | 0.03102
[5 empty] | 15.375 | 0.18602 | -0.01548 | -0.03551 | -0.00258 | 0.00326 | -0.01327 | -0.03266 | 0.03656 | 0.03154
[5 empty] | 15.37667 | 0.18527 | -0.01564 | -0.03552 | -0.00303 | 0.00313 | -0.01474 | -0.03186 | 0.03569 | 0.03188
[5 empty] | 15.37833 | 0.18409 | -0.01506 | -0.03519 | -0.00262 | 0.00336 | -0.01635 | -0.03129 | 0.03559 | 0.03163
[5 empty] | 15.38 | 0.18276 | -0.01446 | -0.0346 | -0.00129 | 0.00407 | -0.01753 | -0.03095 | 0.03581 | 0.03057
[5 empty] | 15.38167 | 0.18207 | -0.01469 | -0.03388 | 0.000414 | 0.0049 | -0.01802 | -0.03093 | 0.03558 | 0.02885
[5 empty] | 15.38333 | 0.18254 | -0.01612 | -0.03311 | 0.00136 | 0.00509 | -0.01787 | -0.03136 | 0.03449 | 0.02686
[5 empty] | 15.385 | 0.1843 | -0.01853 | -0.03228 | 0.000685 | 0.00446 | -0.0172 | -0.03201 | 0.03303 | 0.02486
[5 empty] | 15.38667 | 0.18715 | -0.02113 | -0.03143 | -0.00126 | 0.00367 | -0.01638 | -0.03247 | 0.03206 | 0.02277
[5 empty] | 15.38833 | 0.19033 | -0.02307 | -0.03096 | -0.00333 | 0.00316 | -0.01617 | -0.03287 | 0.03222 | 0.02061
[5 empty] | 15.39 | 0.19274 | -0.02389 | -0.03129 | -0.00453 | 0.00245 | -0.01709 | -0.03384 | 0.03377 | 0.01878
[5 empty] | 15.39167 | 0.19378 | -0.02343 | -0.03223 | -0.00438 | 0.000914 | -0.01875 | -0.0357 | 0.03662 | 0.01756
[5 empty] | 15.39333 | 0.19366 | -0.02175 | -0.03316 | -0.00319 | -0.00149 | -0.02004 | -0.03786 | 0.04022 | 0.01681
[5 empty] | 15.395 | 0.19303 | -0.01925 | -0.03384 | -0.00188 | -0.00425 | -0.02017 | -0.03927 | 0.04372 | 0.01626
[5 empty] | 15.39667 | 0.19224 | -0.01673 | -0.03463 | -0.00116 | -0.00671 | -0.01921 | -0.03933 | 0.04614 | 0.01574
[5 empty] | 15.39833 | 0.19136 | -0.01506 | -0.03577 | -0.00115 | -0.00813 | -0.01781 | -0.03811 | 0.04698 | 0.0153
[5 empty] | 15.4 | 0.19065 | -0.01467 | -0.0369 | -0.0015 | -0.00803 | -0.01642 | -0.03615 | 0.04653 | 0.0149
[5 empty] | 15.40167 | 0.19044 | -0.01533 | -0.03759 | -0.00179 | -0.00643 | -0.01502 | -0.03434 | 0.04541 | 0.01426
[5 empty] | 15.40333 | 0.1906 | -0.01649 | -0.03778 | -0.00208 | -0.00403 | -0.01319 | -0.03357 | 0.04394 | 0.01298
[5 empty] | 15.405 | 0.19061 | -0.01762 | -0.03737 | -0.00309 | -0.00192 | -0.01067 | -0.03415 | 0.04241 | 0.01104
[5 empty] | 15.40667 | 0.19009 | -0.01834 | -0.03615 | -0.00527 | -0.000798 | -0.0076 | -0.03556 | 0.04134 | 0.00904
[5 empty] | 15.40833 | 0.18926 | -0.01847 | -0.03437 | -0.00835 | -0.000575 | -0.00463 | -0.03684 | 0.04113 | 0.0078
[5 empty] | 15.41 | 0.18871 | -0.01816 | -0.03271 | -0.01158 | -0.000737 | -0.00287 | -0.03738 | 0.04168 | 0.00771
[5 empty] | 15.41167 | 0.18854 | -0.01774 | -0.03173 | -0.01406 | -0.000965 | -0.00297 | -0.0372 | 0.04254 | 0.00869
[5 empty] | 15.41333 | 0.18846 | -0.01742 | -0.03154 | -0.01524 | -0.00117 | -0.00445 | -0.03687 | 0.04328 | 0.01063
[5 empty] | 15.415 | 0.18845 | -0.01724 | -0.03181 | -0.01526 | -0.00133 | -0.00617 | -0.03701 | 0.04359 | 0.01335
[5 empty] | 15.41667 | 0.18888 | -0.01749 | -0.0321 | -0.01447 | -0.00154 | -0.00738 | -0.03786 | 0.04331 | 0.01648
[5 empty] | 15.41833 | 0.19011 | -0.0186 | -0.03213 | -0.01286 | -0.00216 | -0.00844 | -0.03911 | 0.04265 | 0.01966
[5 empty] | 15.42 | 0.19206 | -0.02046 | -0.03181 | -0.01036 | -0.00325 | -0.01024 | -0.04038 | 0.04208 | 0.02271
[5 empty] | 15.42167 | 0.19423 | -0.02226 | -0.03133 | -0.00735 | -0.00437 | -0.01288 | -0.04151 | 0.04168 | 0.02549
[5 empty] | 15.42333 | 0.19595 | -0.02325 | -0.0309 | -0.00439 | -0.0051 | -0.01534 | -0.04259 | 0.04112 | 0.02804
[5 empty] | 15.425 | 0.19659 | -0.02355 | -0.0305 | -0.00206 | -0.00535 | -0.01645 | -0.04358 | 0.04019 | 0.03054
[5 empty] | 15.42667 | 0.19564 | -0.02376 | -0.03002 | -0.000865 | -0.00522 | -0.01586 | -0.04423 | 0.03906 | 0.03304
[5 empty] | 15.42833 | 0.19308 | -0.02394 | -0.02939 | -0.0012 | -0.00486 | -0.01421 | -0.04437 | 0.03811 | 0.03528
[5 empty] | 15.43 | 0.18956 | -0.02349 | -0.02877 | -0.00308 | -0.00445 | -0.01255 | -0.0441 | 0.03772 | 0.03665
[5 empty] | 15.43167 | 0.18612 | -0.02226 | -0.02853 | -0.00597 | -0.00427 | -0.01152 | -0.04367 | 0.03811 | 0.03654
[5 empty] | 15.43333 | 0.18383 | -0.02099 | -0.02879 | -0.00894 | -0.00445 | -0.01106 | -0.04321 | 0.03914 | 0.03479
[5 empty] | 15.435 | 0.18328 | -0.02054 | -0.0292 | -0.01095 | -0.00485 | -0.01074 | -0.04239 | 0.04028 | 0.03186
[5 empty] | 15.43667 | 0.18424 | -0.02093 | -0.02923 | -0.01148 | -0.00517 | -0.01046 | -0.04085 | 0.04103 | 0.02873
[5 empty] | 15.43833 | 0.18595 | -0.02144 | -0.02844 | -0.01074 | -0.00518 | -0.01054 | -0.03865 | 0.04141 | 0.02615
[5 empty] | 15.44 | 0.18764 | -0.02147 | -0.02681 | -0.00944 | -0.00487 | -0.01128 | -0.03635 | 0.04194 | 0.02404
[5 empty] | 15.44167 | 0.18881 | -0.02092 | -0.02501 | -0.0082 | -0.00443 | -0.01218 | -0.03462 | 0.04281 | 0.02178
[5 empty] | 15.44333 | 0.18918 | -0.02031 | -0.02389 | -0.0074 | -0.00413 | -0.01234 | -0.03392 | 0.04351 | 0.01894
[5 empty] | 15.445 | 0.18856 | -0.02029 | -0.02391 | -0.00721 | -0.00408 | -0.01151 | -0.03438 | 0.04344 | 0.01596
[5 empty] | 15.44667 | 0.18699 | -0.02111 | -0.02503 | -0.00791 | -0.00425 | -0.01027 | -0.0356 | 0.04235 | 0.01383
[5 empty] | 15.44833 | 0.18502 | -0.02256 | -0.02683 | -0.00982 | -0.00448 | -0.00933 | -0.03687 | 0.04039 | 0.01314
[5 empty] | 15.45 | 0.1837 | -0.02436 | -0.02861 | -0.01278 | -0.00432 | -0.00902 | -0.03759 | 0.03796 | 0.01357
[5 empty] | 15.45167 | 0.18391 | -0.02632 | -0.0298 | -0.01602 | -0.00333 | -0.0094 | -0.03756 | 0.03548 | 0.01432
[5 empty] | 15.45333 | 0.18589 | -0.02815 | -0.03029 | -0.01884 | -0.00145 | -0.01042 | -0.03698 | 0.03313 | 0.0147
[5 empty] | 15.455 | 0.18907 | -0.02943 | -0.03057 | -0.02098 | 0.000957 | -0.01204 | -0.03646 | 0.03113 | 0.01428
[5 empty] | 15.45667 | 0.19232 | -0.02992 | -0.03133 | -0.02236 | 0.0033 | -0.01403 | -0.03671 | 0.03003 | 0.0131
[5 empty] | 15.45833 | 0.19456 | -0.02961 | -0.0329 | -0.023 | 0.00491 | -0.01573 | -0.03798 | 0.03029 | 0.01155
[5 empty] | 15.46 | 0.19533 | -0.02873 | -0.03484 | -0.02319 | 0.00539 | -0.01642 | -0.04006 | 0.03145 | 0.01
[5 empty] | 15.46167 | 0.19498 | -0.02779 | -0.03636 | -0.02318 | 0.00503 | -0.01595 | -0.04254 | 0.03252 | 0.00867
[5 empty] | 15.46333 | 0.1943 | -0.02756 | -0.03726 | -0.02298 | 0.0047 | -0.01491 | -0.04493 | 0.03288 | 0.00788
[5 empty] | 15.465 | 0.1939 | -0.02843 | -0.03807 | -0.02241 | 0.00513 | -0.01407 | -0.04671 | 0.03253 | 0.00818
[5 empty] | 15.46667 | 0.19366 | -0.03009 | -0.03943 | -0.02128 | 0.00635 | -0.01377 | -0.04752 | 0.03173 | 0.00993
[5 empty] | 15.46833 | 0.19289 | -0.03184 | -0.04147 | -0.01955 | 0.00773 | -0.0138 | -0.04733 | 0.03103 | 0.01309
[5 empty] | 15.47 | 0.19125 | -0.03316 | -0.04389 | -0.0173 | 0.00861 | -0.0137 | -0.04667 | 0.03093 | 0.01721
[5 empty] | 15.47167 | 0.18936 | -0.03378 | -0.04619 | -0.01492 | 0.00858 | -0.01316 | -0.04639 | 0.03165 | 0.0214
[5 empty] | 15.47333 | 0.18823 | -0.0337 | -0.04784 | -0.01299 | 0.00766 | -0.01225 | -0.04717 | 0.03322 | 0.02451
[5 empty] | 15.475 | 0.18815 | -0.03316 | -0.04856 | -0.01182 | 0.00598 | -0.0112 | -0.04904 | 0.03553 | 0.02575
[5 empty] | 15.47667 | 0.18866 | -0.03234 | -0.04852 | -0.01129 | 0.00361 | -0.0103 | -0.05137 | 0.03812 | 0.02525
[5 empty] | 15.47833 | 0.18917 | -0.03136 | -0.04821 | -0.01121 | 0.000671 | -0.00988 | -0.05332 | 0.04035 | 0.02372
[5 empty] | 15.48 | 0.18937 | -0.03044 | -0.04798 | -0.01152 | -0.00243 | -0.01021 | -0.05438 | 0.04199 | 0.02173
[5 empty] | 15.48167 | 0.18907 | -0.02969 | -0.04766 | -0.01212 | -0.00518 | -0.01113 | -0.05456 | 0.04319 | 0.01937
[5 empty] | 15.48333 | 0.18843 | -0.02904 | -0.0468 | -0.01278 | -0.00712 | -0.01218 | -0.0542 | 0.04407 | 0.01666
[5 empty] | 15.485 | 0.1877 | -0.02852 | -0.04544 | -0.01317 | -0.00807 | -0.01281 | -0.05365 | 0.04462 | 0.01402
[5 empty] | 15.48667 | 0.18676 | -0.0283 | -0.04421 | -0.01312 | -0.00812 | -0.01266 | -0.0532 | 0.04497 | 0.01212
[5 empty] | 15.48833 | 0.18516 | -0.02833 | -0.04379 | -0.0128 | -0.00747 | -0.0119 | -0.05308 | 0.04518 | 0.0113
[5 empty] | 15.49 | 0.18262 | -0.02815 | -0.0443 | -0.01239 | -0.00634 | -0.01104 | -0.05305 | 0.04511 | 0.01137
[5 empty] | 15.49167 | 0.17965 | -0.02726 | -0.04535 | -0.0119 | -0.005 | -0.01034 | -0.05254 | 0.04434 | 0.01187
[5 empty] | 15.49333 | 0.17732 | -0.02563 | -0.04634 | -0.01131 | -0.00379 | -0.00954 | -0.05148 | 0.04266 | 0.01221
[5 empty] | 15.495 | 0.17645 | -0.02346 | -0.04694 | -0.01057 | -0.00298 | -0.00855 | -0.05019 | 0.04059 | 0.01204
[5 empty] | 15.49667 | 0.17724 | -0.02103 | -0.04717 | -0.00961 | -0.0027 | -0.0077 | -0.0489 | 0.03895 | 0.01169
[5 empty] | 15.49833 | 0.17922 | -0.01905 | -0.04718 | -0.00851 | -0.00289 | -0.00728 | -0.04796 | 0.03808 | 0.0124
[5 empty] | 15.5 | 0.18157 | -0.01825 | -0.04685 | -0.00748 | -0.00331 | -0.00693 | -0.04786 | 0.03777 | 0.01583
[5 empty] | 15.50167 | 0.18354 | -0.01844 | -0.04602 | -0.00687 | -0.00374 | -0.00612 | -0.04848 | 0.03751 | 0.0229
[5 empty] | 15.50333 | 0.18479 | -0.0187 | -0.045 | -0.00702 | -0.00407 | -0.00487 | -0.04904 | 0.03677 | 0.03255
[5 empty] | 15.505 | 0.18545 | -0.01848 | -0.04438 | -0.00783 | -0.00413 | -0.00359 | -0.04898 | 0.03531 | 0.04158
[5 empty] | 15.50667 | 0.186 | -0.01812 | -0.0444 | -0.00872 | -0.00358 | -0.00271 | -0.04857 | 0.03335 | 0.04641
[5 empty] | 15.50833 | 0.18704 | -0.01835 | -0.04455 | -0.00902 | -0.00216 | -0.00252 | -0.04835 | 0.03168 | 0.04518
[5 empty] | 15.51 | 0.18895 | -0.01951 | -0.04399 | -0.00852 | -0.000183 | -0.00312 | -0.04853 | 0.03103 | 0.03873
[5 empty] | 15.51167 | 0.19167 | -0.02155 | -0.04247 | -0.00745 | 0.00149 | -0.00435 | -0.04881 | 0.03179 | 0.02969
[5 empty] | 15.51333 | 0.19482 | -0.02412 | -0.04057 | -0.00633 | 0.00219 | -0.00575 | -0.04893 | 0.03407 | 0.02102
[5 empty] | 15.515 | 0.19772 | -0.02644 | -0.0394 | -0.00548 | 0.00225 | -0.00676 | -0.04884 | 0.03761 | 0.01473
[5 empty] | 15.51667 | 0.19969 | -0.02766 | -0.03986 | -0.00498 | 0.00259 | -0.00695 | -0.04842 | 0.04145 | 0.01119
[5 empty] | 15.51833 | 0.20039 | -0.0277 | -0.04212 | -0.00527 | 0.00384 | -0.00604 | -0.04757 | 0.04439 | 0.0095
[5 empty] | 15.52 | 0.19997 | -0.02715 | -0.04543 | -0.00693 | 0.00577 | -0.00402 | -0.04652 | 0.04563 | 0.00873
[5 empty] | 15.52167 | 0.19873 | -0.02651 | -0.04847 | -0.00983 | 0.00727 | -0.00138 | -0.04578 | 0.04486 | 0.00841
[5 empty] | 15.52333 | 0.19689 | -0.02578 | -0.05013 | -0.01293 | 0.00725 | 0.000854 | -0.04572 | 0.04248 | 0.00835
[5 empty] | 15.525 | 0.19453 | -0.02494 | -0.04999 | -0.01488 | 0.00563 | 0.00177 | -0.04594 | 0.03963 | 0.00867
[5 empty] | 15.52667 | 0.19192 | -0.02429 | -0.04846 | -0.01511 | 0.00322 | 0.0012 | -0.04575 | 0.03757 | 0.00953
[5 empty] | 15.52833 | 0.18975 | -0.02425 | -0.04632 | -0.01426 | 0.000885 | -0.000336 | -0.04494 | 0.03669 | 0.01087
[5 empty] | 15.53 | 0.1887 | -0.0249 | -0.04434 | -0.0132 | -0.000845 | -0.00209 | -0.04412 | 0.03652 | 0.01247
[5 empty] | 15.53167 | 0.18903 | -0.02595 | -0.0431 | -0.01221 | -0.00181 | -0.00364 | -0.0441 | 0.03647 | 0.01409
[5 empty] | 15.53333 | 0.19045 | -0.02701 | -0.04255 | -0.0112 | -0.00232 | -0.00476 | -0.0452 | 0.03631 | 0.01548
[5 empty] | 15.535 | 0.1922 | -0.02763 | -0.04206 | -0.01009 | -0.00273 | -0.0051 | -0.04695 | 0.03599 | 0.01644
[5 empty] | 15.53667 | 0.19318 | -0.02739 | -0.04134 | -0.00888 | -0.00287 | -0.00447 | -0.04844 | 0.03538 | 0.01691
[5 empty] | 15.53833 | 0.19276 | -0.02623 | -0.04088 | -0.00772 | -0.00257 | -0.00336 | -0.04892 | 0.03442 | 0.0169
[5 empty] | 15.54 | 0.19115 | -0.02481 | -0.04131 | -0.00694 | -0.00218 | -0.00251 | -0.04831 | 0.03342 | 0.01632
[5 empty] | 15.54167 | 0.18909 | -0.02419 | -0.04252 | -0.00675 | -0.00224 | -0.0023 | -0.04713 | 0.03301 | 0.01501
[5 empty] | 15.54333 | 0.18719 | -0.02491 | -0.04391 | -0.00691 | -0.00269 | -0.00278 | -0.04596 | 0.03354 | 0.01303
[5 empty] | 15.545 | 0.18576 | -0.02654 | -0.04501 | -0.00698 | -0.00287 | -0.00382 | -0.04507 | 0.03473 | 0.01073
[5 empty] | 15.54667 | 0.18481 | -0.0283 | -0.0457 | -0.00688 | -0.00215 | -0.00526 | -0.04431 | 0.03581 | 0.00865
[5 empty] | 15.54833 | 0.18431 | -0.02983 | -0.04594 | -0.00709 | -0.000566 | -0.00688 | -0.04341 | 0.0362 | 0.00707
[5 empty] | 15.55 | 0.18443 | -0.03104 | -0.0456 | -0.00787 | 0.00103 | -0.00858 | -0.04248 | 0.03567 | 0.006
[5 empty] | 15.55167 | 0.18537 | -0.0317 | -0.04486 | -0.00882 | 0.00158 | -0.01034 | -0.0418 | 0.0342 | 0.00555
[5 empty] | 15.55333 | 0.18701 | -0.03158 | -0.04424 | -0.00935 | 0.000696 | -0.01184 | -0.04129 | 0.03197 | 0.00576
[5 empty] | 15.555 | 0.18881 | -0.03061 | -0.04401 | -0.00934 | -0.00115 | -0.01246 | -0.04044 | 0.02955 | 0.00611
[5 empty] | 15.55667 | 0.19028 | -0.02889 | -0.04402 | -0.00924 | -0.0031 | -0.01182 | -0.03899 | 0.02785 | 0.00592
[5 empty] | 15.55833 | 0.19136 | -0.02707 | -0.04403 | -0.00963 | -0.00447 | -0.01038 | -0.03755 | 0.02764 | 0.00505
[5 empty] | 15.56 | 0.19237 | -0.0261 | -0.04411 | -0.01066 | -0.005 | -0.00908 | -0.03729 | 0.02895 | 0.00388
[5 empty] | 15.56167 | 0.19356 | -0.02641 | -0.04458 | -0.01197 | -0.00481 | -0.00856 | -0.03878 | 0.03119 | 0.003
[5 empty] | 15.56333 | 0.19479 | -0.02762 | -0.0455 | -0.01314 | -0.00406 | -0.00868 | -0.0411 | 0.03371 | 0.00301
[5 empty] | 15.565 | 0.19582 | -0.02926 | -0.04652 | -0.01397 | -0.00288 | -0.00889 | -0.04267 | 0.03603 | 0.0042
[5 empty] | 15.56667 | 0.19655 | -0.03105 | -0.04734 | -0.01426 | -0.00161 | -0.00898 | -0.04269 | 0.03795 | 0.00619
[5 empty] | 15.56833 | 0.19706 | -0.03242 | -0.04794 | -0.01386 | -0.000771 | -0.00912 | -0.0417 | 0.03951 | 0.00816
[5 empty] | 15.57 | 0.19747 | -0.03265 | -0.04822 | -0.01296 | -0.000825 | -0.00949 | -0.04047 | 0.04082 | 0.00932
[5 empty] | 15.57167 | 0.1975 | -0.03174 | -0.04788 | -0.01196 | -0.00203 | -0.00994 | -0.03912 | 0.04205 | 0.00942
[5 empty] | 15.57333 | 0.19677 | -0.03039 | -0.04695 | -0.01137 | -0.00402 | -0.01011 | -0.03742 | 0.04339 | 0.00889
[5 empty] | 15.575 | 0.19555 | -0.02915 | -0.04594 | -0.01171 | -0.00575 | -0.00986 | -0.03575 | 0.04459 | 0.00836
[5 empty] | 15.57667 | 0.19462 | -0.02805 | -0.04554 | -0.01307 | -0.00645 | -0.00959 | -0.03485 | 0.04515 | 0.00824
[5 empty] | 15.57833 | 0.19446 | -0.02693 | -0.04615 | -0.0148 | -0.00613 | -0.00991 | -0.03495 | 0.04488 | 0.0086
[5 empty] | 15.58 | 0.19485 | -0.02577 | -0.0475 | -0.01588 | -0.00551 | -0.01107 | -0.03542 | 0.04397 | 0.00929
[5 empty] | 15.58167 | 0.19534 | -0.02466 | -0.0486 | -0.01581 | -0.00544 | -0.01272 | -0.03539 | 0.04272 | 0.00997
[5 empty] | 15.58333 | 0.19582 | -0.02399 | -0.04858 | -0.0151 | -0.00628 | -0.01425 | -0.03448 | 0.04145 | 0.01028
[5 empty] | 15.585 | 0.1965 | -0.02449 | -0.04757 | -0.01469 | -0.00767 | -0.01519 | -0.03303 | 0.04032 | 0.01018
[5 empty] | 15.58667 | 0.19741 | -0.02667 | -0.04631 | -0.01485 | -0.00892 | -0.01541 | -0.03176 | 0.03914 | 0.01008
[5 empty] | 15.58833 | 0.19817 | -0.03027 | -0.04512 | -0.01492 | -0.00947 | -0.01498 | -0.03114 | 0.03762 | 0.01052
[5 empty] | 15.59 | 0.19854 | -0.03443 | -0.04365 | -0.01417 | -0.00905 | -0.01412 | -0.03124 | 0.03555 | 0.01171
[5 empty] | 15.59167 | 0.19872 | -0.03822 | -0.042 | -0.01261 | -0.00768 | -0.01297 | -0.03182 | 0.03307 | 0.01319
[5 empty] | 15.59333 | 0.19876 | -0.04072 | -0.04093 | -0.0108 | -0.00568 | -0.01152 | -0.03253 | 0.03083 | 0.01414
[5 empty] | 15.595 | 0.19831 | -0.0412 | -0.04086 | -0.00934 | -0.00336 | -0.00987 | -0.03304 | 0.02963 | 0.01398
[5 empty] | 15.59667 | 0.19731 | -0.03974 | -0.04129 | -0.00856 | -0.00107 | -0.0083 | -0.03326 | 0.02964 | 0.01282
[5 empty] | 15.59833 | 0.19639 | -0.03729 | -0.04151 | -0.00847 | 0.000725 | -0.00715 | -0.03332 | 0.03037 | 0.01127
[5 empty] | 15.6 | 0.19624 | -0.03488 | -0.04126 | -0.00878 | 0.00175 | -0.00648 | -0.03343 | 0.03139 | 0.01004
[5 empty] | 15.60167 | 0.19671 | -0.03305 | -0.04082 | -0.0093 | 0.00212 | -0.00593 | -0.03372 | 0.0325 | 0.00954
[5 empty] | 15.60333 | 0.19707 | -0.0318 | -0.04056 | -0.01008 | 0.00219 | -0.00515 | -0.0342 | 0.0334 | 0.00979
[5 empty] | 15.605 | 0.19695 | -0.03095 | -0.0404 | -0.01093 | 0.00231 | -0.00428 | -0.03493 | 0.03376 | 0.01069
[5 empty] | 15.60667 | 0.19661 | -0.03029 | -0.03977 | -0.01118 | 0.00262 | -0.00368 | -0.03604 | 0.03365 | 0.01195
[5 empty] | 15.60833 | 0.19645 | -0.02984 | -0.03824 | -0.01043 | 0.00284 | -0.00347 | -0.03736 | 0.03338 | 0.01296
[5 empty] | 15.61 | 0.19641 | -0.02994 | -0.03607 | -0.00897 | 0.00281 | -0.00346 | -0.03842 | 0.03332 | 0.013
[5 empty] | 15.61167 | 0.19608 | -0.031 | -0.03402 | -0.00747 | 0.00263 | -0.00355 | -0.03886 | 0.03379 | 0.01188
[5 empty] | 15.61333 | 0.19541 | -0.03262 | -0.03284 | -0.00641 | 0.00255 | -0.00366 | -0.03874 | 0.03492 | 0.01019
[5 empty] | 15.615 | 0.1951 | -0.03386 | -0.03289 | -0.00595 | 0.00256 | -0.00355 | -0.03816 | 0.03644 | 0.00863
[5 empty] | 15.61667 | 0.19607 | -0.03419 | -0.03413 | -0.006 | 0.00243 | -0.00313 | -0.03711 | 0.0379 | 0.00751
[5 empty] | 15.61833 | 0.19849 | -0.0338 | -0.03616 | -0.00624 | 0.00193 | -0.00273 | -0.03574 | 0.03884 | 0.00683
[5 empty] | 15.62 | 0.20146 | -0.03304 | -0.03821 | -0.00627 | 0.00122 | -0.00282 | -0.03438 | 0.03869 | 0.00648
[5 empty] | 15.62167 | 0.20361 | -0.03211 | -0.03957 | -0.00584 | 0.000833 | -0.00349 | -0.03333 | 0.03709 | 0.00649
[5 empty] | 15.62333 | 0.20412 | -0.03113 | -0.03968 | -0.00509 | 0.00119 | -0.00463 | -0.03261 | 0.03436 | 0.00686
[5 empty] | 15.625 | 0.20324 | -0.03026 | -0.03827 | -0.00438 | 0.00194 | -0.00605 | -0.03229 | 0.03151 | 0.00747
[5 empty] | 15.62667 | 0.20167 | -0.02964 | -0.0355 | -0.00404 | 0.00232 | -0.0074 | -0.03273 | 0.0296 | 0.00811
[5 empty] | 15.62833 | 0.20002 | -0.02917 | -0.03211 | -0.00407 | 0.0021 | -0.00851 | -0.03427 | 0.02926 | 0.00862
[5 empty] | 15.63 | 0.19846 | -0.02844 | -0.02916 | -0.00432 | 0.00174 | -0.00937 | -0.03675 | 0.03041 | 0.00885
[5 empty] | 15.63167 | 0.19676 | -0.02706 | -0.02746 | -0.0047 | 0.00156 | -0.00991 | -0.03943 | 0.03214 | 0.00881
[5 empty] | 15.63333 | 0.19475 | -0.02504 | -0.02705 | -0.00511 | 0.00125 | -0.01008 | -0.04134 | 0.03338 | 0.0086
[5 empty] | 15.635 | 0.19274 | -0.02286 | -0.02747 | -0.00516 | 0.000417 | -0.00983 | -0.04188 | 0.03384 | 0.00826
[5 empty] | 15.63667 | 0.19103 | -0.02113 | -0.02824 | -0.00453 | -0.000741 | -0.00902 | -0.0412 | 0.03404 | 0.00785
[5 empty] | 15.63833 | 0.18942 | -0.02036 | -0.02906 | -0.00326 | -0.00157 | -0.00761 | -0.04002 | 0.03457 | 0.00751
[5 empty] | 15.64 | 0.18767 | -0.02078 | -0.02989 | -0.00189 | -0.0015 | -0.00603 | -0.03895 | 0.03547 | 0.00715
[5 empty] | 15.64167 | 0.18577 | -0.02212 | -0.03069 | -0.00108 | -0.000431 | -0.00467 | -0.03813 | 0.03633 | 0.00643
[5 empty] | 15.64333 | 0.18401 | -0.02372 | -0.03134 | -0.000855 | 0.00122 | -0.00325 | -0.03735 | 0.03698 | 0.00523
[5 empty] | 15.645 | 0.18278 | -0.02524 | -0.03178 | -0.000633 | 0.00282 | -0.00123 | -0.03668 | 0.03759 | 0.00404
[5 empty] | 15.64667 | 0.18243 | -0.02696 | -0.03221 | -0.000197 | 0.00404 | 0.00129 | -0.03655 | 0.03817 | 0.0035
[5 empty] | 15.64833 | 0.1831 | -0.0292 | -0.03287 | 6.9e-05 | 0.00495 | 0.00363 | -0.03712 | 0.03817 | 0.00385
[5 empty] | 15.65 | 0.1848 | -0.03175 | -0.03387 | -0.000118 | 0.00566 | 0.00523 | -0.03775 | 0.0372 | 0.00483
[5 empty] | 15.65167 | 0.1876 | -0.03413 | -0.03507 | -0.000785 | 0.00625 | 0.00611 | -0.03762 | 0.03565 | 0.00573
[5 empty] | 15.65333 | 0.19119 | -0.03587 | -0.03624 | -0.00185 | 0.0067 | 0.00654 | -0.03645 | 0.0344 | 0.00577
[5 empty] | 15.655 | 0.1946 | -0.03643 | -0.03717 | -0.00308 | 0.00684 | 0.00629 | -0.03477 | 0.03416 | 0.00483
[5 empty] | 15.65667 | 0.19686 | -0.03551 | -0.03773 | -0.00431 | 0.00638 | 0.00476 | -0.03321 | 0.03486 | 0.00369
[5 empty] | 15.65833 | 0.19771 | -0.03358 | -0.03789 | -0.0053 | 0.00528 | 0.00184 | -0.03197 | 0.03561 | 0.00336
[5 empty] | 15.66 | 0.19746 | -0.03157 | -0.03785 | -0.00561 | 0.00389 | -0.00166 | -0.03101 | 0.03547 | 0.00403
[5 empty] | 15.66167 | 0.19646 | -0.03 | -0.03807 | -0.00499 | 0.00262 | -0.00459 | -0.03046 | 0.03428 | 0.00504
[5 empty] | 15.66333 | 0.19494 | -0.02891 | -0.0389 | -0.00386 | 0.00173 | -0.0062 | -0.0306 | 0.03268 | 0.00554
[5 empty] | 15.665 | 0.19333 | -0.02845 | -0.04034 | -0.00303 | 0.0013 | -0.00633 | -0.03156 | 0.0314 | 0.00513
[5 empty] | 15.66667 | 0.1922 | -0.02894 | -0.04213 | -0.00297 | 0.0013 | -0.00556 | -0.03307 | 0.0307 | 0.00394
[5 empty] | 15.66833 | 0.19169 | -0.03025 | -0.04387 | -0.0038 | 0.00159 | -0.00514 | -0.03445 | 0.0304 | 0.00235
[5 empty] | 15.67 | 0.19153 | -0.03165 | -0.04518 | -0.00526 | 0.00199 | -0.00639 | -0.03524 | 0.03033 | 0.000709
[5 empty] | 15.67167 | 0.19154 | -0.03235 | -0.04598 | -0.00676 | 0.0024 | -0.00968 | -0.03556 | 0.0307 | -0.000773
[5 empty] | 15.67333 | 0.19199 | -0.03208 | -0.04654 | -0.00749 | 0.00297 | -0.01397 | -0.03565 | 0.03168 | -0.00192
[5 empty] | 15.675 | 0.19319 | -0.03101 | -0.04693 | -0.00693 | 0.00376 | -0.0175 | -0.03533 | 0.03289 | -0.00242
[5 empty] | 15.67667 | 0.19525 | -0.02943 | -0.04677 | -0.00504 | 0.00422 | -0.01905 | -0.03449 | 0.03356 | -0.00187
[5 empty] | 15.67833 | 0.19778 | -0.02765 | -0.04575 | -0.00221 | 0.00353 | -0.01856 | -0.03344 | 0.03338 | -0.000274
[5 empty] | 15.68 | 0.19986 | -0.02596 | -0.04398 | 0.000512 | 0.00153 | -0.01629 | -0.03254 | 0.03299 | 0.00172
[5 empty] | 15.68167 | 0.20053 | -0.02456 | -0.04195 | 0.00173 | -0.000996 | -0.01236 | -0.03189 | 0.03319 | 0.00343
[5 empty] | 15.68333 | 0.19952 | -0.02352 | -0.04014 | 0.000758 | -0.00305 | -0.00723 | -0.03159 | 0.03419 | 0.0046
[5 empty] | 15.685 | 0.19728 | -0.02303 | -0.03872 | -0.00171 | -0.00425 | -0.00213 | -0.0318 | 0.03568 | 0.00516
[5 empty] | 15.68667 | 0.19434 | -0.02322 | -0.0378 | -0.00444 | -0.00473 | 0.00144 | -0.03269 | 0.03727 | 0.0052
[5 empty] | 15.68833 | 0.19108 | -0.02391 | -0.03759 | -0.00652 | -0.00438 | 0.00277 | -0.03421 | 0.0386 | 0.00509
[5 empty] | 15.69 | 0.18804 | -0.02487 | -0.03824 | -0.00758 | -0.00291 | 0.0023 | -0.03609 | 0.03945 | 0.00517
[5 empty] | 15.69167 | 0.18594 | -0.0258 | -0.03971 | -0.00777 | -0.000551 | 0.0011 | -0.03801 | 0.03974 | 0.00534
[5 empty] | 15.69333 | 0.1851 | -0.02612 | -0.04189 | -0.00773 | 0.00178 | 0.000153 | -0.03955 | 0.03936 | 0.00521
[5 empty] | 15.695 | 0.18509 | -0.0256 | -0.0447 | -0.0079 | 0.00293 | -0.000155 | -0.04016 | 0.0384 | 0.00478
[5 empty] | 15.69667 | 0.18528 | -0.02477 | -0.0478 | -0.00819 | 0.0024 | -4e-05 | -0.0397 | 0.03728 | 0.00451
[5 empty] | 15.69833 | 0.18554 | -0.02436 | -0.05041 | -0.00831 | 0.000816 | 0.00021 | -0.0387 | 0.03658 | 0.0046
[5 empty] | 15.7 | 0.18611 | -0.02438 | -0.05173 | -0.00787 | -0.000435 | 0.000533 | -0.038 | 0.03653 | 0.00456
[5 empty] | 15.70167 | 0.18692 | -0.02411 | -0.05151 | -0.00672 | -0.000359 | 0.000766 | -0.03807 | 0.03684 | 0.00379
[5 empty] | 15.70333 | 0.18749 | -0.02309 | -0.05015 | -0.00525 | 0.00107 | 0.000552 | -0.03885 | 0.037 | 0.00254
[5 empty] | 15.705 | 0.18729 | -0.02177 | -0.04846 | -0.00416 | 0.00326 | -0.000323 | -0.03984 | 0.03658 | 0.00173
[5 empty] | 15.70667 | 0.18616 | -0.02111 | -0.04723 | -0.00382 | 0.00545 | -0.00179 | -0.04046 | 0.03537 | 0.00205
[5 empty] | 15.70833 | 0.18445 | -0.02162 | -0.04679 | -0.00402 | 0.00688 | -0.00361 | -0.04054 | 0.03351 | 0.00336
[5 empty] | 15.71 | 0.18269 | -0.02305 | -0.04702 | -0.00426 | 0.00711 | -0.00549 | -0.0402 | 0.03148 | 0.00503
[5 empty] | 15.71167 | 0.18131 | -0.02464 | -0.0476 | -0.00414 | 0.00623 | -0.00726 | -0.03951 | 0.02966 | 0.00648
[5 empty] | 15.71333 | 0.18076 | -0.0255 | -0.04826 | -0.00347 | 0.00471 | -0.00895 | -0.03845 | 0.02835 | 0.00745
[5 empty] | 15.715 | 0.18148 | -0.02519 | -0.04874 | -0.00231 | 0.00308 | -0.01079 | -0.03713 | 0.02808 | 0.00787
[5 empty] | 15.71667 | 0.18321 | -0.02403 | -0.04901 | -0.00141 | 0.0016 | -0.01286 | -0.03564 | 0.02913 | 0.0078
[5 empty] | 15.71833 | 0.18497 | -0.02288 | -0.04921 | -0.00175 | 0.000233 | -0.0147 | -0.03413 | 0.03085 | 0.00734
[5 empty] | 15.72 | 0.18572 | -0.02243 | -0.04915 | -0.00342 | -0.00116 | -0.01561 | -0.03291 | 0.03204 | 0.0066
[5 empty] | 15.72167 | 0.18509 | -0.02269 | -0.04848 | -0.00539 | -0.00249 | -0.01532 | -0.03231 | 0.03202 | 0.00573
[5 empty] | 15.72333 | 0.18351 | -0.0233 | -0.0473 | -0.00666 | -0.00335 | -0.01417 | -0.03244 | 0.03101 | 0.00479
[5 empty] | 15.725 | 0.18202 | -0.02375 | -0.04615 | -0.00683 | -0.00326 | -0.01265 | -0.03314 | 0.02985 | 0.00396
[5 empty] | 15.72667 | 0.18161 | -0.02372 | -0.04526 | -0.00613 | -0.00226 | -0.0111 | -0.034 | 0.02932 | 0.00353
[5 empty] | 15.72833 | 0.18246 | -0.02326 | -0.04443 | -0.00504 | -0.00109 | -0.00969 | -0.03445 | 0.02943 | 0.0035
[5 empty] | 15.73 | 0.18387 | -0.02255 | -0.04321 | -0.004 | -0.000436 | -0.00857 | -0.03393 | 0.02945 | 0.00356
[5 empty] | 15.73167 | 0.18507 | -0.02152 | -0.04147 | -0.00353 | -0.000451 | -0.00771 | -0.03203 | 0.02871 | 0.00358
[5 empty] | 15.73333 | 0.18595 | -0.02005 | -0.03962 | -0.00403 | -0.000792 | -0.00695 | -0.02876 | 0.02729 | 0.00382
[5 empty] | 15.735 | 0.18674 | -0.01842 | -0.03821 | -0.00546 | -0.000867 | -0.00619 | -0.02461 | 0.02608 | 0.00449
[5 empty] | 15.73667 | 0.18733 | -0.01729 | -0.03772 | -0.00719 | -0.000243 | -0.00533 | -0.02083 | 0.02607 | 0.00575
[5 empty] | 15.73833 | 0.1874 | -0.01711 | -0.03837 | -0.00827 | 0.000951 | -0.00429 | -0.01894 | 0.02748 | 0.00779
[5 empty] | 15.74 | 0.18708 | -0.01763 | -0.03985 | -0.00816 | 0.00229 | -0.00312 | -0.01961 | 0.02968 | 0.01067
[5 empty] | 15.74167 | 0.18702 | -0.01832 | -0.0414 | -0.00709 | 0.00349 | -0.00209 | -0.0224 | 0.03178 | 0.01399
[5 empty] | 15.74333 | 0.18775 | -0.01894 | -0.04208 | -0.0057 | 0.00445 | -0.00172 | -0.02634 | 0.03314 | 0.01689
[5 empty] | 15.745 | 0.18908 | -0.01953 | -0.04133 | -0.00441 | 0.00505 | -0.00242 | -0.03044 | 0.0336 | 0.01855
[5 empty] | 15.74667 | 0.19037 | -0.01996 | -0.03948 | -0.00316 | 0.00524 | -0.00391 | -0.03382 | 0.03342 | 0.01863
[5 empty] | 15.74833 | 0.19119 | -0.0199 | -0.03772 | -0.00188 | 0.00528 | -0.0053 | -0.03583 | 0.03316 | 0.01734
[5 empty] | 15.75 | 0.19177 | -0.01922 | -0.03703 | -0.000836 | 0.00566 | -0.00598 | -0.03641 | 0.03318 | 0.01501
[5 empty] | 15.75167 | 0.19241 | -0.01828 | -0.03746 | -0.000435 | 0.00657 | -0.00633 | -0.0361 | 0.03317 | 0.01205
[5 empty] | 15.75333 | 0.19284 | -0.01778 | -0.03823 | -0.000956 | 0.00765 | -0.00722 | -0.03534 | 0.03251 | 0.00898
[5 empty] | 15.755 | 0.1924 | -0.01835 | -0.03838 | -0.00242 | 0.00835 | -0.00888 | -0.03415 | 0.03112 | 0.00658
[5 empty] | 15.75667 | 0.19078 | -0.02026 | -0.03755 | -0.00434 | 0.00833 | -0.01068 | -0.03244 | 0.02945 | 0.0054
[5 empty] | 15.75833 | 0.18831 | -0.02304 | -0.03621 | -0.0059 | 0.00765 | -0.01203 | -0.03048 | 0.02797 | 0.00543
[5 empty] | 15.76 | 0.18572 | -0.02586 | -0.035 | -0.00652 | 0.00669 | -0.01274 | -0.02872 | 0.02679 | 0.0062
[5 empty] | 15.76167 | 0.18393 | -0.02815 | -0.03435 | -0.00624 | 0.00578 | -0.01263 | -0.0274 | 0.02594 | 0.00709
[5 empty] | 15.76333 | 0.18342 | -0.02988 | -0.03456 | -0.00537 | 0.00485 | -0.0114 | -0.02667 | 0.02568 | 0.00765
[5 empty] | 15.765 | 0.18389 | -0.03125 | -0.03567 | -0.00414 | 0.00365 | -0.00902 | -0.02685 | 0.02608 | 0.00795
[5 empty] | 15.76667 | 0.18459 | -0.03219 | -0.03731 | -0.00279 | 0.00225 | -0.0059 | -0.02831 | 0.02658 | 0.00841
[5 empty] | 15.76833 | 0.18486 | -0.03248 | -0.03891 | -0.00161 | 0.00107 | -0.00301 | -0.03098 | 0.02656 | 0.00898
[5 empty] | 15.77 | 0.18423 | -0.03235 | -0.04006 | -0.000802 | 0.000317 | -0.0014 | -0.03431 | 0.02596 | 0.00924
[5 empty] | 15.77167 | 0.18262 | -0.03237 | -0.04046 | -0.000333 | -0.00028 | -0.00129 | -0.0374 | 0.02519 | 0.00895
[5 empty] | 15.77333 | 0.18077 | -0.03281 | -0.03997 | 2.2e-05 | -0.00104 | -0.00199 | -0.0395 | 0.02486 | 0.00813
[5 empty] | 15.775 | 0.17979 | -0.03333 | -0.03885 | 0.000566 | -0.00185 | -0.00276 | -0.04032 | 0.02532 | 0.00691
[5 empty] | 15.77667 | 0.18003 | -0.03327 | -0.03764 | 0.00133 | -0.00212 | -0.00324 | -0.03991 | 0.02641 | 0.00552
[5 empty] | 15.77833 | 0.18109 | -0.03216 | -0.0367 | 0.00195 | -0.0012 | -0.00331 | -0.03845 | 0.02772 | 0.00425
[5 empty] | 15.78 | 0.1826 | -0.03018 | -0.03616 | 0.00208 | 0.00105 | -0.00292 | -0.03648 | 0.0289 | 0.00339
[5 empty] | 15.78167 | 0.18435 | -0.02832 | -0.03613 | 0.00182 | 0.00391 | -0.00236 | -0.03492 | 0.02969 | 0.00301
[5 empty] | 15.78333 | 0.18611 | -0.0275 | -0.03691 | 0.00162 | 0.00624 | -0.00233 | -0.03451 | 0.02998 | 0.00288
[5 empty] | 15.785 | 0.18754 | -0.02783 | -0.03866 | 0.00181 | 0.00727 | -0.00337 | -0.03531 | 0.02991 | 0.00272
[5 empty] | 15.78667 | 0.18828 | -0.02887 | -0.04108 | 0.00233 | 0.00715 | -0.00523 | -0.03679 | 0.02971 | 0.00263
[5 empty] | 15.78833 | 0.18824 | -0.02993 | -0.04332 | 0.00295 | 0.00658 | -0.00707 | -0.03831 | 0.02938 | 0.00301
[5 empty] | 15.79 | 0.18762 | -0.03037 | -0.0445 | 0.00338 | 0.00626 | -0.0084 | -0.03945 | 0.0288 | 0.00408
[5 empty] | 15.79167 | 0.18698 | -0.02993 | -0.04433 | 0.00344 | 0.00671 | -0.00942 | -0.04016 | 0.02799 | 0.00552
[5 empty] | 15.79333 | 0.18715 | -0.0289 | -0.04322 | 0.0032 | 0.00828 | -0.01056 | -0.04032 | 0.02705 | 0.00691
[5 empty] | 15.795 | 0.1888 | -0.02777 | -0.04185 | 0.00264 | 0.01092 | -0.01192 | -0.03928 | 0.02587 | 0.00809
[5 empty] | 15.79667 | 0.19179 | -0.02689 | -0.04086 | 0.00159 | 0.01397 | -0.01336 | -0.03646 | 0.02421 | 0.00888
[5 empty] | 15.79833 | 0.19518 | -0.02654 | -0.04064 | 5e-06 | 0.01644 | -0.0146 | -0.03233 | 0.02212 | 0.009
[5 empty] | 15.8 | 0.19791 | -0.02684 | -0.04116 | -0.00178 | 0.0175 | -0.0153 | -0.0283 | 0.02003 | 0.0083
[5 empty] | 15.80167 | 0.19928 | -0.02762 | -0.04199 | -0.00325 | 0.01689 | -0.01506 | -0.02551 | 0.0185 | 0.00683
[5 empty] | 15.80333 | 0.19912 | -0.02871 | -0.04254 | -0.00411 | 0.01476 | -0.01369 | -0.02426 | 0.0181 | 0.0051
[5 empty] | 15.805 | 0.19778 | -0.02996 | -0.04234 | -0.00435 | 0.01142 | -0.01171 | -0.02425 | 0.01903 | 0.00392
[5 empty] | 15.80667 | 0.1958 | -0.03091 | -0.04124 | -0.004 | 0.00766 | -0.01019 | -0.02517 | 0.02091 | 0.00376
[5 empty] | 15.80833 | 0.19381 | -0.03117 | -0.03935 | -0.00323 | 0.00469 | -0.00993 | -0.02706 | 0.0232 | 0.00454
[5 empty] | 15.81 | 0.1922 | -0.0309 | -0.03709 | -0.00252 | 0.00333 | -0.01092 | -0.02982 | 0.02559 | 0.0058
[5 empty] | 15.81167 | 0.19105 | -0.03036 | -0.03535 | -0.00223 | 0.00333 | -0.01254 | -0.03257 | 0.02784 | 0.00677
[5 empty] | 15.81333 | 0.19025 | -0.0296 | -0.03492 | -0.00226 | 0.00388 | -0.01405 | -0.0342 | 0.02967 | 0.00681
[5 empty] | 15.815 | 0.18963 | -0.02883 | -0.03567 | -0.0023 | 0.00443 | -0.01501 | -0.03419 | 0.03092 | 0.00599
[5 empty] | 15.81667 | 0.18919 | -0.0284 | -0.03676 | -0.00207 | 0.00489 | -0.01556 | -0.03283 | 0.03154 | 0.00502
[5 empty] | 15.81833 | 0.18935 | -0.02836 | -0.03748 | -0.00146 | 0.00535 | -0.01605 | -0.03081 | 0.03161 | 0.00464
[5 empty] | 15.82 | 0.19058 | -0.02823 | -0.03791 | -0.000591 | 0.0058 | -0.01644 | -0.02879 | 0.03129 | 0.00497
[5 empty] | 15.82167 | 0.19277 | -0.02747 | -0.03863 | 6.4e-05 | 0.00619 | -0.01631 | -0.0274 | 0.03048 | 0.00579
[5 empty] | 15.82333 | 0.195 | -0.02618 | -0.03982 | -5.2e-05 | 0.00651 | -0.01564 | -0.02717 | 0.02893 | 0.00702
[5 empty] | 15.825 | 0.19628 | -0.02519 | -0.0413 | -0.000916 | 0.00669 | -0.01485 | -0.02822 | 0.02654 | 0.0086
[5 empty] | 15.82667 | 0.19629 | -0.02543 | -0.04276 | -0.00183 | 0.00659 | -0.01429 | -0.03028 | 0.02371 | 0.01025
[5 empty] | 15.82833 | 0.19545 | -0.02709 | -0.04385 | -0.00214 | 0.00622 | -0.01365 | -0.03293 | 0.02152 | 0.01157
[5 empty] | 15.83 | 0.19447 | -0.02961 | -0.04418 | -0.00151 | 0.00555 | -0.01249 | -0.03573 | 0.02113 | 0.01228
[5 empty] | 15.83167 | 0.19398 | -0.03202 | -0.04352 | 0.000228 | 0.00426 | -0.01089 | -0.03816 | 0.02272 | 0.01227
[5 empty] | 15.83333 | 0.19428 | -0.03338 | -0.04216 | 0.0027 | 0.00205 | -0.0093 | -0.03965 | 0.02539 | 0.01152
[5 empty] | 15.835 | 0.19511 | -0.03335 | -0.04072 | 0.00481 | -0.000666 | -0.0081 | -0.04006 | 0.02796 | 0.01013
[5 empty] | 15.83667 | 0.19591 | -0.03212 | -0.03976 | 0.00547 | -0.00298 | -0.00731 | -0.03998 | 0.02963 | 0.00859
[5 empty] | 15.83833 | 0.19617 | -0.03012 | -0.03938 | 0.00422 | -0.00422 | -0.00669 | -0.04031 | 0.03002 | 0.00756
[5 empty] | 15.84 | 0.1957 | -0.02807 | -0.03914 | 0.00135 | -0.00437 | -0.00615 | -0.04141 | 0.02917 | 0.00723
[5 empty] | 15.84167 | 0.1946 | -0.02682 | -0.03869 | -0.00222 | -0.00388 | -0.00563 | -0.04303 | 0.02762 | 0.00715
[5 empty] | 15.84333 | 0.193 | -0.02688 | -0.03826 | -0.00538 | -0.00328 | -0.00483 | -0.04475 | 0.02633 | 0.0066
[5 empty] | 15.845 | 0.19107 | -0.02802 | -0.0383 | -0.00742 | -0.00293 | -0.00343 | -0.04607 | 0.02616 | 0.00524
[5 empty] | 15.84667 | 0.18926 | -0.02935 | -0.03907 | -0.00824 | -0.00304 | -0.00143 | -0.04633 | 0.02725 | 0.00354
[5 empty] | 15.84833 | 0.18823 | -0.02999 | -0.04063 | -0.00805 | -0.00347 | 0.000758 | -0.04527 | 0.02904 | 0.00239
[5 empty] | 15.85 | 0.18845 | -0.02957 | -0.04247 | -0.00705 | -0.00386 | 0.00258 | -0.04357 | 0.0307 | 0.00229
[5 empty] | 15.85167 | 0.18999 | -0.02823 | -0.04337 | -0.00549 | -0.00404 | 0.0037 | -0.04228 | 0.03167 | 0.00312
[5 empty] | 15.85333 | 0.19252 | -0.02645 | -0.04227 | -0.004 | -0.00383 | 0.00412 | -0.0419 | 0.03193 | 0.00441
[5 empty] | 15.855 | 0.19519 | -0.0249 | -0.03941 | -0.00328 | -0.00307 | 0.0041 | -0.04236 | 0.03177 | 0.00576
[5 empty] | 15.85667 | 0.19701 | -0.02421 | -0.03603 | -0.00353 | -0.00191 | 0.00395 | -0.04346 | 0.0316 | 0.00709
[5 empty] | 15.85833 | 0.19759 | -0.02454 | -0.03318 | -0.0045 | -0.000916 | 0.00394 | -0.04518 | 0.03186 | 0.00862
[5 empty] | 15.86 | 0.19721 | -0.02544 | -0.03114 | -0.00565 | -0.000645 | 0.00405 | -0.04736 | 0.03275 | 0.01035
[5 empty] | 15.86167 | 0.19629 | -0.02607 | -0.02976 | -0.00654 | -0.00129 | 0.00403 | -0.04942 | 0.03393 | 0.01161
[5 empty] | 15.86333 | 0.1952 | -0.02572 | -0.02909 | -0.00715 | -0.00255 | 0.00369 | -0.05064 | 0.03478 | 0.01188
[5 empty] | 15.865 | 0.19445 | -0.02426 | -0.02937 | -0.00771 | -0.00367 | 0.00305 | -0.05084 | 0.03503 | 0.01123
[5 empty] | 15.86667 | 0.19438 | -0.02212 | -0.03059 | -0.00823 | -0.00385 | 0.00216 | -0.05053 | 0.03493 | 0.01
[5 empty] | 15.86833 | 0.19495 | -0.01983 | -0.0323 | -0.00871 | -0.00281 | 0.00105 | -0.05045 | 0.03456 | 0.00842
[5 empty] | 15.87 | 0.19598 | -0.01779 | -0.03378 | -0.00931 | -0.000903 | -4.2e-05 | -0.05088 | 0.03379 | 0.00671
[5 empty] | 15.87167 | 0.19736 | -0.01644 | -0.03435 | -0.01027 | 0.00146 | -0.00073 | -0.05143 | 0.03281 | 0.00524
[5 empty] | 15.87333 | 0.19898 | -0.01605 | -0.03364 | -0.0115 | 0.00416 | -0.000687 | -0.05165 | 0.03229 | 0.00427
[5 empty] | 15.875 | 0.20053 | -0.01662 | -0.03195 | -0.01244 | 0.0071 | 2.4e-05 | -0.05162 | 0.03275 | 0.00382
[5 empty] | 15.87667 | 0.20171 | -0.01822 | -0.0302 | -0.01243 | 0.00997 | 0.000726 | -0.05146 | 0.03398 | 0.00362
[5 empty] | 15.87833 | 0.20245 | -0.02093 | -0.02937 | -0.01135 | 0.01229 | 0.000654 | -0.05108 | 0.03529 | 0.00332
[5 empty] | 15.88 | 0.20272 | -0.0244 | -0.02967 | -0.00972 | 0.01373 | -0.000409 | -0.05045 | 0.0363 | 0.00296
[5 empty] | 15.88167 | 0.20239 | -0.02776 | -0.03058 | -0.00813 | 0.01449 | -0.00224 | -0.04977 | 0.03703 | 0.00295
[5 empty] | 15.88333 | 0.20131 | -0.03 | -0.03124 | -0.00693 | 0.01495 | -0.00451 | -0.04911 | 0.0376 | 0.00364
[5 empty] | 15.885 | 0.19967 | -0.03059 | -0.031 | -0.00617 | 0.01514 | -0.00683 | -0.0485 | 0.03799 | 0.00514
[5 empty] | 15.88667 | 0.19816 | -0.02987 | -0.02998 | -0.00556 | 0.01472 | -0.00867 | -0.04806 | 0.03812 | 0.00743
[5 empty] | 15.88833 | 0.19753 | -0.0288 | -0.02879 | -0.00471 | 0.01354 | -0.00949 | -0.04802 | 0.03772 | 0.01006
[5 empty] | 15.89 | 0.19775 | -0.02793 | -0.02793 | -0.00361 | 0.0119 | -0.00915 | -0.04856 | 0.03664 | 0.01217
[5 empty] | 15.89167 | 0.198 | -0.02684 | -0.0276 | -0.00231 | 0.01012 | -0.00818 | -0.04934 | 0.03521 | 0.01321
[5 empty] | 15.89333 | 0.19731 | -0.02508 | -0.02787 | -0.000587 | 0.00838 | -0.00752 | -0.04975 | 0.034 | 0.01325
[5 empty] | 15.895 | 0.19528 | -0.02307 | -0.02861 | 0.00165 | 0.00705 | -0.00772 | -0.0495 | 0.03321 | 0.01261
[5 empty] | 15.89667 | 0.19245 | -0.02161 | -0.02936 | 0.00393 | 0.00656 | -0.00848 | -0.0487 | 0.03259 | 0.0117
[5 empty] | 15.89833 | 0.19005 | -0.02109 | -0.02989 | 0.0055 | 0.00672 | -0.00897 | -0.0475 | 0.03186 | 0.01131
[5 empty] | 15.9 | 0.18912 | -0.02117 | -0.03047 | 0.00592 | 0.00671 | -0.00862 | -0.04595 | 0.03111 | 0.01214
[5 empty] | 15.90167 | 0.18972 | -0.02121 | -0.0313 | 0.0052 | 0.00609 | -0.00757 | -0.04417 | 0.03064 | 0.01393
[5 empty] | 15.90333 | 0.19114 | -0.02077 | -0.03199 | 0.00368 | 0.00521 | -0.00664 | -0.04248 | 0.03059 | 0.01558
[5 empty] | 15.905 | 0.19245 | -0.01985 | -0.03185 | 0.00215 | 0.00452 | -0.00671 | -0.04131 | 0.03104 | 0.01592
[5 empty] | 15.90667 | 0.19315 | -0.01892 | -0.03058 | 0.00164 | 0.00405 | -0.00775 | -0.04078 | 0.03203 | 0.01466
[5 empty] | 15.90833 | 0.19333 | -0.01865 | -0.02849 | 0.00253 | 0.00361 | -0.00905 | -0.0403 | 0.03338 | 0.01258
[5 empty] | 15.91 | 0.19338 | -0.01919 | -0.02618 | 0.00413 | 0.00322 | -0.01008 | -0.03912 | 0.035 | 0.01057
[5 empty] | 15.91167 | 0.19367 | -0.01994 | -0.0241 | 0.00534 | 0.00313 | -0.01064 | -0.03729 | 0.03701 | 0.00877
[5 empty] | 15.91333 | 0.1943 | -0.02011 | -0.02257 | 0.00554 | 0.00355 | -0.01047 | -0.03569 | 0.03923 | 0.00698
[5 empty] | 15.915 | 0.19495 | -0.01966 | -0.02187 | 0.00478 | 0.00433 | -0.00948 | -0.03513 | 0.04105 | 0.00554
[5 empty] | 15.91667 | 0.19502 | -0.01923 | -0.02188 | 0.00342 | 0.00507 | -0.00798 | -0.0358 | 0.04194 | 0.00505
[5 empty] | 15.91833 | 0.19414 | -0.01953 | -0.02211 | 0.0018 | 0.00528 | -0.00671 | -0.03729 | 0.04168 | 0.00595
[5 empty] | 15.92 | 0.19258 | -0.02103 | -0.02216 | 0.000225 | 0.00442 | -0.00648 | -0.03902 | 0.04019 | 0.00817
[5 empty] | 15.92167 | 0.19103 | -0.02356 | -0.02212 | -0.00122 | 0.00231 | -0.00749 | -0.04038 | 0.03761 | 0.01124
[5 empty] | 15.92333 | 0.19004 | -0.02625 | -0.02231 | -0.0028 | -0.0006 | -0.00904 | -0.04098 | 0.03455 | 0.01464
[5 empty] | 15.925 | 0.18969 | -0.02829 | -0.02289 | -0.00478 | -0.00367 | -0.01028 | -0.04077 | 0.03173 | 0.01782
[5 empty] | 15.92667 | 0.18961 | -0.02951 | -0.02384 | -0.00694 | -0.00637 | -0.0109 | -0.04017 | 0.02962 | 0.0199
[5 empty] | 15.92833 | 0.18948 | -0.03004 | -0.02549 | -0.00858 | -0.00818 | -0.01096 | -0.03978 | 0.02823 | 0.01998
[5 empty] | 15.93 | 0.1891 | -0.0299 | -0.02839 | -0.00893 | -0.00884 | -0.01079 | -0.03996 | 0.02705 | 0.01791
[5 empty] | 15.93167 | 0.18839 | -0.02897 | -0.03254 | -0.00773 | -0.00852 | -0.01085 | -0.0407 | 0.02547 | 0.01449
[5 empty] | 15.93333 | 0.18742 | -0.0274 | -0.03693 | -0.00534 | -0.00777 | -0.0114 | -0.04171 | 0.02347 | 0.01085
[5 empty] | 15.935 | 0.18634 | -0.02568 | -0.04025 | -0.00231 | -0.00707 | -0.01242 | -0.04266 | 0.02176 | 0.00757
[5 empty] | 15.93667 | 0.18528 | -0.02417 | -0.04203 | 0.000883 | -0.00649 | -0.01382 | -0.04328 | 0.02096 | 0.0047
[5 empty] | 15.93833 | 0.18467 | -0.02268 | -0.04267 | 0.00387 | -0.00601 | -0.01534 | -0.04353 | 0.02121 | 0.00249
[5 empty] | 15.94 | 0.18498 | -0.02097 | -0.04275 | 0.00618 | -0.0058 | -0.01644 | -0.04364 | 0.02221 | 0.00166
[5 empty] | 15.94167 | 0.18597 | -0.0195 | -0.04237 | 0.00739 | -0.00609 | -0.01682 | -0.04377 | 0.02365 | 0.00261
[5 empty] | 15.94333 | 0.18699 | -0.01899 | -0.04139 | 0.00757 | -0.00701 | -0.01667 | -0.04388 | 0.02525 | 0.00472
[5 empty] | 15.945 | 0.18777 | -0.01976 | -0.03993 | 0.00725 | -0.00839 | -0.01642 | -0.04394 | 0.02696 | 0.00687
[5 empty] | 15.94667 | 0.1883 | -0.0216 | -0.03843 | 0.00691 | -0.00974 | -0.01638 | -0.04427 | 0.02882 | 0.00826
[5 empty] | 15.94833 | 0.18853 | -0.02397 | -0.03722 | 0.0065 | -0.01043 | -0.01659 | -0.04537 | 0.03047 | 0.00893
[5 empty] | 15.95 | 0.18838 | -0.02601 | -0.03633 | 0.00569 | -0.01034 | -0.01699 | -0.04739 | 0.03137 | 0.00938
[5 empty] | 15.95167 | 0.18804 | -0.02661 | -0.03574 | 0.00427 | -0.00965 | -0.01745 | -0.04951 | 0.03135 | 0.00992
[5 empty] | 15.95333 | 0.18774 | -0.02519 | -0.03547 | 0.00255 | -0.00856 | -0.01762 | -0.0504 | 0.03069 | 0.01045
[5 empty] | 15.955 | 0.18763 | -0.02224 | -0.03554 | 0.00113 | -0.00733 | -0.0172 | -0.04925 | 0.02993 | 0.01077
[5 empty] | 15.95667 | 0.18806 | -0.01894 | -0.03565 | 0.000437 | -0.00628 | -0.01636 | -0.04625 | 0.0296 | 0.01082
[5 empty] | 15.95833 | 0.1893 | -0.01643 | -0.03547 | 0.000787 | -0.00565 | -0.01555 | -0.04264 | 0.0299 | 0.01057
[5 empty] | 15.96 | 0.19118 | -0.01537 | -0.03506 | 0.00224 | -0.00579 | -0.0151 | -0.04003 | 0.0306 | 0.00993
[5 empty] | 15.96167 | 0.19331 | -0.01576 | -0.0347 | 0.00434 | -0.00706 | -0.01482 | -0.03921 | 0.03121 | 0.00899
[5 empty] | 15.96333 | 0.19523 | -0.01712 | -0.03465 | 0.00656 | -0.00902 | -0.01405 | -0.0397 | 0.03139 | 0.00812
[5 empty] | 15.965 | 0.19653 | -0.0187 | -0.03524 | 0.00872 | -0.01059 | -0.01256 | -0.04059 | 0.03102 | 0.00762
[5 empty] | 15.96667 | 0.1971 | -0.01979 | -0.03665 | 0.01053 | -0.01083 | -0.01106 | -0.04146 | 0.03029 | 0.00746
[5 empty] | 15.96833 | 0.19737 | -0.02021 | -0.03855 | 0.01159 | -0.00953 | -0.01024 | -0.04254 | 0.0298 | 0.00772
[5 empty] | 15.97 | 0.19768 | -0.0203 | -0.04032 | 0.012 | -0.00725 | -0.01009 | -0.04412 | 0.03012 | 0.00838
[5 empty] | 15.97167 | 0.19795 | -0.02044 | -0.04147 | 0.01225 | -0.00477 | -0.01011 | -0.04616 | 0.03125 | 0.0089
[5 empty] | 15.97333 | 0.19805 | -0.02063 | -0.04175 | 0.01248 | -0.0025 | -0.01 | -0.04815 | 0.03262 | 0.00857
[5 empty] | 15.975 | 0.19807 | -0.02081 | -0.04108 | 0.01214 | -0.000694 | -0.00994 | -0.04965 | 0.0337 | 0.00736
[5 empty] | 15.97667 | 0.19829 | -0.02109 | -0.03964 | 0.01063 | 0.000453 | -0.01039 | -0.05063 | 0.03431 | 0.00592
[5 empty] | 15.97833 | 0.19887 | -0.02138 | -0.03792 | 0.00804 | 0.00102 | -0.01154 | -0.05114 | 0.03447 | 0.00493
[5 empty] | 15.98 | 0.19971 | -0.02115 | -0.03669 | 0.0053 | 0.00146 | -0.01292 | -0.05116 | 0.03411 | 0.00474
[5 empty] | 15.98167 | 0.2004 | -0.02013 | -0.03655 | 0.00323 | 0.00205 | -0.01402 | -0.05089 | 0.03311 | 0.0056
[5 empty] | 15.98333 | 0.20065 | -0.01871 | -0.03765 | 0.00196 | 0.00251 | -0.01491 | -0.05067 | 0.03147 | 0.00779
[5 empty] | 15.985 | 0.20035 | -0.01764 | -0.0397 | 0.00114 | 0.00258 | -0.01571 | -0.05033 | 0.02949 | 0.01109
[5 empty] | 15.98667 | 0.19939 | -0.0175 | -0.04192 | 0.000607 | 0.00258 | -0.01594 | -0.04946 | 0.02759 | 0.01445
[5 empty] | 15.98833 | 0.19752 | -0.01828 | -0.04329 | 0.000431 | 0.00304 | -0.0149 | -0.04799 | 0.02623 | 0.01653
[5 empty] | 15.99 | 0.19466 | -0.01956 | -0.04343 | 0.000518 | 0.00405 | -0.01257 | -0.04619 | 0.02564 | 0.0169
[5 empty] | 15.99167 | 0.19128 | -0.02094 | -0.04288 | 0.000672 | 0.0052 | -0.00977 | -0.04435 | 0.02591 | 0.01639
[5 empty] | 15.99333 | 0.18827 | -0.02221 | -0.04227 | 0.000947 | 0.00619 | -0.00752 | -0.04279 | 0.02713 | 0.01622
[5 empty] | 15.995 | 0.18631 | -0.02338 | -0.04186 | 0.00144 | 0.00704 | -0.00645 | -0.04193 | 0.02909 | 0.01686
[5 empty] | 15.99667 | 0.18548 | -0.02445 | -0.04171 | 0.00186 | 0.00789 | -0.00678 | -0.04219 | 0.03096 | 0.01801
[5 empty] | 15.99833 | 0.1854 | -0.02516 | -0.04175 | 0.00174 | 0.00863 | -0.00835 | -0.04374 | 0.03197 | 0.01913
[5 empty] | 16 | 0.1855 | -0.02524 | -0.04177 | 0.000894 | 0.00897 | -0.01067 | -0.04622 | 0.03212 | 0.01979
[5 empty] | 16.00167 | 0.18548 | -0.02477 | -0.04157 | -0.000524 | 0.00878 | -0.01309 | -0.0487 | 0.03206 | 0.0198
[5 empty] | 16.00333 | 0.18546 | -0.0241 | -0.04107 | -0.0023 | 0.00811 | -0.01496 | -0.0502 | 0.03219 | 0.01942
[5 empty] | 16.005 | 0.18568 | -0.02348 | -0.0406 | -0.00413 | 0.007 | -0.01594 | -0.05052 | 0.03242 | 0.01918
[5 empty] | 16.00667 | 0.18615 | -0.02292 | -0.04063 | -0.00545 | 0.00562 | -0.01621 | -0.05019 | 0.03254 | 0.01941
[5 empty] | 16.00833 | 0.18676 | -0.02219 | -0.04129 | -0.00575 | 0.0043 | -0.01613 | -0.04969 | 0.03243 | 0.01997
[5 empty] | 16.01 | 0.18745 | -0.02117 | -0.04222 | -0.00512 | 0.00327 | -0.01597 | -0.04903 | 0.03195 | 0.02061
[5 empty] | 16.01167 | 0.18784 | -0.01975 | -0.04304 | -0.00426 | 0.00275 | -0.01576 | -0.04826 | 0.03085 | 0.0214
[5 empty] | 16.01333 | 0.18739 | -0.01789 | -0.04371 | -0.00381 | 0.00301 | -0.01534 | -0.04767 | 0.02903 | 0.02255
[5 empty] | 16.015 | 0.18604 | -0.01596 | -0.04431 | -0.0039 | 0.00399 | -0.01469 | -0.04735 | 0.02669 | 0.02385
[5 empty] | 16.01667 | 0.18456 | -0.01473 | -0.04491 | -0.00425 | 0.00514 | -0.01427 | -0.04717 | 0.0244 | 0.0245
[5 empty] | 16.01833 | 0.18395 | -0.01466 | -0.04549 | -0.0044 | 0.00585 | -0.01452 | -0.04711 | 0.02284 | 0.02372
[5 empty] | 16.02 | 0.18451 | -0.01567 | -0.04591 | -0.00422 | 0.0059 | -0.01522 | -0.04723 | 0.02238 | 0.02154
[5 empty] | 16.02167 | 0.18585 | -0.01768 | -0.04595 | -0.00419 | 0.00538 | -0.0156 | -0.04738 | 0.02275 | 0.01877
[5 empty] | 16.02333 | 0.18734 | -0.02079 | -0.0454 | -0.00481 | 0.00431 | -0.01521 | -0.04725 | 0.02323 | 0.01633
[5 empty] | 16.025 | 0.18851 | -0.02473 | -0.04444 | -0.00602 | 0.00266 | -0.01448 | -0.04675 | 0.02347 | 0.01494
[5 empty] | 16.02667 | 0.18919 | -0.02841 | -0.04354 | -0.00718 | 0.000555 | -0.01392 | -0.04614 | 0.02363 | 0.01479
[5 empty] | 16.02833 | 0.18954 | -0.03068 | -0.04297 | -0.00758 | -0.00149 | -0.01341 | -0.04573 | 0.02401 | 0.01539
[5 empty] | 16.03 | 0.18974 | -0.03131 | -0.04245 | -0.00686 | -0.00272 | -0.01266 | -0.04561 | 0.02498 | 0.0161
[5 empty] | 16.03167 | 0.18987 | -0.03067 | -0.04178 | -0.00523 | -0.00277 | -0.01176 | -0.04572 | 0.02668 | 0.01698
[5 empty] | 16.03333 | 0.18972 | -0.029 | -0.04127 | -0.00341 | -0.0019 | -0.01085 | -0.04603 | 0.02867 | 0.0185
[5 empty] | 16.035 | 0.18894 | -0.02659 | -0.04124 | -0.00222 | -0.000611 | -0.00961 | -0.04646 | 0.03009 | 0.0206
[5 empty] | 16.03667 | 0.18751 | -0.02404 | -0.04129 | -0.00205 | 0.000836 | -0.00774 | -0.0468 | 0.03014 | 0.02249
[5 empty] | 16.03833 | 0.18604 | -0.022 | -0.04079 | -0.00277 | 0.00228 | -0.00552 | -0.04678 | 0.02856 | 0.02328
[5 empty] | 16.04 | 0.18543 | -0.02083 | -0.03957 | -0.00392 | 0.00347 | -0.0036 | -0.04643 | 0.02585 | 0.02264
[5 empty] | 16.04167 | 0.1863 | -0.02062 | -0.03786 | -0.00485 | 0.00426 | -0.0025 | -0.04605 | 0.02303 | 0.02106
[5 empty] | 16.04333 | 0.18852 | -0.02111 | -0.03586 | -0.00517 | 0.00484 | -0.00244 | -0.04592 | 0.02101 | 0.01929
[5 empty] | 16.045 | 0.19155 | -0.02166 | -0.03403 | -0.00495 | 0.00542 | -0.00321 | -0.04621 | 0.02015 | 0.01767
[5 empty] | 16.04667 | 0.19482 | -0.02164 | -0.03314 | -0.00447 | 0.00606 | -0.00447 | -0.04721 | 0.02041 | 0.01615
[5 empty] | 16.04833 | 0.19771 | -0.02087 | -0.03342 | -0.004 | 0.00676 | -0.00594 | -0.04888 | 0.02138 | 0.0147
[5 empty] | 16.05 | 0.19975 | -0.01987 | -0.03452 | -0.00362 | 0.00744 | -0.00759 | -0.05054 | 0.02239 | 0.01335
[5 empty] | 16.05167 | 0.201 | -0.01939 | -0.03618 | -0.00312 | 0.00796 | -0.00937 | -0.05128 | 0.02298 | 0.01199
[5 empty] | 16.05333 | 0.2017 | -0.0196 | -0.0382 | -0.00234 | 0.00833 | -0.01099 | -0.05063 | 0.02303 | 0.01073
[5 empty] | 16.055 | 0.20182 | -0.01994 | -0.03991 | -0.0015 | 0.0088 | -0.01199 | -0.04897 | 0.02257 | 0.00997
[5 empty] | 16.05667 | 0.20134 | -0.01998 | -0.04067 | -0.000722 | 0.0095 | -0.012 | -0.04725 | 0.02169 | 0.00985
[5 empty] | 16.05833 | 0.20063 | -0.01991 | -0.04047 | 0.000299 | 0.01016 | -0.01079 | -0.04617 | 0.02042 | 0.01027
[5 empty] | 16.06 | 0.20022 | -0.02015 | -0.03956 | 0.00168 | 0.01033 | -0.00842 | -0.04563 | 0.01867 | 0.01127
[5 empty] | 16.06167 | 0.20038 | -0.02096 | -0.03813 | 0.00306 | 0.01003 | -0.00559 | -0.04479 | 0.01681 | 0.01281
[5 empty] | 16.06333 | 0.2013 | -0.02239 | -0.03631 | 0.00386 | 0.00981 | -0.0033 | -0.04306 | 0.01587 | 0.01436
[5 empty] | 16.065 | 0.20289 | -0.02424 | -0.03442 | 0.00367 | 0.01023 | -0.00225 | -0.04079 | 0.01669 | 0.01546
[5 empty] | 16.06667 | 0.20438 | -0.02609 | -0.03292 | 0.00257 | 0.0113 | -0.00247 | -0.03906 | 0.01884 | 0.01635
[5 empty] | 16.06833 | 0.20465 | -0.0276 | -0.03183 | 0.00118 | 0.01253 | -0.00346 | -0.03877 | 0.02093 | 0.01757
[5 empty] | 16.07 | 0.20323 | -0.02881 | -0.03069 | -1e-05 | 0.0132 | -0.00459 | -0.04009 | 0.02166 | 0.01908
[5 empty] | 16.07167 | 0.20065 | -0.02988 | -0.02935 | -0.000777 | 0.01287 | -0.00543 | -0.04251 | 0.02078 | 0.02004
[5 empty] | 16.07333 | 0.19797 | -0.03079 | -0.02819 | -0.000931 | 0.01161 | -0.00578 | -0.04519 | 0.01921 | 0.01955
[5 empty] | 16.075 | 0.19558 | -0.03122 | -0.02748 | -0.000489 | 0.00989 | -0.00584 | -0.04726 | 0.01828 | 0.01762
[5 empty] | 16.07667 | 0.19278 | -0.03097 | -0.02731 | 0.000119 | 0.00831 | -0.00605 | -0.04808 | 0.01878 | 0.01517
[5 empty] | 16.07833 | 0.18872 | -0.03052 | -0.02781 | 0.00042 | 0.00719 | -0.0066 | -0.04739 | 0.0205 | 0.01321
[5 empty] | 16.08 | 0.18374 | -0.03048 | -0.02898 | 0.000435 | 0.00654 | -0.00744 | -0.04547 | 0.02273 | 0.01246
[5 empty] | 16.08167 | 0.17923 | -0.03082 | -0.03053 | 0.000627 | 0.00649 | -0.00849 | -0.04329 | 0.02481 | 0.01308
[5 empty] | 16.08333 | 0.17635 | -0.03112 | -0.03209 | 0.00136 | 0.00722 | -0.00953 | -0.04203 | 0.02658 | 0.01452
[5 empty] | 16.085 | 0.1752 | -0.03135 | -0.03347 | 0.00263 | 0.00852 | -0.01005 | -0.04204 | 0.02807 | 0.01572
[5 empty] | 16.08667 | 0.17509 | -0.03171 | -0.03477 | 0.00407 | 0.00965 | -0.00976 | -0.04267 | 0.02902 | 0.01585
[5 empty] | 16.08833 | 0.17541 | -0.03207 | -0.03612 | 0.00509 | 0.00974 | -0.00906 | -0.04307 | 0.02897 | 0.01509
[5 empty] | 16.09 | 0.17595 | -0.03219 | -0.0375 | 0.0052 | 0.00875 | -0.0086 | -0.04303 | 0.02756 | 0.01448
[5 empty] | 16.09167 | 0.1767 | -0.03195 | -0.03888 | 0.00412 | 0.00754 | -0.00869 | -0.04292 | 0.02498 | 0.01483
[5 empty] | 16.09333 | 0.17757 | -0.03126 | -0.04037 | 0.00198 | 0.0069 | -0.00911 | -0.04321 | 0.02212 | 0.01599
[5 empty] | 16.095 | 0.17831 | -0.0301 | -0.04205 | -0.000567 | 0.00678 | -0.00948 | -0.04388 | 0.02002 | 0.01709
[5 empty] | 16.09667 | 0.17883 | -0.02873 | -0.04378 | -0.00279 | 0.00653 | -0.00957 | -0.04451 | 0.01912 | 0.01737
[5 empty] | 16.09833 | 0.17948 | -0.0275 | -0.04514 | -0.00423 | 0.00561 | -0.00942 | -0.04503 | 0.01921 | 0.01669
[5 empty] | 16.1 | 0.18058 | -0.02677 | -0.04549 | -0.00471 | 0.00405 | -0.00949 | -0.04598 | 0.01994 | 0.01553
[5 empty] | 16.10167 | 0.18172 | -0.02698 | -0.04436 | -0.00436 | 0.0026 | -0.01041 | -0.04749 | 0.02105 | 0.01446
[5 empty] | 16.10333 | 0.18203 | -0.02815 | -0.04196 | -0.00381 | 0.00206 | -0.0122 | -0.04907 | 0.02231 | 0.0138
[5 empty] | 16.105 | 0.18137 | -0.02976 | -0.03894 | -0.00371 | 0.00253 | -0.01389 | -0.05016 | 0.02349 | 0.01366
[5 empty] | 16.10667 | 0.18071 | -0.03127 | -0.0359 | -0.00391 | 0.00341 | -0.01455 | -0.05049 | 0.02439 | 0.01383
[5 empty] | 16.10833 | 0.18095 | -0.03231 | -0.03318 | -0.00366 | 0.00409 | -0.01395 | -0.05013 | 0.02494 | 0.01386
[5 empty] | 16.11 | 0.1821 | -0.03256 | -0.03103 | -0.00254 | 0.00421 | -0.01241 | -0.04952 | 0.02531 | 0.01357
[5 empty] | 16.11167 | 0.18362 | -0.03197 | -0.02971 | -0.000701 | 0.0038 | -0.0104 | -0.04919 | 0.02572 | 0.01318
[5 empty] | 16.11333 | 0.18493 | -0.03101 | -0.0295 | 0.00142 | 0.00346 | -0.00857 | -0.04945 | 0.02627 | 0.01306
[5 empty] | 16.115 | 0.18573 | -0.0301 | -0.03045 | 0.00321 | 0.00366 | -0.00747 | -0.05013 | 0.02701 | 0.01318
[5 empty] | 16.11667 | 0.18592 | -0.02926 | -0.03213 | 0.00409 | 0.00427 | -0.007 | -0.05086 | 0.02801 | 0.01329
[5 empty] | 16.11833 | 0.18547 | -0.02819 | -0.03383 | 0.00403 | 0.00482 | -0.00649 | -0.05154 | 0.02926 | 0.01326
[5 empty] | 16.12 | 0.18446 | -0.02656 | -0.03499 | 0.00368 | 0.0048 | -0.00538 | -0.05216 | 0.03045 | 0.01336
[5 empty] | 16.12167 | 0.18325 | -0.02454 | -0.03541 | 0.00403 | 0.00396 | -0.00382 | -0.05248 | 0.03103 | 0.01403
[5 empty] | 16.12333 | 0.18242 | -0.02279 | -0.03547 | 0.00561 | 0.00272 | -0.00263 | -0.05218 | 0.03053 | 0.01535
[5 empty] | 16.125 | 0.18243 | -0.02181 | -0.03579 | 0.00801 | 0.0019 | -0.00269 | -0.05109 | 0.02911 | 0.01689
[5 empty] | 16.12667 | 0.18327 | -0.02148 | -0.03657 | 0.00992 | 0.00195 | -0.0043 | -0.04917 | 0.02752 | 0.01806
[5 empty] | 16.12833 | 0.18434 | -0.02144 | -0.03737 | 0.01013 | 0.00254 | -0.00711 | -0.04665 | 0.02635 | 0.01834
[5 empty] | 16.13 | 0.18469 | -0.02137 | -0.03771 | 0.0087 | 0.00324 | -0.0104 | -0.04407 | 0.0257 | 0.01758
[5 empty] | 16.13167 | 0.18392 | -0.02091 | -0.03734 | 0.00674 | 0.00408 | -0.01318 | -0.04196 | 0.02545 | 0.01622
[5 empty] | 16.13333 | 0.18255 | -0.02008 | -0.03606 | 0.00514 | 0.00509 | -0.01452 | -0.04047 | 0.0256 | 0.01508
[5 empty] | 16.135 | 0.18163 | -0.01944 | -0.03397 | 0.00422 | 0.00594 | -0.01406 | -0.03949 | 0.02637 | 0.01474
[5 empty] | 16.13667 | 0.182 | -0.01936 | -0.03141 | 0.00428 | 0.00647 | -0.01236 | -0.03904 | 0.02781 | 0.0152
[5 empty] | 16.13833 | 0.18374 | -0.01942 | -0.02867 | 0.00555 | 0.00704 | -0.01061 | -0.03926 | 0.0294 | 0.01589
[5 empty] | 16.14 | 0.18622 | -0.01896 | -0.02611 | 0.00746 | 0.00812 | -0.00989 | -0.03994 | 0.0304 | 0.01624
[5 empty] | 16.14167 | 0.18864 | -0.01781 | -0.02447 | 0.00871 | 0.00963 | -0.0103 | -0.04058 | 0.03092 | 0.01613
[5 empty] | 16.14333 | 0.19053 | -0.01635 | -0.0245 | 0.00858 | 0.011 | -0.01091 | -0.04097 | 0.03182 | 0.01569
[5 empty] | 16.145 | 0.19192 | -0.01508 | -0.02621 | 0.00756 | 0.01161 | -0.0104 | -0.04119 | 0.03334 | 0.01533
[5 empty] | 16.14667 | 0.19316 | -0.01434 | -0.02885 | 0.00658 | 0.01096 | -0.00788 | -0.04118 | 0.03471 | 0.01559
[5 empty] | 16.14833 | 0.19447 | -0.01422 | -0.03148 | 0.00627 | 0.0088 | -0.0036 | -0.04059 | 0.03524 | 0.01657
[5 empty] | 16.15 | 0.19592 | -0.01447 | -0.03357 | 0.00673 | 0.00543 | 0.00113 | -0.0391 | 0.03476 | 0.01764
[5 empty] | 16.15167 | 0.19758 | -0.01459 | -0.03511 | 0.00762 | 0.00174 | 0.00466 | -0.03682 | 0.03325 | 0.01823
[5 empty] | 16.15333 | 0.19926 | -0.01416 | -0.03631 | 0.00852 | -0.000994 | 0.00604 | -0.03429 | 0.03082 | 0.01837
[5 empty] | 16.155 | 0.2004 | -0.01329 | -0.03732 | 0.00939 | -0.00184 | 0.00543 | -0.03221 | 0.02797 | 0.01842
[5 empty] | 16.15667 | 0.20051 | -0.0126 | -0.03807 | 0.01036 | -0.000767 | 0.0036 | -0.03107 | 0.02547 | 0.01849
[5 empty] | 16.15833 | 0.19951 | -0.01278 | -0.0384 | 0.01124 | 0.00144 | 0.00116 | -0.03076 | 0.02402 | 0.01862
[5 empty] | 16.16 | 0.19772 | -0.01408 | -0.03825 | 0.01181 | 0.00379 | -0.00151 | -0.03079 | 0.02408 | 0.01891
[5 empty] | 16.16167 | 0.19554 | -0.01616 | -0.03799 | 0.01215 | 0.00559 | -0.00402 | -0.03059 | 0.02589 | 0.01923
[5 empty] | 16.16333 | 0.19317 | -0.0185 | -0.03818 | 0.01238 | 0.00643 | -0.00611 | -0.02988 | 0.02908 | 0.01939
[5 empty] | 16.165 | 0.19072 | -0.02079 | -0.03902 | 0.01251 | 0.00605 | -0.00787 | -0.02892 | 0.03257 | 0.01949
[5 empty] | 16.16667 | 0.18857 | -0.02297 | -0.04031 | 0.0128 | 0.00447 | -0.00937 | -0.02824 | 0.03505 | 0.02004
[5 empty] | 16.16833 | 0.18733 | -0.02506 | -0.04188 | 0.01345 | 0.00212 | -0.01049 | -0.02804 | 0.03573 | 0.02134
[5 empty] | 16.17 | 0.18724 | -0.02694 | -0.04365 | 0.01414 | -0.000368 | -0.01096 | -0.02828 | 0.03477 | 0.02323
[5 empty] | 16.17167 | 0.18829 | -0.02839 | -0.0452 | 0.0143 | -0.00252 | -0.01056 | -0.02886 | 0.03306 | 0.02512
[5 empty] | 16.17333 | 0.19027 | -0.0292 | -0.04585 | 0.01355 | -0.00405 | -0.00955 | -0.02947 | 0.03141 | 0.02611
[5 empty] | 16.175 | 0.19255 | -0.0293 | -0.04528 | 0.01172 | -0.00467 | -0.00878 | -0.02956 | 0.03032 | 0.02557
[5 empty] | 16.17667 | 0.19411 | -0.02874 | -0.04385 | 0.00924 | -0.00449 | -0.00889 | -0.02882 | 0.02992 | 0.02378
[5 empty] | 16.17833 | 0.19442 | -0.02773 | -0.04229 | 0.00704 | -0.00423 | -0.00984 | -0.02764 | 0.03014 | 0.02152
[5 empty] | 16.18 | 0.19391 | -0.02664 | -0.04107 | 0.0057 | -0.00453 | -0.01157 | -0.02668 | 0.03095 | 0.01937
[5 empty] | 16.18167 | 0.19334 | -0.02591 | -0.04002 | 0.00515 | -0.00537 | -0.01414 | -0.02635 | 0.03229 | 0.01772
[5 empty] | 16.18333 | 0.1932 | -0.02572 | -0.03888 | 0.00512 | -0.00619 | -0.01713 | -0.02675 | 0.03377 | 0.01694
[5 empty] | 16.185 | 0.19359 | -0.02604 | -0.03786 | 0.00526 | -0.00623 | -0.01985 | -0.0278 | 0.03473 | 0.0172
[5 empty] | 16.18667 | 0.19427 | -0.02664 | -0.03753 | 0.0053 | -0.00491 | -0.02178 | -0.02935 | 0.03474 | 0.01818
[5 empty] | 16.18833 | 0.19481 | -0.02721 | -0.03797 | 0.00529 | -0.00248 | -0.02249 | -0.03098 | 0.03434 | 0.01932
[5 empty] | 16.19 | 0.19491 | -0.02733 | -0.0386 | 0.00557 | -0.000101 | -0.02153 | -0.03216 | 0.03476 | 0.02012
[5 empty] | 16.19167 | 0.19429 | -0.0267 | -0.03873 | 0.00636 | 0.000938 | -0.0189 | -0.03287 | 0.0366 | 0.02025
[5 empty] | 16.19333 | 0.19284 | -0.0255 | -0.03815 | 0.00748 | 0.000499 | -0.01528 | -0.03356 | 0.03914 | 0.01984
[5 empty] | 16.195 | 0.19093 | -0.02446 | -0.03694 | 0.0084 | -0.00045 | -0.01182 | -0.03447 | 0.04117 | 0.01945
[5 empty] | 16.19667 | 0.18904 | -0.02441 | -0.03525 | 0.00841 | -0.000996 | -0.00947 | -0.03546 | 0.04174 | 0.01952
[5 empty] | 16.19833 | 0.18705 | -0.0256 | -0.03338 | 0.00723 | -0.000929 | -0.00857 | -0.0364 | 0.04048 | 0.02029
[5 empty] | 16.2 | 0.18478 | -0.02743 | -0.03177 | 0.00557 | -0.00048 | -0.00886 | -0.03722 | 0.03764 | 0.02171
[5 empty] | 16.20167 | 0.18249 | -0.02914 | -0.03088 | 0.00466 | 0.00016 | -0.00977 | -0.03773 | 0.03403 | 0.02321
[5 empty] | 16.20333 | 0.18051 | -0.0304 | -0.03089 | 0.00525 | 0.00096 | -0.01075 | -0.03775 | 0.03052 | 0.02395
[5 empty] | 16.205 | 0.17891 | -0.03124 | -0.03169 | 0.00695 | 0.00183 | -0.01151 | -0.03735 | 0.02769 | 0.02378
[5 empty] | 16.20667 | 0.1777 | -0.03182 | -0.03293 | 0.00883 | 0.00248 | -0.01209 | -0.0367 | 0.02589 | 0.0232
[5 empty] | 16.20833 | 0.17706 | -0.03218 | -0.03385 | 0.01027 | 0.00266 | -0.01274 | -0.0358 | 0.02516 | 0.02269
[5 empty] | 16.21 | 0.17732 | -0.03245 | -0.03361 | 0.01096 | 0.00236 | -0.01355 | -0.03463 | 0.02522 | 0.02247
[5 empty] | 16.21167 | 0.17859 | -0.03276 | -0.03237 | 0.0105 | 0.00155 | -0.01436 | -0.03336 | 0.02592 | 0.02233
[5 empty] | 16.21333 | 0.18041 | -0.03309 | -0.03113 | 0.00871 | -2e-06 | -0.01487 | -0.03241 | 0.02711 | 0.02184
[5 empty] | 16.215 | 0.1821 | -0.03331 | -0.03045 | 0.00604 | -0.00212 | -0.01485 | -0.03221 | 0.02824 | 0.0209
[5 empty] | 16.21667 | 0.18341 | -0.0332 | -0.03011 | 0.00337 | -0.00415 | -0.01413 | -0.03293 | 0.02879 | 0.0199
[5 empty] | 16.21833 | 0.18458 | -0.03246 | -0.02999 | 0.00149 | -0.00563 | -0.01285 | -0.03427 | 0.029 | 0.01932
[5 empty] | 16.22 | 0.18586 | -0.03103 | -0.03019 | 0.00074 | -0.00609 | -0.01157 | -0.03548 | 0.02952 | 0.01931
[5 empty] | 16.22167 | 0.18721 | -0.02945 | -0.03052 | 0.000843 | -0.0051 | -0.0108 | -0.036 | 0.03043 | 0.01971
[5 empty] | 16.22333 | 0.18843 | -0.02856 | -0.03081 | 0.00121 | -0.00274 | -0.01041 | -0.03587 | 0.03128 | 0.02023
[5 empty] | 16.225 | 0.18937 | -0.02872 | -0.03131 | 0.00138 | 0.000304 | -0.00998 | -0.03563 | 0.03168 | 0.02058
[5 empty] | 16.22667 | 0.18997 | -0.02945 | -0.03247 | 0.00143 | 0.00323 | -0.00931 | -0.03575 | 0.03142 | 0.02044
[5 empty] | 16.22833 | 0.19032 | -0.02999 | -0.03435 | 0.00187 | 0.00529 | -0.00847 | -0.03626 | 0.03075 | 0.01937
[5 empty] | 16.23 | 0.19053 | -0.02987 | -0.03622 | 0.00295 | 0.00603 | -0.00783 | -0.03691 | 0.0302 | 0.01737
[5 empty] | 16.23167 | 0.19057 | -0.02923 | -0.03716 | 0.00449 | 0.00561 | -0.0081 | -0.03747 | 0.02991 | 0.01516
[5 empty] | 16.23333 | 0.19019 | -0.02883 | -0.03701 | 0.00628 | 0.00469 | -0.00963 | -0.03803 | 0.02964 | 0.01343
[5 empty] | 16.235 | 0.18917 | -0.02933 | -0.03642 | 0.00818 | 0.00401 | -0.01176 | -0.03881 | 0.02922 | 0.01232
[5 empty] | 16.23667 | 0.18751 | -0.03061 | -0.03605 | 0.01003 | 0.0039 | -0.0134 | -0.03974 | 0.02865 | 0.01162
[5 empty] | 16.23833 | 0.18545 | -0.03207 | -0.03622 | 0.0114 | 0.00382 | -0.0139 | -0.04034 | 0.02775 | 0.01122
[5 empty] | 16.24 | 0.18327 | -0.03327 | -0.03687 | 0.01189 | 0.00288 | -0.0134 | -0.04018 | 0.02636 | 0.01099
[5 empty] | 16.24167 | 0.18123 | -0.03399 | -0.03757 | 0.01167 | 0.000935 | -0.0125 | -0.0394 | 0.02455 | 0.01067
[5 empty] | 16.24333 | 0.17952 | -0.03402 | -0.0379 | 0.01112 | -0.00136 | -0.01183 | -0.03885 | 0.0225 | 0.01015
[5 empty] | 16.245 | 0.17821 | -0.03334 | -0.03773 | 0.01039 | -0.0035 | -0.01179 | -0.03945 | 0.02033 | 0.00943
[5 empty] | 16.24667 | 0.17737 | -0.03232 | -0.03719 | 0.00947 | -0.00532 | -0.01251 | -0.04127 | 0.01846 | 0.0086
[5 empty] | 16.24833 | 0.17702 | -0.03133 | -0.03655 | 0.00842 | -0.00664 | -0.01372 | -0.04341 | 0.01758 | 0.00784
[5 empty] | 16.25 | 0.17716 | -0.03038 | -0.03627 | 0.00725 | -0.00722 | -0.01486 | -0.04487 | 0.01819 | 0.00743
[5 empty] | 16.25167 | 0.17775 | -0.02939 | -0.03673 | 0.006 | -0.00701 | -0.01544 | -0.04528 | 0.02026 | 0.00736
[5 empty] | 16.25333 | 0.17867 | -0.02826 | -0.03812 | 0.00492 | -0.00622 | -0.0153 | -0.04493 | 0.02316 | 0.00705
[5 empty] | 16.255 | 0.17971 | -0.02702 | -0.04028 | 0.00439 | -0.00521 | -0.01471 | -0.04438 | 0.02587 | 0.0059
[5 empty] | 16.25667 | 0.18037 | -0.02601 | -0.04239 | 0.00438 | -0.00427 | -0.01412 | -0.04395 | 0.02771 | 0.00403
[5 empty] | 16.25833 | 0.18017 | -0.0256 | -0.04328 | 0.00436 | -0.00354 | -0.0137 | -0.04378 | 0.02868 | 0.00229
[5 empty] | 16.26 | 0.17917 | -0.02577 | -0.04255 | 0.00377 | -0.00308 | -0.01344 | -0.04404 | 0.02918 | 0.00157
[5 empty] | 16.26167 | 0.1779 | -0.02608 | -0.04096 | 0.00237 | -0.00305 | -0.01346 | -0.04495 | 0.02952 | 0.00233
[5 empty] | 16.26333 | 0.17695 | -0.02614 | -0.03963 | 0.000375 | -0.00369 | -0.01386 | -0.04669 | 0.02964 | 0.00446
[5 empty] | 16.265 | 0.1766 | -0.0259 | -0.03904 | -0.00165 | -0.00507 | -0.01443 | -0.04911 | 0.02921 | 0.00751
[5 empty] | 16.26667 | 0.17674 | -0.02553 | -0.039 | -0.00299 | -0.00659 | -0.01498 | -0.05146 | 0.02804 | 0.0107
[5 empty] | 16.26833 | 0.17722 | -0.02498 | -0.03905 | -0.00331 | -0.00708 | -0.01552 | -0.05269 | 0.02647 | 0.01302
[5 empty] | 16.27 | 0.17801 | -0.02382 | -0.03858 | -0.00274 | -0.00595 | -0.01621 | -0.05214 | 0.02523 | 0.01384
[5 empty] | 16.27167 | 0.1791 | -0.02177 | -0.03721 | -0.00157 | -0.00375 | -0.0171 | -0.05001 | 0.02494 | 0.01321
[5 empty] | 16.27333 | 0.18022 | -0.01926 | -0.03513 | 8e-05 | -0.00152 | -0.01786 | -0.04699 | 0.02581 | 0.01156
[5 empty] | 16.275 | 0.18112 | -0.01733 | -0.03303 | 0.00207 | 9.3e-05 | -0.01775 | -0.04393 | 0.0273 | 0.00956
[5 empty] | 16.27667 | 0.18174 | -0.01687 | -0.03149 | 0.00396 | 0.00107 | -0.01623 | -0.04176 | 0.02843 | 0.00814
[5 empty] | 16.27833 | 0.18215 | -0.01802 | -0.03069 | 0.00531 | 0.00168 | -0.0137 | -0.04084 | 0.02864 | 0.00781
[5 empty] | 16.28 | 0.18228 | -0.02009 | -0.03045 | 0.00614 | 0.002 | -0.01132 | -0.04051 | 0.0284 | 0.00827
[5 empty] | 16.28167 | 0.18185 | -0.02222 | -0.03049 | 0.00666 | 0.00206 | -0.01022 | -0.03983 | 0.02871 | 0.00902
[5 empty] | 16.28333 | 0.18067 | -0.02422 | -0.03072 | 0.00707 | 0.0019 | -0.01083 | -0.03855 | 0.03018 | 0.00991
[5 empty] | 16.285 | 0.1791 | -0.0265 | -0.03132 | 0.00759 | 0.00149 | -0.01269 | -0.03708 | 0.03247 | 0.01097
[5 empty] | 16.28667 | 0.17781 | -0.02921 | -0.03227 | 0.00853 | 0.000873 | -0.01485 | -0.03624 | 0.03462 | 0.01216
[5 empty] | 16.28833 | 0.17723 | -0.03182 | -0.03313 | 0.01014 | 0.000214 | -0.01644 | -0.03661 | 0.0359 | 0.01338
[5 empty] | 16.29 | 0.17733 | -0.03354 | -0.0334 | 0.01249 | -0.000682 | -0.01718 | -0.03764 | 0.03606 | 0.01436
[5 empty] | 16.29167 | 0.1778 | -0.03392 | -0.03297 | 0.01515 | -0.00216 | -0.01721 | -0.03793 | 0.03525 | 0.01466
[5 empty] | 16.29333 | 0.1782 | -0.03309 | -0.03185 | 0.01728 | -0.00391 | -0.0168 | -0.03683 | 0.03397 | 0.01392
[5 empty] | 16.295 | 0.17838 | -0.03174 | -0.03028 | 0.01823 | -0.00504 | -0.01609 | -0.03509 | 0.03283 | 0.01217
[5 empty] | 16.29667 | 0.17852 | -0.03066 | -0.02875 | 0.01801 | -0.00502 | -0.01516 | -0.03381 | 0.03218 | 0.00983
[5 empty] | 16.29833 | 0.1787 | -0.03039 | -0.02752 | 0.01705 | -0.00421 | -0.01402 | -0.03342 | 0.03209 | 0.00724
[5 empty] | 16.3 | 0.17872 | -0.03105 | -0.02641 | 0.01563 | -0.00344 | -0.01262 | -0.0337 | 0.03235 | 0.00458
[5 empty] | 16.30167 | 0.17824 | -0.03228 | -0.02546 | 0.0138 | -0.00331 | -0.01074 | -0.03419 | 0.0328 | 0.00217
[5 empty] | 16.30333 | 0.17718 | -0.03336 | -0.025 | 0.01172 | -0.00363 | -0.00853 | -0.03466 | 0.03353 | 0.000584
[5 empty] | 16.305 | 0.17586 | -0.03346 | -0.02506 | 0.00979 | -0.0035 | -0.0068 | -0.03517 | 0.03453 | 0.000161
[5 empty] | 16.30667 | 0.17482 | -0.03235 | -0.02507 | 0.00831 | -0.00212 | -0.0064 | -0.03589 | 0.03534 | 0.000946
[5 empty] | 16.30833 | 0.17447 | -0.03087 | -0.02437 | 0.00754 | 0.000769 | -0.00766 | -0.03678 | 0.0353 | 0.00281
[5 empty] | 16.31 | 0.17491 | -0.03043 | -0.02292 | 0.00774 | 0.00464 | -0.0103 | -0.0377 | 0.03408 | 0.00545
[5 empty] | 16.31167 | 0.17596 | -0.03165 | -0.02141 | 0.00903 | 0.00837 | -0.01324 | -0.03855 | 0.03187 | 0.00825
[5 empty] | 16.31333 | 0.17705 | -0.03396 | -0.02082 | 0.01119 | 0.01074 | -0.01503 | -0.03918 | 0.02933 | 0.01051
[5 empty] | 16.315 | 0.1777 | -0.03635 | -0.02197 | 0.01384 | 0.01107 | -0.01496 | -0.03937 | 0.02738 | 0.01172
[5 empty] | 16.31667 | 0.17794 | -0.038 | -0.02502 | 0.01648 | 0.00957 | -0.01361 | -0.03909 | 0.02654 | 0.01186
[5 empty] | 16.31833 | 0.17825 | -0.03846 | -0.02933 | 0.01855 | 0.00692 | -0.01219 | -0.03843 | 0.0267 | 0.01121
[5 empty] | 16.32 | 0.17892 | -0.03768 | -0.03358 | 0.01962 | 0.00368 | -0.01141 | -0.03755 | 0.02746 | 0.00995
[5 empty] | 16.32167 | 0.1798 | -0.03587 | -0.03627 | 0.01951 | 0.000354 | -0.01107 | -0.03703 | 0.02823 | 0.0081
[5 empty] | 16.32333 | 0.18059 | -0.03343 | -0.03656 | 0.01846 | -0.00266 | -0.01064 | -0.03755 | 0.02866 | 0.00596
[5 empty] | 16.325 | 0.18117 | -0.03109 | -0.03485 | 0.01705 | -0.00534 | -0.00993 | -0.03903 | 0.02902 | 0.00433
[5 empty] | 16.32667 | 0.18144 | -0.02954 | -0.03225 | 0.01577 | -0.00796 | -0.00907 | -0.04054 | 0.0299 | 0.00382
[5 empty] | 16.32833 | 0.18128 | -0.02901 | -0.02996 | 0.01494 | -0.0108 | -0.00809 | -0.04115 | 0.03134 | 0.00403
[5 empty] | 16.33 | 0.1806 | -0.02925 | -0.02874 | 0.01477 | -0.01379 | -0.00694 | -0.04075 | 0.0329 | 0.0038
[5 empty] | 16.33167 | 0.17956 | -0.02981 | -0.0286 | 0.01512 | -0.01637 | -0.00583 | -0.03976 | 0.03426 | 0.00255
[5 empty] | 16.33333 | 0.17844 | -0.03013 | -0.02895 | 0.01545 | -0.01789 | -0.00511 | -0.03868 | 0.03533 | 0.000729
[5 empty] | 16.335 | 0.17741 | -0.02981 | -0.02909 | 0.0153 | -0.01794 | -0.00497 | -0.03788 | 0.03615 | -0.000909
[5 empty] | 16.33667 | 0.17658 | -0.02879 | -0.02846 | 0.0147 | -0.01645 | -0.00527 | -0.03758 | 0.03671 | -0.00179
[5 empty] | 16.33833 | 0.17612 | -0.02741 | -0.02681 | 0.01411 | -0.01373 | -0.00576 | -0.03777 | 0.03661 | -0.00137
[5 empty] | 16.34 | 0.17608 | -0.02614 | -0.02451 | 0.01373 | -0.0104 | -0.00604 | -0.0382 | 0.03549 | 0.000519
[5 empty] | 16.34167 | 0.17617 | -0.02542 | -0.02251 | 0.01332 | -0.00711 | -0.00584 | -0.03868 | 0.03361 | 0.00312
[5 empty] | 16.34333 | 0.17599 | -0.02547 | -0.0218 | 0.0127 | -0.00406 | -0.00532 | -0.03925 | 0.03156 | 0.0053
[5 empty] | 16.345 | 0.17539 | -0.02612 | -0.02261 | 0.01223 | -0.00121 | -0.00496 | -0.04003 | 0.02972 | 0.0066
[5 empty] | 16.34667 | 0.17482 | -0.02693 | -0.02415 | 0.01223 | 0.00124 | -0.0053 | -0.04081 | 0.02838 | 0.00717
[5 empty] | 16.34833 | 0.17477 | -0.02779 | -0.02543 | 0.01242 | 0.00295 | -0.00669 | -0.04092 | 0.02788 | 0.00715
[5 empty] | 16.35 | 0.1752 | -0.02887 | -0.02618 | 0.01218 | 0.00383 | -0.00907 | -0.03993 | 0.02834 | 0.00664
[5 empty] | 16.35167 | 0.17572 | -0.02994 | -0.02683 | 0.01104 | 0.00423 | -0.01171 | -0.03834 | 0.02952 | 0.00589
[5 empty] | 16.35333 | 0.17611 | -0.03044 | -0.0279 | 0.00906 | 0.00475 | -0.01358 | -0.03698 | 0.03088 | 0.00501
[5 empty] | 16.355 | 0.17646 | -0.03025 | -0.02944 | 0.00703 | 0.00567 | -0.01407 | -0.03609 | 0.03185 | 0.00428
[5 empty] | 16.35667 | 0.17705 | -0.02992 | -0.03092 | 0.00599 | 0.00679 | -0.01339 | -0.03542 | 0.03227 | 0.00426
[5 empty] | 16.35833 | 0.17818 | -0.03004 | -0.03189 | 0.00626 | 0.00817 | -0.01236 | -0.03485 | 0.03253 | 0.00515
[5 empty] | 16.36 | 0.17978 | -0.0305 | -0.03229 | 0.00723 | 0.01016 | -0.0119 | -0.0344 | 0.0329 | 0.0063
[5 empty] | 16.36167 | 0.18121 | -0.0308 | -0.03218 | 0.00836 | 0.01247 | -0.01236 | -0.03389 | 0.03312 | 0.00667
[5 empty] | 16.36333 | 0.18169 | -0.0307 | -0.03164 | 0.00965 | 0.01387 | -0.01349 | -0.03344 | 0.03279 | 0.0059
[5 empty] | 16.365 | 0.18129 | -0.03052 | -0.03071 | 0.01104 | 0.01344 | -0.01476 | -0.03354 | 0.03192 | 0.0047
[5 empty] | 16.36667 | 0.18106 | -0.03078 | -0.02938 | 0.0122 | 0.0115 | -0.01554 | -0.03455 | 0.03089 | 0.00411
[5 empty] | 16.36833 | 0.18187 | -0.03166 | -0.0278 | 0.01304 | 0.00911 | -0.01519 | -0.03646 | 0.03004 | 0.00466
[5 empty] | 16.37 | 0.18352 | -0.03285 | -0.02622 | 0.01374 | 0.00714 | -0.01358 | -0.0389 | 0.02936 | 0.00623
[5 empty] | 16.37167 | 0.18528 | -0.03393 | -0.02469 | 0.0144 | 0.00586 | -0.01134 | -0.0411 | 0.02875 | 0.00832
[5 empty] | 16.37333 | 0.18653 | -0.03471 | -0.02329 | 0.01491 | 0.00527 | -0.00933 | -0.04237 | 0.02821 | 0.01012
[5 empty] | 16.375 | 0.18704 | -0.03522 | -0.02246 | 0.01535 | 0.00544 | -0.00796 | -0.04241 | 0.02779 | 0.01084
[5 empty] | 16.37667 | 0.18667 | -0.03556 | -0.02269 | 0.01589 | 0.00653 | -0.00699 | -0.04113 | 0.02767 | 0.01031
[5 empty] | 16.37833 | 0.18547 | -0.03567 | -0.0239 | 0.01666 | 0.00843 | -0.00591 | -0.03878 | 0.02785 | 0.00902
[5 empty] | 16.38 | 0.18397 | -0.03535 | -0.02559 | 0.01773 | 0.0105 | -0.00422 | -0.03618 | 0.02795 | 0.00769
[5 empty] | 16.38167 | 0.18286 | -0.03464 | -0.02716 | 0.01923 | 0.0118 | -0.00196 | -0.03426 | 0.02772 | 0.00688
[5 empty] | 16.38333 | 0.18257 | -0.0339 | -0.02821 | 0.02101 | 0.0116 | 1e-05 | -0.03343 | 0.02757 | 0.0071
[5 empty] | 16.385 | 0.18318 | -0.03362 | -0.02854 | 0.02262 | 0.00977 | 0.000376 | -0.03357 | 0.02808 | 0.00862
[5 empty] | 16.38667 | 0.18449 | -0.03403 | -0.02822 | 0.0238 | 0.00697 | -0.00154 | -0.03445 | 0.02932 | 0.01101
[5 empty] | 16.38833 | 0.18613 | -0.0352 | -0.02736 | 0.02476 | 0.00431 | -0.00518 | -0.03594 | 0.03073 | 0.01331
[5 empty] | 16.39 | 0.18774 | -0.03711 | -0.0263 | 0.02574 | 0.00253 | -0.0092 | -0.0378 | 0.03169 | 0.01454
[5 empty] | 16.39167 | 0.18928 | -0.03935 | -0.02581 | 0.02649 | 0.00172 | -0.01229 | -0.03953 | 0.03189 | 0.01429
[5 empty] | 16.39333 | 0.19084 | -0.04109 | -0.0265 | 0.02643 | 0.00181 | -0.01372 | -0.04066 | 0.03128 | 0.01279
[5 empty] | 16.395 | 0.19229 | -0.04164 | -0.02813 | 0.02545 | 0.00283 | -0.0136 | -0.04103 | 0.0298 | 0.0105
[5 empty] | 16.39667 | 0.19321 | -0.04087 | -0.02971 | 0.02421 | 0.00435 | -0.01267 | -0.04059 | 0.02752 | 0.00781
[5 empty] | 16.39833 | 0.19308 | -0.03905 | -0.03025 | 0.02352 | 0.00521 | -0.01175 | -0.03954 | 0.02488 | 0.00537
[5 empty] | 16.4 | 0.19147 | -0.03653 | -0.02942 | 0.02357 | 0.00453 | -0.01132 | -0.03845 | 0.02259 | 0.00415
[5 empty] | 16.40167 | 0.18864 | -0.03363 | -0.02781 | 0.02392 | 0.00273 | -0.0114 | -0.03796 | 0.02142 | 0.00458
[5 empty] | 16.40333 | 0.18568 | -0.03059 | -0.02653 | 0.02392 | 0.000935 | -0.01164 | -0.03838 | 0.02204 | 0.00614
[5 empty] | 16.405 | 0.18371 | -0.02772 | -0.02637 | 0.02335 | -0.000139 | -0.01186 | -0.03965 | 0.02466 | 0.00794
[5 empty] | 16.40667 | 0.1831 | -0.02549 | -0.02725 | 0.0223 | -0.000505 | -0.01217 | -0.04165 | 0.0285 | 0.00939
[5 empty] | 16.40833 | 0.18349 | -0.02441 | -0.02851 | 0.02082 | -0.00047 | -0.01277 | -0.0441 | 0.03203 | 0.01045
[5 empty] | 16.41 | 0.18429 | -0.02465 | -0.02964 | 0.019 | -0.000608 | -0.01375 | -0.04664 | 0.03389 | 0.01137
[5 empty] | 16.41167 | 0.18496 | -0.02594 | -0.03052 | 0.01709 | -0.00161 | -0.0148 | -0.04897 | 0.03381 | 0.01235
[5 empty] | 16.41333 | 0.185 | -0.02771 | -0.03112 | 0.01529 | -0.00369 | -0.0152 | -0.05066 | 0.03247 | 0.01337
[5 empty] | 16.415 | 0.18422 | -0.02941 | -0.03126 | 0.0138 | -0.00621 | -0.01435 | -0.05133 | 0.0307 | 0.01414
[5 empty] | 16.41667 | 0.18293 | -0.03078 | -0.03089 | 0.01285 | -0.00818 | -0.01252 | -0.0509 | 0.0288 | 0.01442
[5 empty] | 16.41833 | 0.18169 | -0.03183 | -0.03031 | 0.01248 | -0.00892 | -0.01055 | -0.04976 | 0.0268 | 0.01432
[5 empty] | 16.42 | 0.18102 | -0.03261 | -0.02999 | 0.01258 | -0.00862 | -0.00907 | -0.04854 | 0.02476 | 0.01384
[5 empty] | 16.42167 | 0.18139 | -0.03319 | -0.03024 | 0.01317 | -0.00779 | -0.00819 | -0.04768 | 0.02276 | 0.0125
[5 empty] | 16.42333 | 0.18307 | -0.03352 | -0.03102 | 0.01437 | -0.00647 | -0.00786 | -0.04738 | 0.02091 | 0.01013
[5 empty] | 16.425 | 0.18564 | -0.03343 | -0.03202 | 0.01619 | -0.0044 | -0.00799 | -0.04772 | 0.0196 | 0.00751
[5 empty] | 16.42667 | 0.18806 | -0.03261 | -0.03277 | 0.01844 | -0.00184 | -0.00842 | -0.04867 | 0.01915 | 0.00579
[5 empty] | 16.42833 | 0.18944 | -0.03102 | -0.03284 | 0.02072 | 0.000429 | -0.00906 | -0.04986 | 0.01935 | 0.00552
[5 empty] | 16.43 | 0.18954 | -0.02937 | -0.03202 | 0.0225 | 0.00182 | -0.01009 | -0.05066 | 0.01962 | 0.00638
[5 empty] | 16.43167 | 0.18865 | -0.02872 | -0.03038 | 0.0233 | 0.00243 | -0.01159 | -0.0507 | 0.01953 | 0.00765
[5 empty] | 16.43333 | 0.18711 | -0.02923 | -0.02823 | 0.02286 | 0.00279 | -0.01349 | -0.0502 | 0.01892 | 0.00871
[5 empty] | 16.435 | 0.18506 | -0.03009 | -0.02609 | 0.02118 | 0.00307 | -0.01562 | -0.04961 | 0.0179 | 0.00922
[5 empty] | 16.43667 | 0.18276 | -0.03062 | -0.02464 | 0.01847 | 0.00291 | -0.01769 | -0.04908 | 0.01681 | 0.00919
[5 empty] | 16.43833 | 0.18079 | -0.03079 | -0.02418 | 0.01524 | 0.00195 | -0.01938 | -0.04833 | 0.01621 | 0.00887
[5 empty] | 16.44 | 0.17976 | -0.03081 | -0.02471 | 0.0124 | 0.000483 | -0.02054 | -0.04709 | 0.01662 | 0.00841
[5 empty] | 16.44167 | 0.17999 | -0.03063 | -0.0262 | 0.01078 | -0.000737 | -0.02109 | -0.04546 | 0.01811 | 0.00781
[5 empty] | 16.44333 | 0.18147 | -0.03007 | -0.02856 | 0.01053 | -0.00117 | -0.02087 | -0.04363 | 0.02023 | 0.00714
[5 empty] | 16.445 | 0.1837 | -0.02929 | -0.03146 | 0.01093 | -0.000942 | -0.01977 | -0.04153 | 0.02238 | 0.00663
[5 empty] | 16.44667 | 0.18544 | -0.0288 | -0.03427 | 0.01113 | -0.000692 | -0.01815 | -0.03892 | 0.02427 | 0.00637
[5 empty] | 16.44833 | 0.18541 | -0.02889 | -0.03629 | 0.01083 | -0.00111 | -0.01669 | -0.03598 | 0.02596 | 0.00628
[5 empty] | 16.45 | 0.18354 | -0.02954 | -0.03698 | 0.01031 | -0.00237 | -0.01586 | -0.03336 | 0.02753 | 0.00638
[5 empty] | 16.45167 | 0.1811 | -0.03083 | -0.03631 | 0.00998 | -0.00412 | -0.0155 | -0.03182 | 0.02875 | 0.00673
[5 empty] | 16.45333 | 0.17955 | -0.03272 | -0.03478 | 0.01005 | -0.00596 | -0.0153 | -0.03183 | 0.02922 | 0.00697
[5 empty] | 16.455 | 0.17948 | -0.0346 | -0.03299 | 0.0104 | -0.00762 | -0.01523 | -0.03307 | 0.02879 | 0.00648
[5 empty] | 16.45667 | 0.18048 | -0.03562 | -0.03132 | 0.01073 | -0.00894 | -0.0155 | -0.03453 | 0.02778 | 0.00537
[5 empty] | 16.45833 | 0.18169 | -0.03551 | -0.02971 | 0.01098 | -0.00989 | -0.01603 | -0.03532 | 0.02666 | 0.00469
[5 empty] | 16.46 | 0.18256 | -0.0348 | -0.02782 | 0.01127 | -0.01049 | -0.01628 | -0.0354 | 0.02591 | 0.00557
[5 empty] | 16.46167 | 0.18315 | -0.03387 | -0.02578 | 0.01166 | -0.01066 | -0.01575 | -0.0354 | 0.02583 | 0.00808
[5 empty] | 16.46333 | 0.18385 | -0.03259 | -0.02419 | 0.01216 | -0.01036 | -0.01452 | -0.03597 | 0.02651 | 0.01107
[5 empty] | 16.465 | 0.18484 | -0.03125 | -0.02368 | 0.01276 | -0.0096 | -0.01301 | -0.03714 | 0.02781 | 0.01327
[5 empty] | 16.46667 | 0.18595 | -0.03071 | -0.02462 | 0.01357 | -0.00834 | -0.01142 | -0.0382 | 0.02944 | 0.0145
[5 empty] | 16.46833 | 0.18649 | -0.03105 | -0.02699 | 0.01458 | -0.00666 | -0.00965 | -0.03835 | 0.03079 | 0.01521
[5 empty] | 16.47 | 0.18573 | -0.03125 | -0.03003 | 0.01549 | -0.00488 | -0.00797 | -0.03779 | 0.03126 | 0.01556
[5 empty] | 16.47167 | 0.18348 | -0.03049 | -0.03252 | 0.01597 | -0.0035 | -0.00702 | -0.03734 | 0.03086 | 0.01562
[5 empty] | 16.47333 | 0.18021 | -0.02902 | -0.03351 | 0.01582 | -0.00284 | -0.00702 | -0.03733 | 0.03005 | 0.01568
[5 empty] | 16.475 | 0.1766 | -0.02758 | -0.03296 | 0.015 | -0.00267 | -0.00759 | -0.03744 | 0.02917 | 0.016
[5 empty] | 16.47667 | 0.17341 | -0.02655 | -0.03155 | 0.0137 | -0.00232 | -0.00826 | -0.03739 | 0.02814 | 0.0165
[5 empty] | 16.47833 | 0.17154 | -0.0259 | -0.03005 | 0.01221 | -0.00144 | -0.00887 | -0.0372 | 0.02702 | 0.0169
[5 empty] | 16.48 | 0.17191 | -0.02562 | -0.02911 | 0.01063 | -0.000466 | -0.00963 | -0.03707 | 0.02611 | 0.01682
[5 empty] | 16.48167 | 0.17475 | -0.0257 | -0.02928 | 0.00893 | -0.000252 | -0.01063 | -0.03715 | 0.02563 | 0.01615
[5 empty] | 16.48333 | 0.17899 | -0.02625 | -0.03084 | 0.0073 | -0.00141 | -0.01166 | -0.03758 | 0.02548 | 0.01524
[5 empty] | 16.485 | 0.18307 | -0.02743 | -0.03349 | 0.00629 | -0.00388 | -0.01244 | -0.03846 | 0.02546 | 0.01474
[5 empty] | 16.48667 | 0.18624 | -0.02924 | -0.03637 | 0.00632 | -0.00707 | -0.01279 | -0.03968 | 0.02537 | 0.01518
[5 empty] | 16.48833 | 0.18841 | -0.03116 | -0.03823 | 0.00715 | -0.01015 | -0.01263 | -0.04096 | 0.02513 | 0.01656
[5 empty] | 16.49 | 0.18923 | -0.03252 | -0.03799 | 0.00817 | -0.01203 | -0.01207 | -0.04225 | 0.0249 | 0.01805
[5 empty] | 16.49167 | 0.18826 | -0.03317 | -0.03578 | 0.00895 | -0.01176 | -0.01121 | -0.04358 | 0.02481 | 0.01858
[5 empty] | 16.49333 | 0.18563 | -0.03362 | -0.03312 | 0.00921 | -0.00947 | -0.01011 | -0.04485 | 0.0248 | 0.01763
[5 empty] | 16.495 | 0.18222 | -0.03444 | -0.03168 | 0.00888 | -0.00657 | -0.00885 | -0.04583 | 0.02482 | 0.01543
[5 empty] | 16.49667 | 0.17945 | -0.03564 | -0.03198 | 0.00841 | -0.00459 | -0.00745 | -0.04629 | 0.02512 | 0.01278
[5 empty] | 16.49833 | 0.17846 | -0.03664 | -0.03357 | 0.00821 | -0.00413 | -0.00594 | -0.04591 | 0.02604 | 0.01063
[5 empty] | 16.5 | 0.17961 | -0.03693 | -0.03569 | 0.00785 | -0.00485 | -0.00455 | -0.04467 | 0.02746 | 0.00953
[5 empty] | 16.50167 | 0.18243 | -0.03657 | -0.03748 | 0.00669 | -0.00598 | -0.00362 | -0.04309 | 0.02869 | 0.00947
[5 empty] | 16.50333 | 0.18588 | -0.03607 | -0.03828 | 0.005 | -0.00672 | -0.00351 | -0.04174 | 0.02913 | 0.01026
[5 empty] | 16.505 | 0.18905 | -0.03589 | -0.03796 | 0.00374 | -0.00663 | -0.00434 | -0.04083 | 0.02896 | 0.01188
[5 empty] | 16.50667 | 0.19162 | -0.03602 | -0.03686 | 0.00346 | -0.00542 | -0.00586 | -0.04038 | 0.02905 | 0.01425
[5 empty] | 16.50833 | 0.19369 | -0.03621 | -0.03537 | 0.00407 | -0.00302 | -0.00759 | -0.04038 | 0.02995 | 0.01674
[5 empty] | 16.51 | 0.19528 | -0.03632 | -0.03372 | 0.00531 | 0.000287 | -0.00912 | -0.04067 | 0.0312 | 0.0185
[5 empty] | 16.51167 | 0.19622 | -0.03623 | -0.03215 | 0.007 | 0.00387 | -0.01024 | -0.04104 | 0.03179 | 0.01897
[5 empty] | 16.51333 | 0.19629 | -0.03571 | -0.0312 | 0.0089 | 0.00705 | -0.01074 | -0.04135 | 0.03134 | 0.0182
[5 empty] | 16.515 | 0.19556 | -0.0349 | -0.0313 | 0.01081 | 0.00929 | -0.01047 | -0.04146 | 0.03053 | 0.01665
[5 empty] | 16.51667 | 0.19447 | -0.03436 | -0.03225 | 0.01276 | 0.01022 | -0.00947 | -0.04118 | 0.03025 | 0.01489
[5 empty] | 16.51833 | 0.1935 | -0.03446 | -0.03339 | 0.01488 | 0.00999 | -0.00803 | -0.04068 | 0.03038 | 0.0134
[5 empty] | 16.52 | 0.19289 | -0.03498 | -0.0341 | 0.01695 | 0.0091 | -0.00643 | -0.04077 | 0.02994 | 0.01251
[5 empty] | 16.52167 | 0.19273 | -0.03524 | -0.03429 | 0.01842 | 0.0079 | -0.00498 | -0.0423 | 0.02846 | 0.01234
[5 empty] | 16.52333 | 0.19308 | -0.03448 | -0.03434 | 0.01878 | 0.00652 | -0.00384 | -0.04545 | 0.02656 | 0.01275
[5 empty] | 16.525 | 0.19395 | -0.03252 | -0.03467 | 0.01785 | 0.00495 | -0.00297 | -0.04945 | 0.02521 | 0.01326
[5 empty] | 16.52667 | 0.19512 | -0.02993 | -0.03536 | 0.0161 | 0.0034 | -0.00245 | -0.05274 | 0.02489 | 0.01318
[5 empty] | 16.52833 | 0.196 | -0.0274 | -0.03608 | 0.01426 | 0.00223 | -0.00267 | -0.05391 | 0.02547 | 0.01188
[5 empty] | 16.53 | 0.19578 | -0.02534 | -0.03636 | 0.01263 | 0.00173 | -0.00397 | -0.05288 | 0.02649 | 0.00939
[5 empty] | 16.53167 | 0.19417 | -0.02402 | -0.03624 | 0.01095 | 0.00183 | -0.00611 | -0.05068 | 0.02753 | 0.00655
[5 empty] | 16.53333 | 0.19194 | -0.02361 | -0.03626 | 0.00905 | 0.0023 | -0.00835 | -0.04846 | 0.02865 | 0.00418
[5 empty] | 16.535 | 0.19025 | -0.02379 | -0.03696 | 0.00742 | 0.00302 | -0.00978 | -0.04684 | 0.03021 | 0.00238
[5 empty] | 16.53667 | 0.18978 | -0.02381 | -0.03842 | 0.00667 | 0.00397 | -0.00981 | -0.04606 | 0.0324 | 0.000969
[5 empty] | 16.53833 | 0.19055 | -0.0233 | -0.03993 | 0.00699 | 0.00503 | -0.00859 | -0.04623 | 0.03496 | -7.1e-05
[5 empty] | 16.54 | 0.19221 | -0.02245 | -0.04047 | 0.00791 | 0.00583 | -0.00679 | -0.04705 | 0.03722 | -0.000707
[5 empty] | 16.54167 | 0.19409 | -0.02147 | -0.03972 | 0.00851 | 0.00594 | -0.00502 | -0.04763 | 0.03853 | -0.00106
[5 empty] | 16.54333 | 0.19544 | -0.0203 | -0.03844 | 0.00797 | 0.00508 | -0.00384 | -0.0472 | 0.03871 | -0.0014
[5 empty] | 16.545 | 0.19585 | -0.01886 | -0.03776 | 0.00623 | 0.00331 | -0.00353 | -0.04579 | 0.03789 | -0.00187
[5 empty] | 16.54667 | 0.19522 | -0.01744 | -0.03824 | 0.00401 | 0.00101 | -0.00389 | -0.04414 | 0.03617 | -0.00226
[5 empty] | 16.54833 | 0.19375 | -0.01659 | -0.03962 | 0.00234 | -0.00119 | -0.00463 | -0.04316 | 0.03364 | -0.0022
[5 empty] | 16.55 | 0.19181 | -0.01671 | -0.04121 | 0.00198 | -0.00248 | -0.00576 | -0.04335 | 0.03066 | -0.00162
[5 empty] | 16.55167 | 0.18999 | -0.01788 | -0.04253 | 0.00327 | -0.00211 | -0.00709 | -0.04464 | 0.02791 | -0.000859
[5 empty] | 16.55333 | 0.1889 | -0.01998 | -0.04336 | 0.00571 | -8e-06 | -0.00819 | -0.04661 | 0.026 | -0.000207
[5 empty] | 16.555 | 0.1887 | -0.02275 | -0.04345 | 0.008 | 0.00305 | -0.0089 | -0.04867 | 0.02503 | 0.000402
[5 empty] | 16.55667 | 0.18885 | -0.0258 | -0.04262 | 0.00894 | 0.00603 | -0.00928 | -0.05037 | 0.02466 | 0.00119
[5 empty] | 16.55833 | 0.18888 | -0.02892 | -0.04088 | 0.00829 | 0.00828 | -0.00931 | -0.05141 | 0.02466 | 0.0021
[5 empty] | 16.56 | 0.18892 | -0.03224 | -0.03851 | 0.00663 | 0.00972 | -0.00891 | -0.05168 | 0.02508 | 0.00274
[5 empty] | 16.56167 | 0.18928 | -0.03581 | -0.03602 | 0.00468 | 0.01062 | -0.00823 | -0.05131 | 0.02602 | 0.00273
[5 empty] | 16.56333 | 0.19003 | -0.0391 | -0.03422 | 0.00293 | 0.01117 | -0.00754 | -0.05056 | 0.02726 | 0.00209
[5 empty] | 16.565 | 0.19115 | -0.04131 | -0.03381 | 0.00156 | 0.01146 | -0.00709 | -0.04956 | 0.02833 | 0.00101
[5 empty] | 16.56667 | 0.19259 | -0.04211 | -0.03478 | 0.000733 | 0.0114 | -0.007 | -0.04829 | 0.02875 | -0.000301
[5 empty] | 16.56833 | 0.1941 | -0.04163 | -0.03652 | 0.000463 | 0.01074 | -0.00724 | -0.0469 | 0.02828 | -0.00154
[5 empty] | 16.57 | 0.19527 | -0.0401 | -0.03851 | 0.000493 | 0.00937 | -0.00797 | -0.04573 | 0.02731 | -0.00239
[5 empty] | 16.57167 | 0.1956 | -0.03796 | -0.04062 | 0.000573 | 0.00776 | -0.00923 | -0.0452 | 0.02655 | -0.00275
[5 empty] | 16.57333 | 0.19475 | -0.03587 | -0.04258 | 0.000718 | 0.00679 | -0.01069 | -0.04552 | 0.02627 | -0.00277
[5 empty] | 16.575 | 0.19279 | -0.03436 | -0.04403 | 0.000918 | 0.00695 | -0.01188 | -0.0466 | 0.02628 | -0.00274
[5 empty] | 16.57667 | 0.19005 | -0.0337 | -0.04489 | 0.000932 | 0.00812 | -0.01236 | -0.04795 | 0.02644 | -0.00273
[5 empty] | 16.57833 | 0.18705 | -0.03397 | -0.04532 | 0.000721 | 0.00989 | -0.01193 | -0.04904 | 0.02665 | -0.0023
[5 empty] | 16.58 | 0.18458 | -0.03501 | -0.04537 | 0.000699 | 0.01172 | -0.01108 | -0.04941 | 0.02671 | -0.00102
[5 empty] | 16.58167 | 0.18317 | -0.03622 | -0.04498 | 0.00121 | 0.01311 | -0.01055 | -0.0487 | 0.02645 | 0.000848
[5 empty] | 16.58333 | 0.18278 | -0.03675 | -0.04437 | 0.00219 | 0.01374 | -0.01052 | -0.04715 | 0.02574 | 0.00258
[5 empty] | 16.585 | 0.18313 | -0.03607 | -0.04406 | 0.00335 | 0.01347 | -0.01077 | -0.04582 | 0.02446 | 0.00342
[5 empty] | 16.58667 | 0.18421 | -0.03453 | -0.04437 | 0.00442 | 0.01229 | -0.01119 | -0.046 | 0.02267 | 0.00303
[5 empty] | 16.58833 | 0.18595 | -0.03304 | -0.04511 | 0.00527 | 0.01062 | -0.0117 | -0.04797 | 0.02074 | 0.00161
[5 empty] | 16.59 | 0.1879 | -0.03237 | -0.04566 | 0.00631 | 0.00916 | -0.01181 | -0.05076 | 0.01915 | -0.000176
[5 empty] | 16.59167 | 0.18932 | -0.03274 | -0.04552 | 0.00818 | 0.00833 | -0.01098 | -0.05312 | 0.01827 | -0.00166
[5 empty] | 16.59333 | 0.18964 | -0.03374 | -0.04476 | 0.01101 | 0.00796 | -0.00941 | -0.05424 | 0.01834 | -0.00249
[5 empty] | 16.595 | 0.18899 | -0.03458 | -0.04387 | 0.01417 | 0.00773 | -0.00793 | -0.05396 | 0.01915 | -0.00262
[5 empty] | 16.59667 | 0.18813 | -0.03489 | -0.04296 | 0.01691 | 0.00769 | -0.00722 | -0.05298 | 0.02009 | -0.00198
[5 empty] | 16.59833 | 0.18774 | -0.03493 | -0.04174 | 0.01867 | 0.00815 | -0.0073 | -0.05232 | 0.02059 | -0.000627
[5 empty] | 16.6 | 0.18779 | -0.035 | -0.04015 | 0.0189 | 0.00923 | -0.00764 | -0.05229 | 0.0203 | 0.00117
[5 empty] | 16.60167 | 0.18781 | -0.03498 | -0.03852 | 0.01747 | 0.01083 | -0.00769 | -0.05238 | 0.01923 | 0.0027
[5 empty] | 16.60333 | 0.18748 | -0.03458 | -0.03708 | 0.0151 | 0.01257 | -0.00709 | -0.05205 | 0.01791 | 0.00321
[5 empty] | 16.605 | 0.18679 | -0.03391 | -0.03576 | 0.01299 | 0.014 | -0.00593 | -0.0512 | 0.01706 | 0.00255
[5 empty] | 16.60667 | 0.18606 | -0.03356 | -0.03444 | 0.01196 | 0.01486 | -0.00471 | -0.04996 | 0.0173 | 0.0012
[5 empty] | 16.60833 | 0.18581 | -0.0339 | -0.033 | 0.01203 | 0.01512 | -0.00405 | -0.04834 | 0.01908 | -0.000239
[5 empty] | 16.61 | 0.18641 | -0.0345 | -0.03147 | 0.0127 | 0.01501 | -0.00412 | -0.04616 | 0.02238 | -0.00136
[5 empty] | 16.61167 | 0.18785 | -0.03444 | -0.03009 | 0.01329 | 0.01478 | -0.0046 | -0.04362 | 0.02638 | -0.00225
[5 empty] | 16.61333 | 0.18984 | -0.03318 | -0.02922 | 0.01338 | 0.01458 | -0.00483 | -0.04155 | 0.02984 | -0.00324
[5 empty] | 16.615 | 0.19184 | -0.03105 | -0.02891 | 0.01297 | 0.01441 | -0.00428 | -0.04085 | 0.03187 | -0.00444
[5 empty] | 16.61667 | 0.19314 | -0.0288 | -0.02867 | 0.01244 | 0.01416 | -0.00305 | -0.04166 | 0.03218 | -0.00547
[5 empty] | 16.61833 | 0.19331 | -0.02677 | -0.02809 | 0.01221 | 0.01389 | -0.00171 | -0.04322 | 0.03099 | -0.00566
[5 empty] | 16.62 | 0.19261 | -0.02491 | -0.02751 | 0.01255 | 0.0142 | -0.00082 | -0.04454 | 0.02863 | -0.00445
[5 empty] | 16.62167 | 0.19163 | -0.02327 | -0.02765 | 0.01354 | 0.01571 | -0.000581 | -0.04516 | 0.02556 | -0.00189
[5 empty] | 16.62333 | 0.19073 | -0.02218 | -0.02874 | 0.0149 | 0.01801 | -0.000916 | -0.04514 | 0.02261 | 0.00102
[5 empty] | 16.625 | 0.18989 | -0.0219 | -0.03033 | 0.01596 | 0.01981 | -0.00172 | -0.04448 | 0.02082 | 0.00282
[5 empty] | 16.62667 | 0.18908 | -0.02248 | -0.03171 | 0.01587 | 0.01999 | -0.00277 | -0.04322 | 0.02062 | 0.00275
[5 empty] | 16.62833 | 0.18849 | -0.02358 | -0.03226 | 0.01425 | 0.01845 | -0.00364 | -0.0417 | 0.02132 | 0.00134
[5 empty] | 16.63 | 0.18829 | -0.02466 | -0.03175 | 0.01168 | 0.01589 | -0.00393 | -0.04036 | 0.02186 | -0.000206
[5 empty] | 16.63167 | 0.18838 | -0.02522 | -0.03048 | 0.00927 | 0.01335 | -0.00378 | -0.03948 | 0.02204 | -0.000878
[5 empty] | 16.63333 | 0.18854 | -0.02517 | -0.0294 | 0.00791 | 0.01154 | -0.00383 | -0.03914 | 0.02242 | -0.000494
[5 empty] | 16.635 | 0.18876 | -0.02502 | -0.02973 | 0.00799 | 0.01051 | -0.00467 | -0.03923 | 0.02352 | 0.000364
[5 empty] | 16.63667 | 0.189 | -0.02543 | -0.03183 | 0.00942 | 0.00985 | -0.00626 | -0.03954 | 0.02533 | 0.00101
[5 empty] | 16.63833 | 0.18914 | -0.02674 | -0.03458 | 0.01149 | 0.0092 | -0.008 | -0.04 | 0.02734 | 0.00107
[5 empty] | 16.64 | 0.18911 | -0.02853 | -0.03624 | 0.01317 | 0.00833 | -0.00916 | -0.04061 | 0.02892 | 0.000279
[5 empty] | 16.64167 | 0.18886 | -0.02987 | -0.03594 | 0.0138 | 0.00708 | -0.00914 | -0.04122 | 0.02962 | -0.00139
[5 empty] | 16.64333 | 0.18823 | -0.03007 | -0.03408 | 0.01363 | 0.0056 | -0.00774 | -0.04184 | 0.0294 | -0.00336
[5 empty] | 16.645 | 0.18708 | -0.0293 | -0.03162 | 0.01355 | 0.00452 | -0.00551 | -0.04297 | 0.02863 | -0.00464
[5 empty] | 16.64667 | 0.18575 | -0.02827 | -0.0294 | 0.0142 | 0.00409 | -0.00362 | -0.04521 | 0.02787 | -0.00472
[5 empty] | 16.64833 | 0.18512 | -0.02753 | -0.02812 | 0.0156 | 0.00386 | -0.00298 | -0.04868 | 0.02742 | -0.00402
[5 empty] | 16.65 | 0.18581 | -0.02728 | -0.02801 | 0.0174 | 0.00346 | -0.00366 | -0.05277 | 0.02704 | -0.00347
[5 empty] | 16.65167 | 0.18732 | -0.02759 | -0.0286 | 0.01915 | 0.00308 | -0.00507 | -0.05613 | 0.02637 | -0.0037
[5 empty] | 16.65333 | 0.18861 | -0.02857 | -0.02923 | 0.0205 | 0.00307 | -0.00649 | -0.05751 | 0.02532 | -0.00453
[5 empty] | 16.655 | 0.18906 | -0.03019 | -0.02959 | 0.02108 | 0.00351 | -0.00744 | -0.05658 | 0.02417 | -0.00514
[5 empty] | 16.65667 | 0.18886 | -0.03215 | -0.02956 | 0.02063 | 0.00405 | -0.00769 | -0.0537 | 0.02338 | -0.00498
[5 empty] | 16.65833 | 0.18873 | -0.03407 | -0.02923 | 0.01944 | 0.00432 | -0.0072 | -0.04962 | 0.02328 | -0.00428
[5 empty] | 16.66 | 0.18918 | -0.03563 | -0.02906 | 0.01844 | 0.00412 | -0.00607 | -0.04537 | 0.02363 | -0.00352
[5 empty] | 16.66167 | 0.19008 | -0.03649 | -0.02938 | 0.01853 | 0.00343 | -0.00445 | -0.04205 | 0.02379 | -0.00303
[5 empty] | 16.66333 | 0.19116 | -0.03625 | -0.02993 | 0.0197 | 0.00224 | -0.00227 | -0.04034 | 0.02331 | -0.00286
[5 empty] | 16.665 | 0.19226 | -0.03471 | -0.03007 | 0.02123 | 0.000695 | 0.000497 | -0.04042 | 0.0225 | -0.00295
[5 empty] | 16.66667 | 0.19322 | -0.03225 | -0.02943 | 0.02252 | -0.000867 | 0.00317 | -0.04207 | 0.02215 | -0.00322
[5 empty] | 16.66833 | 0.19386 | -0.02973 | -0.02808 | 0.02342 | -0.00213 | 0.00459 | -0.0449 | 0.02276 | -0.00352
[5 empty] | 16.67 | 0.1939 | -0.02808 | -0.02629 | 0.02401 | -0.00307 | 0.00417 | -0.04831 | 0.02427 | -0.00389
[5 empty] | 16.67167 | 0.19316 | -0.02779 | -0.0244 | 0.02426 | -0.00379 | 0.00251 | -0.05157 | 0.02612 | -0.00477
[5 empty] | 16.67333 | 0.1919 | -0.02863 | -0.0229 | 0.02388 | -0.00407 | 0.000774 | -0.05401 | 0.02749 | -0.00662
[5 empty] | 16.675 | 0.19068 | -0.02994 | -0.02218 | 0.0228 | -0.00357 | -0.000296 | -0.05536 | 0.0276 | -0.0092
[5 empty] | 16.67667 | 0.18983 | -0.03101 | -0.02217 | 0.02152 | -0.00247 | -0.000681 | -0.05586 | 0.02638 | -0.01154
[5 empty] | 16.67833 | 0.18929 | -0.03146 | -0.0226 | 0.02063 | -0.00162 | -0.000538 | -0.0562 | 0.02469 | -0.01249
[5 empty] | 16.68 | 0.18901 | -0.03147 | -0.02304 | 0.02028 | -0.00165 | 9e-06 | -0.05695 | 0.02364 | -0.0115
[5 empty] | 16.68167 | 0.18918 | -0.03154 | -0.02313 | 0.02018 | -0.00259 | 0.000587 | -0.0581 | 0.02364 | -0.00888
[5 empty] | 16.68333 | 0.19003 | -0.03185 | -0.02275 | 0.01998 | -0.00415 | 0.000574 | -0.05922 | 0.02428 | -0.00531
[5 empty] | 16.685 | 0.19134 | -0.03223 | -0.02202 | 0.01958 | -0.0058 | -0.000521 | -0.05968 | 0.02479 | -0.00158
[5 empty] | 16.68667 | 0.19249 | -0.03252 | -0.02133 | 0.01912 | -0.00691 | -0.0027 | -0.05884 | 0.02444 | 0.00124
[5 empty] | 16.68833 | 0.19281 | -0.03281 | -0.02117 | 0.01862 | -0.00722 | -0.00547 | -0.05656 | 0.0232 | 0.00237
[5 empty] | 16.69 | 0.19203 | -0.03326 | -0.02169 | 0.01805 | -0.00671 | -0.00808 | -0.05355 | 0.02199 | 0.00183
[5 empty] | 16.69167 | 0.19021 | -0.03368 | -0.02255 | 0.01753 | -0.00537 | -0.00988 | -0.05072 | 0.0218 | 0.000231
[5 empty] | 16.69333 | 0.18758 | -0.03336 | -0.02353 | 0.01725 | -0.00354 | -0.01036 | -0.04854 | 0.02287 | -0.00143
[5 empty] | 16.695 | 0.18486 | -0.03192 | -0.02472 | 0.01723 | -0.00192 | -0.00942 | -0.04707 | 0.02469 | -0.00209
[5 empty] | 16.69667 | 0.183 | -0.02987 | -0.02618 | 0.01723 | -0.00105 | -0.00771 | -0.04628 | 0.02657 | -0.0014
[5 empty] | 16.69833 | 0.18241 | -0.02808 | -0.0278 | 0.01719 | -0.000986 | -0.00599 | -0.04587 | 0.02819 | -0.000151
[5 empty] | 16.7 | 0.18277 | -0.02698 | -0.02919 | 0.01721 | -0.00145 | -0.00457 | -0.04539 | 0.02944 | 0.000792
[5 empty] | 16.70167 | 0.18325 | -0.02655 | -0.02988 | 0.01723 | -0.00217 | -0.00365 | -0.04469 | 0.02999 | 0.00126
[5 empty] | 16.70333 | 0.18313 | -0.02649 | -0.02985 | 0.01685 | -0.00274 | -0.00359 | -0.04409 | 0.02938 | 0.00149
[5 empty] | 16.705 | 0.18227 | -0.0265 | -0.0298 | 0.01574 | -0.00261 | -0.00459 | -0.04402 | 0.02749 | 0.0016
[5 empty] | 16.70667 | 0.18103 | -0.02672 | -0.03071 | 0.0139 | -0.0017 | -0.00645 | -0.04462 | 0.02463 | 0.00161
[5 empty] | 16.70833 | 0.17978 | -0.02747 | -0.03285 | 0.01156 | -0.000698 | -0.00871 | -0.04556 | 0.02149 | 0.00148
[5 empty] | 16.71 | 0.17855 | -0.02859 | -0.03577 | 0.00917 | -0.000349 | -0.01091 | -0.04627 | 0.01902 | 0.000956
[5 empty] | 16.71167 | 0.17727 | -0.02945 | -0.03875 | 0.00725 | -0.000921 | -0.01271 | -0.04639 | 0.01788 | -0.000147
[5 empty] | 16.71333 | 0.17596 | -0.02979 | -0.04102 | 0.00593 | -0.0021 | -0.01392 | -0.04625 | 0.01803 | -0.00171
[5 empty] | 16.715 | 0.1748 | -0.03002 | -0.04184 | 0.00503 | -0.00323 | -0.0145 | -0.04662 | 0.01892 | -0.00324
[5 empty] | 16.71667 | 0.17416 | -0.03076 | -0.0409 | 0.0044 | -0.00384 | -0.0144 | -0.04795 | 0.01978 | -0.00401
[5 empty] | 16.71833 | 0.1744 | -0.03211 | -0.03869 | 0.00411 | -0.00387 | -0.01341 | -0.05012 | 0.02009 | -0.00374
[5 empty] | 16.72 | 0.17567 | -0.03356 | -0.03627 | 0.00442 | -0.00342 | -0.01126 | -0.05247 | 0.01972 | -0.00281
[5 empty] | 16.72167 | 0.17796 | -0.03463 | -0.03447 | 0.00551 | -0.00274 | -0.00814 | -0.05394 | 0.01877 | -0.00179
[5 empty] | 16.72333 | 0.181 | -0.03553 | -0.03315 | 0.00721 | -0.00234 | -0.00491 | -0.05362 | 0.01726 | -0.00111
[5 empty] | 16.725 | 0.18421 | -0.03662 | -0.03164 | 0.0092 | -0.00254 | -0.00256 | -0.05175 | 0.01502 | -0.000989
[5 empty] | 16.72667 | 0.18705 | -0.03779 | -0.02959 | 0.0111 | -0.00332 | -0.00163 | -0.04977 | 0.01223 | -0.00128
[5 empty] | 16.72833 | 0.18918 | -0.03861 | -0.02737 | 0.01235 | -0.00465 | -0.00229 | -0.04902 | 0.00966 | -0.00178
[5 empty] | 16.73 | 0.19041 | -0.03894 | -0.02574 | 0.0127 | -0.00646 | -0.00437 | -0.04961 | 0.00832 | -0.00245
[5 empty] | 16.73167 | 0.19077 | -0.03896 | -0.02524 | 0.01247 | -0.00821 | -0.00714 | -0.0509 | 0.00883 | -0.00319
[5 empty] | 16.73333 | 0.19044 | -0.03878 | -0.02571 | 0.01216 | -0.00926 | -0.00965 | -0.05248 | 0.01113 | -0.00381
[5 empty] | 16.735 | 0.18948 | -0.03817 | -0.02645 | 0.01189 | -0.00949 | -0.01137 | -0.05432 | 0.01469 | -0.00425
[5 empty] | 16.73667 | 0.18785 | -0.03709 | -0.02699 | 0.01141 | -0.00931 | -0.0123 | -0.05616 | 0.01885 | -0.00421
[5 empty] | 16.73833 | 0.18582 | -0.03585 | -0.02743 | 0.01058 | -0.00925 | -0.01261 | -0.05713 | 0.02287 | -0.00331
[5 empty] | 16.74 | 0.18402 | -0.0348 | -0.02796 | 0.00965 | -0.00953 | -0.01247 | -0.05645 | 0.02589 | -0.00168
[5 empty] | 16.74167 | 0.18296 | -0.0343 | -0.02843 | 0.00897 | -0.00996 | -0.01191 | -0.05435 | 0.0274 | 3.1e-05
[5 empty] | 16.74333 | 0.18251 | -0.03478 | -0.02834 | 0.00873 | -0.0102 | -0.01095 | -0.05205 | 0.02758 | 0.00119
[5 empty] | 16.745 | 0.18199 | -0.03645 | -0.02727 | 0.00907 | -0.01001 | -0.0099 | -0.05056 | 0.02714 | 0.00152
[5 empty] | 16.74667 | 0.18101 | -0.0393 | -0.02552 | 0.01019 | -0.00942 | -0.00932 | -0.04992 | 0.02673 | 0.00126
[5 empty] | 16.74833 | 0.17982 | -0.04296 | -0.02383 | 0.01192 | -0.00872 | -0.00973 | -0.04974 | 0.02675 | 0.0012
[5 empty] | 16.75 | 0.17878 | -0.04656 | -0.02254 | 0.01353 | -0.00839 | -0.01097 | -0.04967 | 0.02744 | 0.00207
[5 empty] | 16.75167 | 0.17801 | -0.04885 | -0.02148 | 0.01428 | -0.00857 | -0.01243 | -0.04933 | 0.02889 | 0.00383
[5 empty] | 16.75333 | 0.17755 | -0.04878 | -0.02066 | 0.01407 | -0.00886 | -0.0138 | -0.04858 | 0.03097 | 0.00585
[5 empty] | 16.755 | 0.17769 | -0.04618 | -0.02039 | 0.01321 | -0.00868 | -0.01522 | -0.04787 | 0.03346 | 0.00754
[5 empty] | 16.75667 | 0.17849 | -0.04204 | -0.02078 | 0.01194 | -0.00776 | -0.01682 | -0.04761 | 0.03591 | 0.00873
[5 empty] | 16.75833 | 0.17936 | -0.03795 | -0.02147 | 0.01046 | -0.00645 | -0.01879 | -0.04767 | 0.03774 | 0.00955
[5 empty] | 16.76 | 0.17951 | -0.03517 | -0.0221 | 0.00917 | -0.00545 | -0.02126 | -0.04767 | 0.03875 | 0.01009
[5 empty] | 16.76167 | 0.17873 | -0.03408 | -0.02257 | 0.00848 | -0.00546 | -0.02364 | -0.04739 | 0.03914 | 0.0102
[5 empty] | 16.76333 | 0.17765 | -0.03415 | -0.02276 | 0.00837 | -0.00703 | -0.02499 | -0.04667 | 0.03902 | 0.0097
[5 empty] | 16.765 | 0.17741 | -0.03454 | -0.02241 | 0.00828 | -0.01029 | -0.02475 | -0.04536 | 0.03828 | 0.00881
[5 empty] | 16.76667 | 0.17893 | -0.03472 | -0.02162 | 0.00749 | -0.0146 | -0.02323 | -0.04367 | 0.03689 | 0.00791
[5 empty] | 16.76833 | 0.18189 | -0.03455 | -0.02099 | 0.00581 | -0.0187 | -0.02127 | -0.04237 | 0.03511 | 0.00699
[5 empty] | 16.77 | 0.18479 | -0.03394 | -0.02114 | 0.00359 | -0.02129 | -0.01982 | -0.04231 | 0.03344 | 0.00562
[5 empty] | 16.77167 | 0.18652 | -0.03299 | -0.02229 | 0.00127 | -0.02173 | -0.01939 | -0.0436 | 0.03244 | 0.00377
[5 empty] | 16.77333 | 0.18709 | -0.03204 | -0.02403 | -0.00054 | -0.02041 | -0.01985 | -0.04568 | 0.03237 | 0.00196
[5 empty] | 16.775 | 0.18705 | -0.0312 | -0.02567 | -0.00117 | -0.01819 | -0.0205 | -0.04786 | 0.03314 | 0.000658
[5 empty] | 16.77667 | 0.1869 | -0.03047 | -0.02678 | -0.000265 | -0.01566 | -0.02067 | -0.04967 | 0.03444 | 5.4e-05
[5 empty] | 16.77833 | 0.18671 | -0.02999 | -0.02744 | 0.00197 | -0.01306 | -0.0204 | -0.05104 | 0.03595 | 0.000195
[5 empty] | 16.78 | 0.18628 | -0.03001 | -0.02784 | 0.00499 | -0.01065 | -0.02031 | -0.05228 | 0.0374 | 0.00102
[5 empty] | 16.78167 | 0.18562 | -0.03063 | -0.02812 | 0.00799 | -0.00868 | -0.02087 | -0.0537 | 0.03829 | 0.00226
[5 empty] | 16.78333 | 0.18515 | -0.03162 | -0.02837 | 0.00984 | -0.00707 | -0.02195 | -0.05528 | 0.03795 | 0.00361
[5 empty] | 16.785 | 0.18527 | -0.03271 | -0.02847 | 0.00979 | -0.00579 | -0.02311 | -0.05684 | 0.03623 | 0.00477
[5 empty] | 16.78667 | 0.18582 | -0.03365 | -0.02838 | 0.00827 | -0.00494 | -0.02409 | -0.05831 | 0.03397 | 0.00543
[5 empty] | 16.78833 | 0.1863 | -0.0342 | -0.02836 | 0.00661 | -0.00434 | -0.02469 | -0.05929 | 0.0323 | 0.00547
[5 empty] | 16.79 | 0.18634 | -0.03417 | -0.02886 | 0.00591 | -0.00356 | -0.02456 | -0.05918 | 0.03172 | 0.00519
[5 empty] | 16.79167 | 0.18592 | -0.03347 | -0.03024 | 0.00638 | -0.00246 | -0.02337 | -0.05805 | 0.03208 | 0.00516
[5 empty] | 16.79333 | 0.18546 | -0.03234 | -0.03244 | 0.0077 | -0.00133 | -0.0211 | -0.05673 | 0.03277 | 0.00579
[5 empty] | 16.795 | 0.18541 | -0.03127 | -0.03478 | 0.0095 | -0.000629 | -0.0182 | -0.05565 | 0.03313 | 0.00709
[5 empty] | 16.79667 | 0.18557 | -0.03067 | -0.03644 | 0.01142 | -0.000707 | -0.01549 | -0.0543 | 0.03294 | 0.00863
[5 empty] | 16.79833 | 0.18538 | -0.03065 | -0.03706 | 0.01282 | -0.00152 | -0.01368 | -0.05225 | 0.03252 | 0.0097
[5 empty] | 16.8 | 0.18451 | -0.03112 | -0.03678 | 0.01304 | -0.00228 | -0.01302 | -0.05006 | 0.03247 | 0.00979
[5 empty] | 16.80167 | 0.18307 | -0.03172 | -0.03612 | 0.01193 | -0.00199 | -0.01341 | -0.04859 | 0.03331 | 0.00901
[5 empty] | 16.80333 | 0.18132 | -0.032 | -0.03587 | 0.00991 | -0.000511 | -0.01444 | -0.04797 | 0.03514 | 0.00785
[5 empty] | 16.805 | 0.17954 | -0.0319 | -0.0365 | 0.00786 | 0.00137 | -0.01554 | -0.04779 | 0.03736 | 0.00671
[5 empty] | 16.80667 | 0.17803 | -0.03167 | -0.03767 | 0.00656 | 0.00272 | -0.01621 | -0.04766 | 0.03899 | 0.00589
[5 empty] | 16.80833 | 0.17689 | -0.03141 | -0.03848 | 0.00617 | 0.00319 | -0.01637 | -0.0473 | 0.03942 | 0.00554
[5 empty] | 16.81 | 0.17601 | -0.03104 | -0.03839 | 0.00615 | 0.00299 | -0.01638 | -0.04668 | 0.03896 | 0.00547
[5 empty] | 16.81167 | 0.17534 | -0.03061 | -0.03769 | 0.00572 | 0.00246 | -0.01657 | -0.0459 | 0.0382 | 0.00545
[5 empty] | 16.81333 | 0.17509 | -0.03025 | -0.03712 | 0.0045 | 0.00179 | -0.01708 | -0.0448 | 0.03726 | 0.00518
[5 empty] | 16.815 | 0.1757 | -0.02986 | -0.03703 | 0.00293 | 0.00113 | -0.01798 | -0.04323 | 0.03587 | 0.00451
[5 empty] | 16.81667 | 0.17748 | -0.02893 | -0.03723 | 0.00204 | 0.000641 | -0.01933 | -0.04134 | 0.03393 | 0.00398
[5 empty] | 16.81833 | 0.18021 | -0.02716 | -0.03758 | 0.00248 | 0.000547 | -0.02111 | -0.03938 | 0.03177 | 0.00455
[5 empty] | 16.82 | 0.18302 | -0.02516 | -0.0382 | 0.00387 | 0.00107 | -0.02287 | -0.03754 | 0.0301 | 0.00637
[5 empty] | 16.82167 | 0.18495 | -0.02402 | -0.03911 | 0.00524 | 0.00211 | -0.02369 | -0.03603 | 0.02953 | 0.00856
[5 empty] | 16.82333 | 0.18567 | -0.02425 | -0.03993 | 0.00588 | 0.00315 | -0.02285 | -0.03514 | 0.03008 | 0.01002
[5 empty] | 16.825 | 0.18561 | -0.02545 | -0.04028 | 0.0057 | 0.00389 | -0.02056 | -0.03519 | 0.03123 | 0.01054
[5 empty] | 16.82667 | 0.18534 | -0.02671 | -0.04007 | 0.00511 | 0.00458 | -0.01775 | -0.03612 | 0.0325 | 0.011
[5 empty] | 16.82833 | 0.1852 | -0.02736 | -0.03917 | 0.00479 | 0.00564 | -0.01541 | -0.03748 | 0.03357 | 0.01222
[5 empty] | 16.83 | 0.18541 | -0.02748 | -0.03741 | 0.00531 | 0.00719 | -0.01416 | -0.03876 | 0.03417 | 0.01401
[5 empty] | 16.83167 | 0.18606 | -0.02768 | -0.0349 | 0.00664 | 0.009 | -0.01415 | -0.03969 | 0.03415 | 0.01542
[5 empty] | 16.83333 | 0.18705 | -0.02836 | -0.03221 | 0.00822 | 0.01047 | -0.01483 | -0.04045 | 0.03383 | 0.01576
[5 empty] | 16.835 | 0.18807 | -0.02932 | -0.02992 | 0.00944 | 0.01135 | -0.0153 | -0.04155 | 0.03401 | 0.01494
[5 empty] | 16.83667 | 0.1886 | -0.03002 | -0.02851 | 0.00998 | 0.01221 | -0.01487 | -0.04319 | 0.03504 | 0.01321
[5 empty] | 16.83833 | 0.18795 | -0.02998 | -0.02821 | 0.00996 | 0.01358 | -0.0135 | -0.04509 | 0.03645 | 0.01107
[5 empty] | 16.84 | 0.18585 | -0.02901 | -0.02875 | 0.0099 | 0.01516 | -0.01175 | -0.04702 | 0.03746 | 0.00904
[5 empty] | 16.84167 | 0.18289 | -0.02733 | -0.02942 | 0.01032 | 0.01615 | -0.01033 | -0.0487 | 0.03769 | 0.00705
[5 empty] | 16.84333 | 0.18013 | -0.02563 | -0.02953 | 0.0114 | 0.01612 | -0.0096 | -0.04946 | 0.03719 | 0.00468
[5 empty] | 16.845 | 0.17844 | -0.02454 | -0.02895 | 0.01299 | 0.01508 | -0.00958 | -0.04885 | 0.03644 | 0.00227
[5 empty] | 16.84667 | 0.17831 | -0.02432 | -0.02789 | 0.01489 | 0.01329 | -0.01009 | -0.04731 | 0.03605 | 0.000976
[5 empty] | 16.84833 | 0.17988 | -0.02496 | -0.02665 | 0.01675 | 0.01105 | -0.01105 | -0.04559 | 0.03633 | 0.0014
[5 empty] | 16.85 | 0.18297 | -0.02614 | -0.0256 | 0.018 | 0.00847 | -0.01239 | -0.04401 | 0.03696 | 0.00307
[5 empty] | 16.85167 | 0.18708 | -0.02726 | -0.02497 | 0.01829 | 0.00546 | -0.01377 | -0.04272 | 0.03727 | 0.00487
[5 empty] | 16.85333 | 0.19149 | -0.02791 | -0.02459 | 0.01786 | 0.0021 | -0.01454 | -0.04181 | 0.03681 | 0.00592
[5 empty] | 16.855 | 0.19533 | -0.02802 | -0.02425 | 0.01715 | -0.00116 | -0.01429 | -0.0409 | 0.03576 | 0.00626
[5 empty] | 16.85667 | 0.19784 | -0.02766 | -0.02413 | 0.01642 | -0.00363 | -0.01344 | -0.03967 | 0.03466 | 0.00661
[5 empty] | 16.85833 | 0.19867 | -0.02703 | -0.02453 | 0.01594 | -0.00485 | -0.01286 | -0.0384 | 0.03371 | 0.00744
[5 empty] | 16.86 | 0.19828 | -0.0264 | -0.02533 | 0.0158 | -0.005 | -0.01296 | -0.03752 | 0.03267 | 0.00859
[5 empty] | 16.86167 | 0.19736 | -0.02607 | -0.02616 | 0.01552 | -0.0045 | -0.01351 | -0.03725 | 0.03149 | 0.00933
[5 empty] | 16.86333 | 0.19608 | -0.02648 | -0.02658 | 0.01449 | -0.00338 | -0.01415 | -0.03766 | 0.03061 | 0.00886
[5 empty] | 16.865 | 0.19428 | -0.02806 | -0.02618 | 0.01286 | -0.00135 | -0.01482 | -0.0386 | 0.03025 | 0.00683
[5 empty] | 16.86667 | 0.19233 | -0.03081 | -0.02489 | 0.01127 | 0.00153 | -0.01543 | -0.03983 | 0.02997 | 0.00384
[5 empty] | 16.86833 | 0.19088 | -0.03399 | -0.02306 | 0.00991 | 0.0046 | -0.01575 | -0.04137 | 0.02926 | 0.00105
[5 empty] | 16.87 | 0.19008 | -0.03659 | -0.02118 | 0.00846 | 0.00715 | -0.01572 | -0.04335 | 0.02811 | -0.000452
[5 empty] | 16.87167 | 0.18962 | -0.03789 | -0.01966 | 0.00667 | 0.00886 | -0.01572 | -0.04561 | 0.02685 | 5.5e-05
[5 empty] | 16.87333 | 0.18929 | -0.03771 | -0.01887 | 0.00462 | 0.00972 | -0.01606 | -0.04775 | 0.02588 | 0.00312
[5 empty] | 16.875 | 0.189 | -0.03616 | -0.0189 | 0.00261 | 0.00965 | -0.01675 | -0.04944 | 0.02532 | 0.00856
[5 empty] | 16.87667 | 0.18875 | -0.03384 | -0.01923 | 0.000954 | 0.00845 | -0.01801 | -0.05037 | 0.02471 | 0.01488
[5 empty] | 16.87833 | 0.18864 | -0.0318 | -0.01926 | -0.000171 | 0.00636 | -0.02021 | -0.05036 | 0.02362 | 0.01995
[5 empty] | 16.88 | 0.18886 | -0.03081 | -0.01894 | -0.000422 | 0.00418 | -0.02323 | -0.0495 | 0.0223 | 0.02238
[5 empty] | 16.88167 | 0.18951 | -0.03073 | -0.01865 | 0.00044 | 0.00278 | -0.02617 | -0.04781 | 0.02153 | 0.02199
[5 empty] | 16.88333 | 0.19051 | -0.0309 | -0.01848 | 0.00199 | 0.00244 | -0.02815 | -0.04528 | 0.02197 | 0.01954
[5 empty] | 16.885 | 0.1915 | -0.03064 | -0.01811 | 0.00345 | 0.00259 | -0.02886 | -0.04241 | 0.02358 | 0.01625
[5 empty] | 16.88667 | 0.19193 | -0.02964 | -0.01736 | 0.00435 | 0.00225 | -0.0284 | -0.04013 | 0.02575 | 0.01329
[5 empty] | 16.88833 | 0.1915 | -0.02824 | -0.01654 | 0.00467 | 0.00104 | -0.02722 | -0.03913 | 0.0277 | 0.01123
[5 empty] | 16.89 | 0.19051 | -0.02724 | -0.01621 | 0.00461 | -0.000305 | -0.02608 | -0.03924 | 0.02879 | 0.01013
[5 empty] | 16.89167 | 0.18956 | -0.02729 | -0.01665 | 0.00432 | -0.000774 | -0.0256 | -0.03969 | 0.02874 | 0.00985
[5 empty] | 16.89333 | 0.18903 | -0.02846 | -0.0177 | 0.00391 | -7.1e-05 | -0.02561 | -0.03995 | 0.0277 | 0.0101
[5 empty] | 16.895 | 0.18891 | -0.03015 | -0.01897 | 0.00374 | 0.00144 | -0.02524 | -0.03994 | 0.02641 | 0.01033
[5 empty] | 16.89667 | 0.18906 | -0.03168 | -0.01998 | 0.00425 | 0.00338 | -0.0239 | -0.03963 | 0.02578 | 0.01006
[5 empty] | 16.89833 | 0.1896 | -0.03264 | -0.02026 | 0.00561 | 0.00527 | -0.02186 | -0.03904 | 0.02598 | 0.00911
[5 empty] | 16.9 | 0.19089 | -0.03305 | -0.01979 | 0.00769 | 0.00634 | -0.01987 | -0.03863 | 0.0262 | 0.00763
[5 empty] | 16.90167 | 0.19287 | -0.03322 | -0.01926 | 0.00999 | 0.00616 | -0.01839 | -0.03924 | 0.02558 | 0.00592
[5 empty] | 16.90333 | 0.19467 | -0.03335 | -0.01971 | 0.01159 | 0.00521 | -0.01745 | -0.04115 | 0.02421 | 0.00445
[5 empty] | 16.905 | 0.19526 | -0.03338 | -0.02156 | 0.01177 | 0.00428 | -0.01687 | -0.04384 | 0.02295 | 0.00372
[5 empty] | 16.90667 | 0.19427 | -0.03313 | -0.02418 | 0.01051 | 0.00392 | -0.0164 | -0.04654 | 0.02244 | 0.00394
[5 empty] | 16.90833 | 0.19227 | -0.03245 | -0.02632 | 0.00845 | 0.0042 | -0.01567 | -0.04864 | 0.02266 | 0.00482
[5 empty] | 16.91 | 0.19023 | -0.03141 | -0.02694 | 0.00654 | 0.00477 | -0.01427 | -0.04983 | 0.02318 | 0.00584
[5 empty] | 16.91167 | 0.1888 | -0.03044 | -0.02568 | 0.00554 | 0.00535 | -0.01217 | -0.05037 | 0.02365 | 0.00658
[5 empty] | 16.91333 | 0.18804 | -0.02993 | -0.02303 | 0.00536 | 0.00608 | -0.0097 | -0.05073 | 0.02424 | 0.00684
[5 empty] | 16.915 | 0.18761 | -0.02986 | -0.02006 | 0.00531 | 0.00702 | -0.00729 | -0.05117 | 0.02543 | 0.0066
[5 empty] | 16.91667 | 0.18717 | -0.03025 | -0.01765 | 0.00481 | 0.00787 | -0.00523 | -0.05162 | 0.02746 | 0.00621
[5 empty] | 16.91833 | 0.18662 | -0.03127 | -0.01613 | 0.00378 | 0.00818 | -0.00371 | -0.05201 | 0.03002 | 0.00594
[5 empty] | 16.92 | 0.18611 | -0.03285 | -0.01537 | 0.00252 | 0.00766 | -0.00282 | -0.0526 | 0.03241 | 0.00555
[5 empty] | 16.92167 | 0.1857 | -0.03467 | -0.01513 | 0.00126 | 0.00632 | -0.00258 | -0.05356 | 0.03402 | 0.00469
[5 empty] | 16.92333 | 0.18528 | -0.03632 | -0.01549 | -0.000102 | 0.00461 | -0.00319 | -0.05451 | 0.03469 | 0.00327
[5 empty] | 16.925 | 0.18497 | -0.03716 | -0.0167 | -0.00185 | 0.00306 | -0.00481 | -0.05493 | 0.03454 | 0.00163
[5 empty] | 16.92667 | 0.18528 | -0.0365 | -0.01854 | -0.00386 | 0.002 | -0.00717 | -0.05468 | 0.0337 | 0.000246
[5 empty] | 16.92833 | 0.18622 | -0.03421 | -0.02013 | -0.00532 | 0.00164 | -0.00978 | -0.05395 | 0.03236 | -0.000888
[5 empty] | 16.93 | 0.18718 | -0.03084 | -0.02042 | -0.00534 | 0.00195 | -0.01216 | -0.05315 | 0.03087 | -0.0022
[5 empty] | 16.93167 | 0.1877 | -0.02726 | -0.01905 | -0.00349 | 0.00258 | -0.01393 | -0.05262 | 0.0296 | -0.00366
[5 empty] | 16.93333 | 0.18791 | -0.02434 | -0.01659 | 8.1e-05 | 0.0032 | -0.01514 | -0.05239 | 0.02859 | -0.00464
[5 empty] | 16.935 | 0.18789 | -0.02269 | -0.01393 | 0.00454 | 0.00369 | -0.01605 | -0.05214 | 0.0277 | -0.00469
[5 empty] | 16.93667 | 0.18731 | -0.02259 | -0.01185 | 0.00843 | 0.00397 | -0.01682 | -0.05153 | 0.027 | -0.00404
[5 empty] | 16.93833 | 0.18596 | -0.0239 | -0.01092 | 0.01032 | 0.00404 | -0.01745 | -0.05064 | 0.02687 | -0.00331
[5 empty] | 16.94 | 0.18427 | -0.0259 | -0.01122 | 0.00964 | 0.00398 | -0.01787 | -0.04994 | 0.02735 | -0.00292
[5 empty] | 16.94167 | 0.18287 | -0.02764 | -0.01235 | 0.00694 | 0.00374 | -0.01793 | -0.04961 | 0.02795 | -0.0026
[5 empty] | 16.94333 | 0.18186 | -0.02854 | -0.01343 | 0.00354 | 0.0034 | -0.01739 | -0.0495 | 0.02837 | -0.00172
[5 empty] | 16.945 | 0.1811 | -0.02848 | -0.01361 | 0.000878 | 0.00329 | -0.01627 | -0.0493 | 0.0289 | -0.00025
[5 empty] | 16.94667 | 0.18055 | -0.02769 | -0.01298 | -0.000286 | 0.00355 | -0.01487 | -0.04882 | 0.02983 | 0.00114
[5 empty] | 16.94833 | 0.17993 | -0.02666 | -0.01276 | -4.3e-05 | 0.00366 | -0.01362 | -0.04816 | 0.03084 | 0.00184
[5 empty] | 16.95 | 0.17887 | -0.02591 | -0.01391 | 0.000944 | 0.00304 | -0.0127 | -0.04748 | 0.03135 | 0.00179
[5 empty] | 16.95167 | 0.17731 | -0.02556 | -0.01618 | 0.00163 | 0.0018 | -0.01197 | -0.04696 | 0.03123 | 0.00126
[5 empty] | 16.95333 | 0.17553 | -0.02539 | -0.01869 | 0.00119 | 0.000695 | -0.01129 | -0.04687 | 0.03077 | 0.000531
[5 empty] | 16.955 | 0.17376 | -0.02526 | -0.02085 | -0.000176 | 0.000427 | -0.01105 | -0.04742 | 0.0301 | -0.000332
[5 empty] | 16.95667 | 0.17186 | -0.02526 | -0.02267 | -0.00139 | 0.00107 | -0.01182 | -0.04838 | 0.02926 | -0.00145
[5 empty] | 16.95833 | 0.16956 | -0.02559 | -0.02435 | -0.00141 | 0.00223 | -0.01367 | -0.04899 | 0.02829 | -0.00282
[5 empty] | 16.96 | 0.167 | -0.02642 | -0.02591 | 7.7e-05 | 0.00351 | -0.01612 | -0.04847 | 0.02732 | -0.00395
[5 empty] | 16.96167 | 0.16482 | -0.02777 | -0.02737 | 0.00241 | 0.00466 | -0.01868 | -0.04665 | 0.02636 | -0.0042
[5 empty] | 16.96333 | 0.16383 | -0.02927 | -0.0288 | 0.00419 | 0.00548 | -0.02099 | -0.0439 | 0.0254 | -0.00354
[5 empty] | 16.965 | 0.16431 | -0.03041 | -0.03002 | 0.00442 | 0.00567 | -0.02288 | -0.04087 | 0.02443 | -0.00259
[5 empty] | 16.96667 | 0.1657 | -0.03114 | -0.03069 | 0.00335 | 0.00486 | -0.02434 | -0.03823 | 0.02357 | -0.00213
[5 empty] | 16.96833 | 0.1671 | -0.03175 | -0.0308 | 0.00204 | 0.00288 | -0.0255 | -0.03639 | 0.02287 | -0.00272
[5 empty] | 16.97 | 0.16794 | -0.03215 | -0.03056 | 0.00141 | 0.000277 | -0.02655 | -0.03531 | 0.02233 | -0.0043
[5 empty] | 16.97167 | 0.1679 | -0.03193 | -0.03 | 0.0019 | -0.00199 | -0.02779 | -0.03481 | 0.02195 | -0.00613
[5 empty] | 16.97333 | 0.16669 | -0.0309 | -0.02901 | 0.00341 | -0.00327 | -0.02905 | -0.03469 | 0.02185 | -0.00728
[5 empty] | 16.975 | 0.16456 | -0.02925 | -0.02766 | 0.00548 | -0.00352 | -0.02951 | -0.03508 | 0.02207 | -0.00741
[5 empty] | 16.97667 | 0.16248 | -0.02737 | -0.02616 | 0.00762 | -0.00318 | -0.02852 | -0.03625 | 0.02244 | -0.00679
[5 empty] | 16.97833 | 0.16169 | -0.02553 | -0.02472 | 0.0095 | -0.00279 | -0.02647 | -0.03779 | 0.0228 | -0.00584
[5 empty] | 16.98 | 0.16303 | -0.02374 | -0.02363 | 0.0108 | -0.00259 | -0.02439 | -0.03878 | 0.02327 | -0.00482
[5 empty] | 16.98167 | 0.16634 | -0.02222 | -0.02336 | 0.01115 | -0.00254 | -0.02302 | -0.03889 | 0.02412 | -0.0042
[5 empty] | 16.98333 | 0.17064 | -0.02167 | -0.02432 | 0.01014 | -0.0026 | -0.02272 | -0.03873 | 0.02532 | -0.00451
[5 empty] | 16.985 | 0.17504 | -0.02258 | -0.0266 | 0.00767 | -0.00306 | -0.02359 | -0.03891 | 0.02653 | -0.00554
[5 empty] | 16.98667 | 0.17913 | -0.02457 | -0.02975 | 0.00448 | -0.00403 | -0.02515 | -0.03902 | 0.02738 | -0.00649
[5 empty] | 16.98833 | 0.18258 | -0.02653 | -0.03262 | 0.00193 | -0.00504 | -0.02649 | -0.03801 | 0.0276 | -0.00679
[5 empty] | 16.99 | 0.18487 | -0.02773 | -0.03408 | 0.000982 | -0.00564 | -0.02703 | -0.03546 | 0.02707 | -0.00614
[5 empty] | 16.99167 | 0.18563 | -0.02833 | -0.03388 | 0.00171 | -0.00594 | -0.02681 | -0.03223 | 0.02605 | -0.00437
[5 empty] | 16.99333 | 0.18503 | -0.02864 | -0.03256 | 0.0036 | -0.00612 | -0.02626 | -0.0296 | 0.02501 | -0.00168
[5 empty] | 16.995 | 0.18362 | -0.02861 | -0.03072 | 0.00593 | -0.00599 | -0.02568 | -0.02832 | 0.02424 | 0.00124
[5 empty] | 16.99667 | 0.18187 | -0.02825 | -0.02867 | 0.0079 | -0.00516 | -0.02507 | -0.02851 | 0.02374 | 0.00362
[5 empty] | 16.99833 | 0.17991 | -0.02795 | -0.0266 | 0.00873 | -0.0036 | -0.02415 | -0.02988 | 0.0236 | 0.00507
[5 empty] | 17 | 0.17788 | -0.02798 | -0.02472 | 0.00821 | -0.00177 | -0.02245 | -0.03171 | 0.02397 | 0.00556
[5 empty] | 17.00167 | 0.17624 | -0.02807 | -0.02322 | 0.00694 | -0.000228 | -0.01963 | -0.03303 | 0.02478 | 0.00536
[5 empty] | 17.00333 | 0.17543 | -0.02766 | -0.02219 | 0.00591 | 0.000952 | -0.01596 | -0.03291 | 0.02582 | 0.00504
[5 empty] | 17.005 | 0.17561 | -0.0264 | -0.02175 | 0.00586 | 0.00205 | -0.0126 | -0.03091 | 0.02678 | 0.00524
[5 empty] | 17.00667 | 0.1766 | -0.02459 | -0.02192 | 0.00672 | 0.00325 | -0.01117 | -0.02749 | 0.02731 | 0.00627
[5 empty] | 17.00833 | 0.17793 | -0.02284 | -0.02228 | 0.00768 | 0.00432 | -0.01241 | -0.0239 | 0.02728 | 0.00766
[5 empty] | 17.01 | 0.17905 | -0.02136 | -0.02244 | 0.00776 | 0.00483 | -0.01564 | -0.02147 | 0.02705 | 0.0085
[5 empty] | 17.01167 | 0.17947 | -0.01968 | -0.02241 | 0.00654 | 0.00485 | -0.01962 | -0.02068 | 0.02706 | 0.0084
[5 empty] | 17.01333 | 0.17914 | -0.01728 | -0.02252 | 0.00434 | 0.00492 | -0.02332 | -0.02085 | 0.02735 | 0.00782
[5 empty] | 17.015 | 0.17866 | -0.01441 | -0.02301 | 0.00178 | 0.00522 | -0.02603 | -0.02095 | 0.0276 | 0.00748
[5 empty] | 17.01667 | 0.17871 | -0.01216 | -0.02379 | -0.000717 | 0.00534 | -0.02747 | -0.02058 | 0.02747 | 0.00777
[5 empty] | 17.01833 | 0.17935 | -0.01138 | -0.0246 | -0.00298 | 0.00489 | -0.02791 | -0.01988 | 0.02685 | 0.00884
[5 empty] | 17.02 | 0.18012 | -0.01196 | -0.02511 | -0.00503 | 0.00388 | -0.02808 | -0.01901 | 0.02593 | 0.01064
[5 empty] | 17.02167 | 0.18061 | -0.01311 | -0.02522 | -0.00689 | 0.00251 | -0.02854 | -0.01799 | 0.02509 | 0.01258
[5 empty] | 17.02333 | 0.18069 | -0.01385 | -0.02517 | -0.00827 | 0.00112 | -0.02913 | -0.01683 | 0.0245 | 0.01358
[5 empty] | 17.025 | 0.18025 | -0.01356 | -0.02487 | -0.00857 | 7.7e-05 | -0.02909 | -0.01582 | 0.02385 | 0.01281
[5 empty] | 17.02667 | 0.17925 | -0.01267 | -0.02387 | -0.00737 | -0.000665 | -0.02786 | -0.01529 | 0.02263 | 0.01037
[5 empty] | 17.02833 | 0.17819 | -0.01232 | -0.02246 | -0.00511 | -0.00128 | -0.02567 | -0.01543 | 0.02083 | 0.00713
[5 empty] | 17.03 | 0.17792 | -0.01318 | -0.0218 | -0.0028 | -0.00161 | -0.02328 | -0.01643 | 0.01923 | 0.00404
[5 empty] | 17.03167 | 0.17869 | -0.01487 | -0.02263 | -0.00094 | -0.00132 | -0.02128 | -0.01836 | 0.01862 | 0.00167
[5 empty] | 17.03333 | 0.18002 | -0.01649 | -0.02455 | 0.000826 | -0.000601 | -0.01996 | -0.02069 | 0.01908 | 0.000106
[5 empty] | 17.035 | 0.18127 | -0.01754 | -0.02673 | 0.00285 | -0.000126 | -0.01943 | -0.02285 | 0.0202 | -0.0009
[5 empty] | 17.03667 | 0.18225 | -0.01821 | -0.02869 | 0.00503 | -0.000542 | -0.01964 | -0.02472 | 0.02163 | -0.00162
[5 empty] | 17.03833 | 0.18301 | -0.01875 | -0.03026 | 0.00693 | -0.00202 | -0.02022 | -0.02643 | 0.02284 | -0.002
[5 empty] | 17.04 | 0.1835 | -0.01938 | -0.03134 | 0.008 | -0.00419 | -0.02071 | -0.02797 | 0.02304 | -0.00179
[5 empty] | 17.04167 | 0.18349 | -0.02031 | -0.03183 | 0.00774 | -0.00631 | -0.02108 | -0.02928 | 0.02181 | -0.00123
[5 empty] | 17.04333 | 0.1828 | -0.02159 | -0.03178 | 0.00611 | -0.00765 | -0.02164 | -0.03042 | 0.01975 | -0.000929
[5 empty] | 17.045 | 0.18122 | -0.02291 | -0.03131 | 0.00379 | -0.00786 | -0.02259 | -0.03143 | 0.01809 | -0.00115
[5 empty] | 17.04667 | 0.17883 | -0.0237 | -0.03066 | 0.00177 | -0.00686 | -0.02381 | -0.03209 | 0.01762 | -0.00151
[5 empty] | 17.04833 | 0.17626 | -0.02345 | -0.03016 | 0.000566 | -0.0047 | -0.02533 | -0.03218 | 0.01841 | -0.00166
[5 empty] | 17.05 | 0.17463 | -0.02217 | -0.03004 | 0.000182 | -0.00164 | -0.02718 | -0.0319 | 0.02023 | -0.00181
[5 empty] | 17.05167 | 0.17499 | -0.02033 | -0.03025 | 0.000654 | 0.00185 | -0.02905 | -0.03179 | 0.02246 | -0.00237
[5 empty] | 17.05333 | 0.1776 | -0.01875 | -0.03052 | 0.00223 | 0.00521 | -0.03047 | -0.03216 | 0.02435 | -0.00316
[5 empty] | 17.055 | 0.18156 | -0.01818 | -0.03063 | 0.00492 | 0.00818 | -0.03112 | -0.03286 | 0.02568 | -0.00379
[5 empty] | 17.05667 | 0.18554 | -0.01863 | -0.03043 | 0.00821 | 0.01089 | -0.03086 | -0.0337 | 0.02663 | -0.00423
[5 empty] | 17.05833 | 0.18878 | -0.01946 | -0.02971 | 0.01145 | 0.01325 | -0.02967 | -0.03459 | 0.02736 | -0.00463
[5 empty] | 17.06 | 0.19108 | -0.02009 | -0.02833 | 0.01418 | 0.01478 | -0.0278 | -0.0352 | 0.02808 | -0.00507
[5 empty] | 17.06167 | 0.19246 | -0.02056 | -0.02663 | 0.01606 | 0.01499 | -0.02585 | -0.03514 | 0.02905 | -0.00564
[5 empty] | 17.06333 | 0.1929 | -0.02129 | -0.02538 | 0.01694 | 0.01385 | -0.02451 | -0.03438 | 0.03026 | -0.00628
[5 empty] | 17.065 | 0.19257 | -0.02258 | -0.02527 | 0.0171 | 0.01187 | -0.02424 | -0.03307 | 0.0312 | -0.00655
[5 empty] | 17.06667 | 0.19183 | -0.0241 | -0.02628 | 0.01708 | 0.00959 | -0.02505 | -0.03123 | 0.03114 | -0.00597
[5 empty] | 17.06833 | 0.19119 | -0.02496 | -0.02761 | 0.01701 | 0.00719 | -0.02656 | -0.02908 | 0.02973 | -0.00452
[5 empty] | 17.07 | 0.19137 | -0.02456 | -0.02844 | 0.01655 | 0.00475 | -0.02806 | -0.02728 | 0.02763 | -0.00262
[5 empty] | 17.07167 | 0.19283 | -0.02309 | -0.02878 | 0.0155 | 0.00252 | -0.02887 | -0.02656 | 0.02609 | -0.000726
[5 empty] | 17.07333 | 0.1953 | -0.02118 | -0.02905 | 0.01388 | 0.000618 | -0.02898 | -0.02699 | 0.02584 | 0.000733
[5 empty] | 17.075 | 0.19775 | -0.01939 | -0.0292 | 0.01175 | -0.00104 | -0.02886 | -0.02786 | 0.02663 | 0.00153
[5 empty] | 17.07667 | 0.1993 | -0.01815 | -0.02885 | 0.00935 | -0.00274 | -0.02879 | -0.02853 | 0.02792 | 0.00186
[5 empty] | 17.07833 | 0.19985 | -0.01785 | -0.02818 | 0.00723 | -0.00478 | -0.02854 | -0.02928 | 0.02954 | 0.00214
[5 empty] | 17.08 | 0.19967 | -0.01843 | -0.0278 | 0.00603 | -0.00708 | -0.02782 | -0.03072 | 0.03155 | 0.00276
[5 empty] | 17.08167 | 0.19885 | -0.0193 | -0.02814 | 0.00611 | -0.00891 | -0.02663 | -0.03283 | 0.03361 | 0.00408
[5 empty] | 17.08333 | 0.19727 | -0.01983 | -0.02908 | 0.00707 | -0.00978 | -0.02538 | -0.03501 | 0.03487 | 0.00614
[5 empty] | 17.085 | 0.19516 | -0.01975 | -0.03035 | 0.00796 | -0.00998 | -0.02469 | -0.03675 | 0.03461 | 0.00829
[5 empty] | 17.08667 | 0.19329 | -0.01905 | -0.03189 | 0.00823 | -0.00993 | -0.02486 | -0.03781 | 0.03288 | 0.0095
[5 empty] | 17.08833 | 0.19225 | -0.01804 | -0.0335 | 0.00811 | -0.00959 | -0.02552 | -0.03818 | 0.03027 | 0.00925
[5 empty] | 17.09 | 0.19196 | -0.01743 | -0.03437 | 0.00797 | -0.00869 | -0.0259 | -0.03789 | 0.0274 | 0.00783
[5 empty] | 17.09167 | 0.19245 | -0.01796 | -0.03385 | 0.00773 | -0.00735 | -0.02538 | -0.03712 | 0.02468 | 0.00599
[5 empty] | 17.09333 | 0.195 | -0.01964 | -0.03208 | 0.0071 | -0.00593 | -0.02401 | -0.03623 | 0.02233 | 0.00434
[5 empty] | 17.095 | 0.20157 | -0.02161 | -0.02982 | 0.00624 | -0.00462 | -0.02258 | -0.03555 | 0.02073 | 0.00325
[5 empty] | 17.09667 | 0.21235 | -0.02283 | -0.02781 | 0.00562 | -0.00349 | -0.02201 | -0.03552 | 0.02038 | 0.00303
[5 empty] | 17.09833 | 0.22423 | -0.0229 | -0.02635 | 0.00539 | -0.00259 | -0.02257 | -0.03651 | 0.02133 | 0.00376
[5 empty] | 17.1 | 0.23241 | -0.02218 | -0.02549 | 0.00523 | -0.00184 | -0.02386 | -0.03834 | 0.02322 | 0.00503
[5 empty] | 17.10167 | 0.23361 | -0.02112 | -0.02532 | 0.0047 | -0.00118 | -0.02536 | -0.04044 | 0.02562 | 0.00625
[5 empty] | 17.10333 | 0.22788 | -0.02007 | -0.02586 | 0.00366 | -0.000734 | -0.02679 | -0.04233 | 0.0279 | 0.00691
[5 empty] | 17.105 | 0.21783 | -0.01945 | -0.02683 | 0.00242 | -0.000692 | -0.02792 | -0.04364 | 0.02932 | 0.00676
[5 empty] | 17.10667 | 0.20674 | -0.01951 | -0.02789 | 0.00144 | -0.00107 | -0.02851 | -0.04415 | 0.02961 | 0.00605
[5 empty] | 17.10833 | 0.19705 | -0.01994 | -0.02882 | 0.000981 | -0.00171 | -0.02851 | -0.04393 | 0.0292 | 0.00532
[5 empty] | 17.11 | 0.18976 | -0.02014 | -0.02923 | 0.000998 | -0.00244 | -0.02775 | -0.04317 | 0.02888 | 0.00492
[5 empty] | 17.11167 | 0.1849 | -0.01964 | -0.02863 | 0.00119 | -0.00313 | -0.02595 | -0.04203 | 0.02906 | 0.00475
[5 empty] | 17.11333 | 0.18203 | -0.01827 | -0.02722 | 0.00143 | -0.00384 | -0.02312 | -0.04077 | 0.02939 | 0.00467
[5 empty] | 17.115 | 0.18023 | -0.0165 | -0.02596 | 0.00219 | -0.00479 | -0.01979 | -0.03984 | 0.02932 | 0.00472
[5 empty] | 17.11667 | 0.17855 | -0.0153 | -0.02567 | 0.00404 | -0.00588 | -0.01684 | -0.03953 | 0.02879 | 0.00509
[5 empty] | 17.11833 | 0.17682 | -0.01512 | -0.02638 | 0.0067 | -0.00689 | -0.01518 | -0.0397 | 0.02806 | 0.00598
[5 empty] | 17.12 | 0.17543 | -0.01529 | -0.02744 | 0.00903 | -0.00796 | -0.0153 | -0.03992 | 0.02746 | 0.00744
[5 empty] | 17.12167 | 0.17441 | -0.01489 | -0.02833 | 0.00992 | -0.0094 | -0.01686 | -0.03995 | 0.02724 | 0.00915
[5 empty] | 17.12333 | 0.17343 | -0.01377 | -0.02899 | 0.0091 | -0.01107 | -0.01885 | -0.03988 | 0.02739 | 0.01077
[5 empty] | 17.125 | 0.17254 | -0.01247 | -0.02966 | 0.00726 | -0.01232 | -0.02041 | -0.03995 | 0.02763 | 0.01222
[5 empty] | 17.12667 | 0.17223 | -0.01131 | -0.03059 | 0.00551 | -0.0127 | -0.02143 | -0.04032 | 0.02773 | 0.01353
[5 empty] | 17.12833 | 0.17294 | -0.01037 | -0.03181 | 0.00471 | -0.01229 | -0.02215 | -0.04098 | 0.02779 | 0.01448
[5 empty] | 17.13 | 0.17449 | -0.00999 | -0.03294 | 0.00505 | -0.01144 | -0.02258 | -0.04177 | 0.02791 | 0.01455
[5 empty] | 17.13167 | 0.17617 | -0.01054 | -0.03339 | 0.00617 | -0.01037 | -0.02253 | -0.04241 | 0.02801 | 0.01339
[5 empty] | 17.13333 | 0.17717 | -0.01152 | -0.03263 | 0.00759 | -0.00932 | -0.02202 | -0.04257 | 0.02797 | 0.01117
[5 empty] | 17.135 | 0.17699 | -0.01212 | -0.0305 | 0.00893 | -0.00858 | -0.02109 | -0.0421 | 0.02779 | 0.00841
[5 empty] | 17.13667 | 0.17585 | -0.01213 | -0.02747 | 0.00987 | -0.00825 | -0.01994 | -0.04108 | 0.02734 | 0.00565
[5 empty] | 17.13833 | 0.17484 | -0.01194 | -0.02433 | 0.01008 | -0.00809 | -0.01907 | -0.03979 | 0.02652 | 0.00352
[5 empty] | 17.14 | 0.17497 | -0.01191 | -0.02199 | 0.00939 | -0.00776 | -0.01905 | -0.0386 | 0.0253 | 0.00274
[5 empty] | 17.14167 | 0.17639 | -0.01202 | -0.02115 | 0.00784 | -0.0069 | -0.02012 | -0.03756 | 0.02372 | 0.00359
[5 empty] | 17.14333 | 0.17856 | -0.01208 | -0.02194 | 0.00563 | -0.00526 | -0.0219 | -0.03639 | 0.02197 | 0.00564
[5 empty] | 17.145 | 0.18087 | -0.01218 | -0.02371 | 0.00312 | -0.0031 | -0.02369 | -0.03508 | 0.02041 | 0.00826
[5 empty] | 17.14667 | 0.18299 | -0.01274 | -0.02558 | 0.000753 | -0.00124 | -0.02495 | -0.03392 | 0.01947 | 0.01091
[5 empty] | 17.14833 | 0.18491 | -0.014 | -0.02705 | -0.00117 | -0.000523 | -0.02556 | -0.0333 | 0.01936 | 0.01308
[5 empty] | 17.15 | 0.1866 | -0.01555 | -0.02808 | -0.00232 | -0.00109 | -0.02572 | -0.03389 | 0.01987 | 0.0141
[5 empty] | 17.15167 | 0.18787 | -0.01669 | -0.02877 | -0.00242 | -0.00238 | -0.02595 | -0.03605 | 0.02059 | 0.01345
[5 empty] | 17.15333 | 0.18854 | -0.01717 | -0.0293 | -0.00169 | -0.00376 | -0.02668 | -0.03899 | 0.0213 | 0.01133
[5 empty] | 17.155 | 0.18865 | -0.01714 | -0.02985 | -0.000789 | -0.00475 | -0.02759 | -0.04119 | 0.02211 | 0.00863
[5 empty] | 17.15667 | 0.18849 | -0.01674 | -0.03028 | -0.000162 | -0.00494 | -0.02792 | -0.04182 | 0.02304 | 0.00599
[5 empty] | 17.15833 | 0.18841 | -0.01621 | -0.03027 | 0.000184 | -0.00411 | -0.02736 | -0.04101 | 0.02375 | 0.00357
[5 empty] | 17.16 | 0.18853 | -0.01602 | -0.02958 | 0.000221 | -0.00247 | -0.02618 | -0.03926 | 0.02407 | 0.00161
[5 empty] | 17.16167 | 0.18837 | -0.0163 | -0.0282 | -0.00031 | -0.000445 | -0.02502 | -0.0371 | 0.0244 | 0.000435
[5 empty] | 17.16333 | 0.18736 | -0.01674 | -0.02642 | -0.00144 | 0.00156 | -0.02445 | -0.03513 | 0.0253 | 7.7e-05
[5 empty] | 17.165 | 0.18554 | -0.01712 | -0.02464 | -0.00252 | 0.0033 | -0.02489 | -0.03395 | 0.02685 | 0.00047
[5 empty] | 17.16667 | 0.18369 | -0.01751 | -0.02324 | -0.00284 | 0.00459 | -0.0262 | -0.03378 | 0.02862 | 0.00146
[5 empty] | 17.16833 | 0.18271 | -0.01787 | -0.0225 | -0.0024 | 0.00537 | -0.02737 | -0.03423 | 0.03003 | 0.00275
[5 empty] | 17.17 | 0.18318 | -0.01801 | -0.02255 | -0.00176 | 0.00557 | -0.02735 | -0.03435 | 0.03072 | 0.00414
[5 empty] | 17.17167 | 0.18494 | -0.01782 | -0.02353 | -0.00128 | 0.00515 | -0.02596 | -0.03332 | 0.0307 | 0.00556
[5 empty] | 17.17333 | 0.18696 | -0.01733 | -0.02532 | -0.000984 | 0.00432 | -0.02387 | -0.03097 | 0.0302 | 0.00684
[5 empty] | 17.175 | 0.18809 | -0.01683 | -0.02725 | -0.000897 | 0.00347 | -0.02187 | -0.02773 | 0.02937 | 0.00764
[5 empty] | 17.17667 | 0.18794 | -0.01689 | -0.02841 | -0.00116 | 0.00277 | -0.02052 | -0.02433 | 0.02834 | 0.00769
[5 empty] | 17.17833 | 0.18695 | -0.01769 | -0.0284 | -0.0017 | 0.00217 | -0.0202 | -0.02161 | 0.02723 | 0.00714
[5 empty] | 17.18 | 0.18558 | -0.01857 | -0.02767 | -0.00228 | 0.00181 | -0.02124 | -0.02007 | 0.02609 | 0.00641
[5 empty] | 17.18167 | 0.1838 | -0.01855 | -0.02727 | -0.00276 | 0.00188 | -0.02323 | -0.01977 | 0.02496 | 0.00589
[5 empty] | 17.18333 | 0.18153 | -0.01772 | -0.02788 | -0.00318 | 0.0024 | -0.02501 | -0.02045 | 0.024 | 0.00566
[5 empty] | 17.185 | 0.17913 | -0.01722 | -0.02905 | -0.0036 | 0.00318 | -0.02577 | -0.02189 | 0.02325 | 0.00554
[5 empty] | 17.18667 | 0.17747 | -0.01796 | -0.02981 | -0.00381 | 0.00387 | -0.02574 | -0.02395 | 0.02253 | 0.00534
[5 empty] | 17.18833 | 0.17727 | -0.01956 | -0.02988 | -0.00352 | 0.00402 | -0.02561 | -0.02625 | 0.0218 | 0.00495
[5 empty] | 17.19 | 0.17822 | -0.02098 | -0.02972 | -0.00279 | 0.00352 | -0.02582 | -0.02816 | 0.02123 | 0.00436
[5 empty] | 17.19167 | 0.17933 | -0.02166 | -0.02945 | -0.00199 | 0.00272 | -0.02643 | -0.02926 | 0.02091 | 0.00377
[5 empty] | 17.19333 | 0.17995 | -0.02196 | -0.02877 | -0.00136 | 0.00203 | -0.02728 | -0.02961 | 0.02068 | 0.00361
[5 empty] | 17.195 | 0.17998 | -0.02252 | -0.02799 | -0.00102 | 0.00156 | -0.02805 | -0.02976 | 0.02039 | 0.00404
[5 empty] | 17.19667 | 0.17927 | -0.02363 | -0.02794 | -0.00117 | 0.00123 | -0.02843 | -0.03036 | 0.02024 | 0.00467
[5 empty] | 17.19833 | 0.17775 | -0.02526 | -0.02899 | -0.00195 | 0.00112 | -0.02832 | -0.03172 | 0.02055 | 0.00495
[5 empty] | 17.2 | 0.17578 | -0.02734 | -0.03072 | -0.00303 | 0.00124 | -0.02766 | -0.03363 | 0.02124 | 0.0045
[5 empty] | 17.20167 | 0.17399 | -0.02951 | -0.03233 | -0.00373 | 0.00138 | -0.0264 | -0.03548 | 0.02202 | 0.00337
[5 empty] | 17.20333 | 0.17285 | -0.03124 | -0.03315 | -0.00384 | 0.00145 | -0.02448 | -0.03677 | 0.0227 | 0.00207
[5 empty] | 17.205 | 0.1726 | -0.03231 | -0.03307 | -0.00388 | 0.00146 | -0.02203 | -0.0374 | 0.02332 | 0.00115
[5 empty] | 17.20667 | 0.17327 | -0.03285 | -0.03246 | -0.00436 | 0.00141 | -0.0195 | -0.03782 | 0.02401 | 0.000838
[5 empty] | 17.20833 | 0.17437 | -0.03296 | -0.03186 | -0.00522 | 0.00136 | -0.01745 | -0.03847 | 0.02493 | 0.00091
[5 empty] | 17.21 | 0.17497 | -0.03255 | -0.03159 | -0.00592 | 0.00161 | -0.01618 | -0.03928 | 0.02579 | 0.000904
[5 empty] | 17.21167 | 0.17439 | -0.03151 | -0.03157 | -0.00598 | 0.00231 | -0.01551 | -0.03989 | 0.0262 | 0.000504
[5 empty] | 17.21333 | 0.17285 | -0.02992 | -0.03136 | -0.00519 | 0.00321 | -0.01527 | -0.04025 | 0.02621 | -0.000107
[5 empty] | 17.215 | 0.17136 | -0.02806 | -0.03071 | -0.00375 | 0.00409 | -0.01542 | -0.04046 | 0.02634 | -0.000349
[5 empty] | 17.21667 | 0.17086 | -0.02625 | -0.02967 | -0.00218 | 0.00511 | -0.01579 | -0.04039 | 0.02692 | 0.000345
[5 empty] | 17.21833 | 0.17173 | -0.02474 | -0.02831 | -0.000799 | 0.00629 | -0.01586 | -0.03996 | 0.02777 | 0.00203
[5 empty] | 17.22 | 0.1738 | -0.02366 | -0.02658 | 0.000445 | 0.00724 | -0.01521 | -0.03948 | 0.02843 | 0.00396
[5 empty] | 17.22167 | 0.17657 | -0.02304 | -0.02472 | 0.00155 | 0.00777 | -0.01391 | -0.03935 | 0.02859 | 0.00521
[5 empty] | 17.22333 | 0.17959 | -0.02298 | -0.02332 | 0.00214 | 0.00809 | -0.0123 | -0.03948 | 0.02822 | 0.00562
[5 empty] | 17.225 | 0.1824 | -0.02376 | -0.02289 | 0.00185 | 0.0082 | -0.01064 | -0.03944 | 0.02736 | 0.00572
[5 empty] | 17.22667 | 0.18438 | -0.02541 | -0.02353 | 0.000816 | 0.00775 | -0.00929 | -0.03892 | 0.02627 | 0.00582
[5 empty] | 17.22833 | 0.18495 | -0.02741 | -0.02481 | -0.000352 | 0.0064 | -0.00873 | -0.03792 | 0.0256 | 0.00578
[5 empty] | 17.23 | 0.18408 | -0.02909 | -0.02594 | -0.001 | 0.00406 | -0.00914 | -0.03667 | 0.02602 | 0.00548
[5 empty] | 17.23167 | 0.18238 | -0.03025 | -0.0264 | -0.000929 | 0.00096 | -0.01032 | -0.03542 | 0.02759 | 0.00506
[5 empty] | 17.23333 | 0.18051 | -0.03113 | -0.02632 | -0.000252 | -0.00236 | -0.01173 | -0.03458 | 0.02962 | 0.0045
[5 empty] | 17.235 | 0.17895 | -0.03196 | -0.02614 | 0.000965 | -0.00527 | -0.01283 | -0.03456 | 0.03109 | 0.0036
[5 empty] | 17.23667 | 0.17809 | -0.03259 | -0.0262 | 0.0028 | -0.00717 | -0.01331 | -0.03511 | 0.03104 | 0.00248
[5 empty] | 17.23833 | 0.17811 | -0.03281 | -0.02654 | 0.00519 | -0.00774 | -0.01329 | -0.03547 | 0.02932 | 0.00172
[5 empty] | 17.24 | 0.17886 | -0.03261 | -0.02725 | 0.00765 | -0.00717 | -0.01324 | -0.03514 | 0.02685 | 0.00157
[5 empty] | 17.24167 | 0.17983 | -0.03215 | -0.02874 | 0.00938 | -0.00599 | -0.01342 | -0.0342 | 0.0246 | 0.00168
[5 empty] | 17.24333 | 0.18014 | -0.03156 | -0.03122 | 0.00993 | -0.00476 | -0.01376 | -0.03299 | 0.02285 | 0.00151
[5 empty] | 17.245 | 0.17922 | -0.03103 | -0.03422 | 0.00964 | -0.00375 | -0.01417 | -0.032 | 0.02147 | 0.00101
[5 empty] | 17.24667 | 0.1773 | -0.03088 | -0.03702 | 0.00928 | -0.00281 | -0.01464 | -0.03175 | 0.02046 | 0.000564
[5 empty] | 17.24833 | 0.17516 | -0.03098 | -0.03923 | 0.0095 | -0.00163 | -0.0151 | -0.03246 | 0.02005 | 0.000603
[5 empty] | 17.25 | 0.1735 | -0.0306 | -0.04066 | 0.0105 | 6e-06 | -0.01525 | -0.03404 | 0.02045 | 0.00122
[5 empty] | 17.25167 | 0.17248 | -0.02937 | -0.04113 | 0.01203 | 0.00184 | -0.01463 | -0.03605 | 0.02155 | 0.00223
[5 empty] | 17.25333 | 0.17188 | -0.02768 | -0.04083 | 0.01357 | 0.00318 | -0.01311 | -0.0379 | 0.02276 | 0.00337
[5 empty] | 17.255 | 0.17167 | -0.02606 | -0.04033 | 0.01474 | 0.00354 | -0.01135 | -0.03948 | 0.02331 | 0.00443
[5 empty] | 17.25667 | 0.17211 | -0.02483 | -0.0399 | 0.01523 | 0.00322 | -0.01025 | -0.0413 | 0.02286 | 0.00528
[5 empty] | 17.25833 | 0.17333 | -0.02414 | -0.03922 | 0.0148 | 0.00291 | -0.0101 | -0.04363 | 0.02183 | 0.00579
[5 empty] | 17.26 | 0.17495 | -0.02402 | -0.03814 | 0.01365 | 0.00293 | -0.01055 | -0.04602 | 0.02127 | 0.00592
[5 empty] | 17.26167 | 0.17641 | -0.02408 | -0.03709 | 0.01252 | 0.00298 | -0.01139 | -0.04765 | 0.02187 | 0.00584
[5 empty] | 17.26333 | 0.17732 | -0.02351 | -0.03663 | 0.01208 | 0.00271 | -0.01265 | -0.04804 | 0.02329 | 0.00585
[5 empty] | 17.265 | 0.17756 | -0.02158 | -0.03689 | 0.01236 | 0.0022 | -0.01414 | -0.04733 | 0.02449 | 0.00636
[5 empty] | 17.26667 | 0.17711 | -0.01841 | -0.03764 | 0.01285 | 0.00198 | -0.01552 | -0.0464 | 0.02477 | 0.00758
[5 empty] | 17.26833 | 0.17622 | -0.01483 | -0.03857 | 0.0133 | 0.00241 | -0.01661 | -0.04626 | 0.02423 | 0.0092
[5 empty] | 17.27 | 0.1754 | -0.01186 | -0.03956 | 0.01374 | 0.00322 | -0.01722 | -0.0473 | 0.0233 | 0.01037
[5 empty] | 17.27167 | 0.17509 | -0.01005 | -0.04042 | 0.01385 | 0.00368 | -0.01707 | -0.04914 | 0.02216 | 0.01004
[5 empty] | 17.27333 | 0.17536 | -0.0095 | -0.04088 | 0.01308 | 0.00345 | -0.01625 | -0.05101 | 0.02088 | 0.00782
[5 empty] | 17.275 | 0.176 | -0.01023 | -0.04067 | 0.01137 | 0.00297 | -0.01516 | -0.05225 | 0.01976 | 0.00447
[5 empty] | 17.27667 | 0.17675 | -0.01203 | -0.03979 | 0.00936 | 0.00272 | -0.01396 | -0.05253 | 0.01915 | 0.00149
[5 empty] | 17.27833 | 0.17741 | -0.01406 | -0.03838 | 0.00791 | 0.00265 | -0.01256 | -0.05183 | 0.0191 | -2.3e-05
[5 empty] | 17.28 | 0.17796 | -0.01532 | -0.03653 | 0.0074 | 0.00265 | -0.01138 | -0.05051 | 0.01942 | -8.6e-05
[5 empty] | 17.28167 | 0.17852 | -0.01547 | -0.03435 | 0.00755 | 0.00301 | -0.01132 | -0.04926 | 0.01986 | 0.000417
[5 empty] | 17.28333 | 0.17918 | -0.01491 | -0.03226 | 0.00772 | 0.00395 | -0.01286 | -0.04862 | 0.02006 | 0.000525
[5 empty] | 17.285 | 0.17967 | -0.01432 | -0.03086 | 0.0074 | 0.00526 | -0.01536 | -0.04855 | 0.01984 | -6.4e-05
[5 empty] | 17.28667 | 0.17933 | -0.01405 | -0.03036 | 0.00647 | 0.0067 | -0.01762 | -0.0485 | 0.01945 | -0.000994
[5 empty] | 17.28833 | 0.17796 | -0.01399 | -0.03054 | 0.00515 | 0.008 | -0.01886 | -0.04791 | 0.01922 | -0.00189
[5 empty] | 17.29 | 0.1761 | -0.01388 | -0.03096 | 0.00378 | 0.00895 | -0.01897 | -0.04656 | 0.01917 | -0.00274
[5 empty] | 17.29167 | 0.17448 | -0.01344 | -0.03124 | 0.00272 | 0.0096 | -0.01815 | -0.04484 | 0.01916 | -0.0037
[5 empty] | 17.29333 | 0.1735 | -0.01254 | -0.0313 | 0.00194 | 0.0102 | -0.01655 | -0.04346 | 0.01931 | -0.0049
[5 empty] | 17.295 | 0.17321 | -0.01131 | -0.0314 | 0.00101 | 0.01078 | -0.01431 | -0.04273 | 0.01998 | -0.00627
[5 empty] | 17.29667 | 0.17338 | -0.01021 | -0.03173 | -0.000421 | 0.01131 | -0.01192 | -0.04234 | 0.02145 | -0.00752
[5 empty] | 17.29833 | 0.17355 | -0.00967 | -0.03237 | -0.00213 | 0.01226 | -0.00997 | -0.04178 | 0.02331 | -0.00839
[5 empty] | 17.3 | 0.17333 | -0.00982 | -0.03342 | -0.00346 | 0.01401 | -0.0087 | -0.04072 | 0.02468 | -0.00876
[5 empty] | 17.30167 | 0.1727 | -0.0105 | -0.03482 | -0.00392 | 0.01616 | -0.00824 | -0.03907 | 0.02517 | -0.00848
[5 empty] | 17.30333 | 0.17183 | -0.01127 | -0.0361 | -0.00361 | 0.0177 | -0.00875 | -0.03724 | 0.02526 | -0.00743
[5 empty] | 17.305 | 0.17091 | -0.01164 | -0.03657 | -0.00303 | 0.01772 | -0.01006 | -0.03582 | 0.02565 | -0.00568
[5 empty] | 17.30667 | 0.16995 | -0.01165 | -0.03585 | -0.00259 | 0.01593 | -0.01166 | -0.03501 | 0.02665 | -0.00342
[5 empty] | 17.30833 | 0.16919 | -0.01184 | -0.03417 | -0.00247 | 0.01281 | -0.013 | -0.03475 | 0.02805 | -0.00118
[5 empty] | 17.31 | 0.1692 | -0.01261 | -0.03227 | -0.00265 | 0.00933 | -0.01371 | -0.03514 | 0.0296 | 0.000516
[5 empty] | 17.31167 | 0.17008 | -0.01384 | -0.03092 | -0.00296 | 0.00638 | -0.01402 | -0.0362 | 0.03113 | 0.00175
[5 empty] | 17.31333 | 0.17142 | -0.01514 | -0.0303 | -0.0031 | 0.00433 | -0.01459 | -0.03761 | 0.03249 | 0.00292
[5 empty] | 17.315 | 0.17292 | -0.01599 | -0.03004 | -0.00296 | 0.00299 | -0.01569 | -0.0387 | 0.03367 | 0.00413
[5 empty] | 17.31667 | 0.17465 | -0.01591 | -0.02984 | -0.00265 | 0.00198 | -0.01697 | -0.0387 | 0.0349 | 0.00495
[5 empty] | 17.31833 | 0.17651 | -0.01484 | -0.0298 | -0.00219 | 0.0011 | -0.01804 | -0.03702 | 0.0364 | 0.00493
[5 empty] | 17.32 | 0.17819 | -0.01328 | -0.03008 | -0.00133 | 0.000384 | -0.01891 | -0.03383 | 0.03801 | 0.00427
[5 empty] | 17.32167 | 0.17957 | -0.01183 | -0.03052 | 0.000312 | -0.000145 | -0.01969 | -0.03025 | 0.0391 | 0.00386
[5 empty] | 17.32333 | 0.18052 | -0.01074 | -0.03061 | 0.00272 | -0.000461 | -0.02023 | -0.02752 | 0.03924 | 0.00434
[5 empty] | 17.325 | 0.18072 | -0.01009 | -0.02986 | 0.005 | -0.000513 | -0.02011 | -0.02626 | 0.03861 | 0.00526
[5 empty] | 17.32667 | 0.18002 | -0.00991 | -0.0281 | 0.00593 | -0.000265 | -0.01923 | -0.02633 | 0.03777 | 0.00563
[5 empty] | 17.32833 | 0.17877 | -0.01005 | -0.02559 | 0.00523 | 0.000276 | -0.01809 | -0.02715 | 0.03701 | 0.0052
[5 empty] | 17.33 | 0.17772 | -0.0102 | -0.02301 | 0.00358 | 0.000975 | -0.01722 | -0.02815 | 0.03634 | 0.00471
[5 empty] | 17.33167 | 0.17738 | -0.0103 | -0.02135 | 0.002 | 0.0015 | -0.01666 | -0.02912 | 0.03593 | 0.00488
[5 empty] | 17.33333 | 0.17768 | -0.01065 | -0.02137 | 0.00115 | 0.00157 | -0.01626 | -0.03016 | 0.03593 | 0.00568
[5 empty] | 17.335 | 0.17802 | -0.01145 | -0.02291 | 0.00115 | 0.00131 | -0.01617 | -0.03134 | 0.03593 | 0.00666
[5 empty] | 17.33667 | 0.17795 | -0.01254 | -0.02506 | 0.00156 | 0.000991 | -0.01672 | -0.03246 | 0.03536 | 0.00745
[5 empty] | 17.33833 | 0.17767 | -0.01385 | -0.02697 | 0.0019 | 0.000528 | -0.01788 | -0.03313 | 0.03432 | 0.00772
[5 empty] | 17.34 | 0.17787 | -0.01539 | -0.02841 | 0.00204 | -0.000511 | -0.01928 | -0.03311 | 0.03333 | 0.00745
[5 empty] | 17.34167 | 0.17915 | -0.01667 | -0.02971 | 0.00201 | -0.00238 | -0.02054 | -0.03274 | 0.03256 | 0.00717
[5 empty] | 17.34333 | 0.18132 | -0.01705 | -0.03119 | 0.00182 | -0.00488 | -0.02138 | -0.03273 | 0.03179 | 0.00755
[5 empty] | 17.345 | 0.18355 | -0.01645 | -0.03284 | 0.00159 | -0.00744 | -0.02142 | -0.03352 | 0.03112 | 0.00875
[5 empty] | 17.34667 | 0.18499 | -0.01527 | -0.03449 | 0.00143 | -0.00919 | -0.02051 | -0.03494 | 0.03093 | 0.01059
[5 empty] | 17.34833 | 0.18506 | -0.01413 | -0.03584 | 0.00126 | -0.00944 | -0.01913 | -0.0364 | 0.03121 | 0.01282
[5 empty] | 17.35 | 0.18371 | -0.01393 | -0.03657 | 0.001 | -0.00824 | -0.01797 | -0.03754 | 0.03154 | 0.01499
[5 empty] | 17.35167 | 0.18144 | -0.01548 | -0.03639 | 0.000738 | -0.00628 | -0.01708 | -0.03868 | 0.03162 | 0.01646
[5 empty] | 17.35333 | 0.17894 | -0.01862 | -0.03523 | 0.000581 | -0.00414 | -0.01606 | -0.04026 | 0.03152 | 0.017
[5 empty] | 17.355 | 0.17692 | -0.0221 | -0.03337 | 0.000582 | -0.00191 | -0.01487 | -0.0422 | 0.0313 | 0.01696
[5 empty] | 17.35667 | 0.17608 | -0.0244 | -0.03144 | 0.000787 | 0.000457 | -0.01372 | -0.04393 | 0.03085 | 0.01689
[5 empty] | 17.35833 | 0.17658 | -0.02491 | -0.03032 | 0.00124 | 0.00246 | -0.01279 | -0.04504 | 0.02998 | 0.01716
[5 empty] | 17.36 | 0.17757 | -0.02415 | -0.03058 | 0.00175 | 0.00296 | -0.01228 | -0.04559 | 0.02853 | 0.01771
[5 empty] | 17.36167 | 0.17775 | -0.02317 | -0.03195 | 0.00183 | 0.00116 | -0.01251 | -0.04592 | 0.02668 | 0.0182
[5 empty] | 17.36333 | 0.17653 | -0.02264 | -0.03365 | 0.00115 | -0.00237 | -0.01364 | -0.0461 | 0.02498 | 0.01843
[5 empty] | 17.365 | 0.17447 | -0.02255 | -0.0351 | -0.000221 | -0.00599 | -0.01548 | -0.04581 | 0.02389 | 0.01837
[5 empty] | 17.36667 | 0.17284 | -0.02252 | -0.03638 | -0.00192 | -0.00832 | -0.01755 | -0.045 | 0.02355 | 0.01784
[5 empty] | 17.36833 | 0.17254 | -0.02227 | -0.03783 | -0.00341 | -0.00919 | -0.01921 | -0.04409 | 0.02385 | 0.01648
[5 empty] | 17.37 | 0.17335 | -0.02159 | -0.03956 | -0.00401 | -0.00919 | -0.01979 | -0.0435 | 0.02444 | 0.01444
[5 empty] | 17.37167 | 0.17428 | -0.02052 | -0.04152 | -0.00323 | -0.00877 | -0.01891 | -0.04334 | 0.02494 | 0.01255
[5 empty] | 17.37333 | 0.17471 | -0.01954 | -0.04368 | -0.00108 | -0.008 | -0.01688 | -0.04358 | 0.02521 | 0.01152
[5 empty] | 17.375 | 0.17491 | -0.01937 | -0.04573 | 0.00176 | -0.00687 | -0.01443 | -0.04404 | 0.02542 | 0.01133
[5 empty] | 17.37667 | 0.17564 | -0.02019 | -0.04706 | 0.00413 | -0.00546 | -0.01205 | -0.04431 | 0.02603 | 0.01151
[5 empty] | 17.37833 | 0.17744 | -0.02134 | -0.04725 | 0.00537 | -0.00411 | -0.00976 | -0.04404 | 0.02747 | 0.01174
[5 empty] | 17.38 | 0.18 | -0.02206 | -0.0464 | 0.00561 | -0.00337 | -0.0076 | -0.04332 | 0.02953 | 0.01235
[5 empty] | 17.38167 | 0.18233 | -0.02221 | -0.04507 | 0.00526 | -0.00362 | -0.00584 | -0.04238 | 0.03134 | 0.01377
[5 empty] | 17.38333 | 0.18362 | -0.02201 | -0.04393 | 0.00453 | -0.0046 | -0.00487 | -0.04106 | 0.03234 | 0.01584
[5 empty] | 17.385 | 0.18364 | -0.02152 | -0.04326 | 0.00341 | -0.00536 | -0.00509 | -0.03904 | 0.03268 | 0.0181
[5 empty] | 17.38667 | 0.18259 | -0.02077 | -0.04277 | 0.00188 | -0.00497 | -0.00662 | -0.03636 | 0.0328 | 0.02028
[5 empty] | 17.38833 | 0.18095 | -0.01991 | -0.04201 | -2.2e-05 | -0.0034 | -0.00902 | -0.03353 | 0.03277 | 0.0222
[5 empty] | 17.39 | 0.17928 | -0.01898 | -0.04047 | -0.00211 | -0.00148 | -0.01137 | -0.03114 | 0.03213 | 0.02366
[5 empty] | 17.39167 | 0.17803 | -0.01793 | -0.03784 | -0.00385 | 5.9e-05 | -0.01287 | -0.02953 | 0.03059 | 0.02452
[5 empty] | 17.39333 | 0.17762 | -0.01705 | -0.03455 | -0.00444 | 0.001 | -0.01304 | -0.02897 | 0.0285 | 0.02476
[5 empty] | 17.395 | 0.17824 | -0.01695 | -0.03149 | -0.0033 | 0.00142 | -0.012 | -0.0298 | 0.02654 | 0.02442
[5 empty] | 17.39667 | 0.17957 | -0.01782 | -0.02946 | -0.000449 | 0.00151 | -0.01053 | -0.03206 | 0.02509 | 0.02338
[5 empty] | 17.39833 | 0.18087 | -0.01911 | -0.02907 | 0.00363 | 0.00142 | -0.0093 | -0.03533 | 0.02416 | 0.02144
[5 empty] | 17.4 | 0.18156 | -0.01993 | -0.03064 | 0.00805 | 0.0011 | -0.00802 | -0.03872 | 0.02368 | 0.01894
[5 empty] | 17.40167 | 0.18152 | -0.01964 | -0.03366 | 0.01167 | 0.000397 | -0.00591 | -0.04115 | 0.02357 | 0.01668
[5 empty] | 17.40333 | 0.18108 | -0.01852 | -0.03679 | 0.01362 | -0.000758 | -0.0028 | -0.04194 | 0.02384 | 0.01527
[5 empty] | 17.405 | 0.18066 | -0.01755 | -0.03886 | 0.01378 | -0.0021 | 0.000489 | -0.04125 | 0.02461 | 0.01466
[5 empty] | 17.40667 | 0.18057 | -0.01758 | -0.03972 | 0.0128 | -0.00306 | 0.00262 | -0.04 | 0.02575 | 0.01444
[5 empty] | 17.40833 | 0.18098 | -0.01866 | -0.03973 | 0.01161 | -0.00322 | 0.00253 | -0.03911 | 0.02678 | 0.01437
[5 empty] | 17.41 | 0.18178 | -0.02014 | -0.0391 | 0.01089 | -0.00266 | -5.8e-05 | -0.03889 | 0.0274 | 0.01436
[5 empty] | 17.41167 | 0.18259 | -0.02112 | -0.03815 | 0.01074 | -0.00188 | -0.00462 | -0.03898 | 0.02778 | 0.01406
[5 empty] | 17.41333 | 0.18296 | -0.02118 | -0.03741 | 0.0108 | -0.00139 | -0.01007 | -0.03898 | 0.0282 | 0.01272
[5 empty] | 17.415 | 0.18264 | -0.02062 | -0.03744 | 0.01074 | -0.00124 | -0.01522 | -0.03885 | 0.02887 | 0.00997
[5 empty] | 17.41667 | 0.18164 | -0.01995 | -0.03836 | 0.01056 | -0.00129 | -0.01917 | -0.03876 | 0.02945 | 0.00666
[5 empty] | 17.41833 | 0.1802 | -0.01928 | -0.03949 | 0.01034 | -0.00167 | -0.02149 | -0.03869 | 0.02927 | 0.00446
[5 empty] | 17.42 | 0.17894 | -0.01843 | -0.03978 | 0.01025 | -0.00251 | -0.0223 | -0.03849 | 0.02809 | 0.00424
[5 empty] | 17.42167 | 0.17854 | -0.01751 | -0.03857 | 0.01055 | -0.0034 | -0.02206 | -0.03828 | 0.02647 | 0.00541
[5 empty] | 17.42333 | 0.1791 | -0.01687 | -0.03583 | 0.01144 | -0.00373 | -0.02113 | -0.03831 | 0.02525 | 0.00703
[5 empty] | 17.425 | 0.18002 | -0.01676 | -0.03201 | 0.01272 | -0.0033 | -0.01966 | -0.03852 | 0.02514 | 0.00875
[5 empty] | 17.42667 | 0.18072 | -0.01734 | -0.02802 | 0.01385 | -0.00235 | -0.01784 | -0.03865 | 0.02618 | 0.01042
[5 empty] | 17.42833 | 0.18107 | -0.01873 | -0.02492 | 0.01417 | -0.00131 | -0.01605 | -0.03865 | 0.02776 | 0.01153
[5 empty] | 17.43 | 0.18117 | -0.02088 | -0.02358 | 0.0132 | -0.000663 | -0.01484 | -0.03859 | 0.02919 | 0.01167
[5 empty] | 17.43167 | 0.18112 | -0.02329 | -0.0245 | 0.01109 | -0.000565 | -0.01488 | -0.03839 | 0.02998 | 0.01089
[5 empty] | 17.43333 | 0.18117 | -0.02521 | -0.02729 | 0.0086 | -0.000836 | -0.01659 | -0.03763 | 0.02979 | 0.00952
[5 empty] | 17.435 | 0.18178 | -0.02619 | -0.03063 | 0.0065 | -0.00122 | -0.01959 | -0.03606 | 0.02889 | 0.00784
[5 empty] | 17.43667 | 0.18308 | -0.02622 | -0.03306 | 0.00502 | -0.00163 | -0.02282 | -0.03431 | 0.02799 | 0.00615
[5 empty] | 17.43833 | 0.18461 | -0.02556 | -0.034 | 0.00407 | -0.00207 | -0.02537 | -0.0336 | 0.02757 | 0.00496
[5 empty] | 17.44 | 0.18576 | -0.02442 | -0.03375 | 0.00372 | -0.00264 | -0.02705 | -0.03477 | 0.02749 | 0.00447
[5 empty] | 17.44167 | 0.18602 | -0.02292 | -0.03293 | 0.00415 | -0.00347 | -0.02811 | -0.03764 | 0.02717 | 0.00439
[5 empty] | 17.44333 | 0.18516 | -0.02126 | -0.032 | 0.0053 | -0.00468 | -0.02861 | -0.04113 | 0.02609 | 0.00447
[5 empty] | 17.445 | 0.18357 | -0.0198 | -0.03114 | 0.00682 | -0.00598 | -0.02829 | -0.04396 | 0.02459 | 0.00488
[5 empty] | 17.44667 | 0.18198 | -0.01849 | -0.03055 | 0.00819 | -0.00691 | -0.02704 | -0.04551 | 0.02407 | 0.0057
[5 empty] | 17.44833 | 0.18073 | -0.01681 | -0.0305 | 0.00896 | -0.00716 | -0.02519 | -0.0459 | 0.02611 | 0.00655
[5 empty] | 17.45 | 0.17978 | -0.01473 | -0.03095 | 0.00891 | -0.00648 | -0.02316 | -0.04533 | 0.03141 | 0.0069
[5 empty] | 17.45167 | 0.17908 | -0.01323 | -0.03143 | 0.00817 | -0.00461 | -0.02138 | -0.04398 | 0.03908 | 0.00648
[5 empty] | 17.45333 | 0.17865 | -0.01328 | -0.03145 | 0.00693 | -0.00172 | -0.02007 | -0.04221 | 0.04663 | 0.00551
[5 empty] | 17.455 | 0.17841 | -0.01475 | -0.03088 | 0.00535 | 0.00145 | -0.01886 | -0.04065 | 0.05119 | 0.00447
[5 empty] | 17.45667 | 0.17807 | -0.01673 | -0.02999 | 0.00372 | 0.00416 | -0.01731 | -0.03987 | 0.05124 | 0.00391
[5 empty] | 17.45833 | 0.17721 | -0.01832 | -0.02927 | 0.00258 | 0.00602 | -0.01581 | -0.03991 | 0.04727 | 0.00422
[5 empty] | 17.46 | 0.17563 | -0.019 | -0.029 | 0.00237 | 0.00693 | -0.01529 | -0.04047 | 0.04117 | 0.00534
[5 empty] | 17.46167 | 0.1738 | -0.01868 | -0.029 | 0.00298 | 0.00708 | -0.01612 | -0.04148 | 0.03497 | 0.00689
[5 empty] | 17.46333 | 0.17264 | -0.01769 | -0.02882 | 0.00408 | 0.00699 | -0.01771 | -0.04301 | 0.03013 | 0.00853
[5 empty] | 17.465 | 0.1727 | -0.0164 | -0.02822 | 0.00541 | 0.00703 | -0.01925 | -0.04471 | 0.0274 | 0.01021
[5 empty] | 17.46667 | 0.1738 | -0.01492 | -0.02743 | 0.00684 | 0.00704 | -0.02044 | -0.04589 | 0.0268 | 0.01194
[5 empty] | 17.46833 | 0.17533 | -0.0133 | -0.02692 | 0.00825 | 0.00665 | -0.02153 | -0.04604 | 0.02768 | 0.01353
[5 empty] | 17.47 | 0.17692 | -0.01198 | -0.02717 | 0.00921 | 0.00574 | -0.02276 | -0.04525 | 0.02901 | 0.01452
[5 empty] | 17.47167 | 0.17852 | -0.01168 | -0.02823 | 0.00919 | 0.00445 | -0.024 | -0.04418 | 0.03001 | 0.01426
[5 empty] | 17.47333 | 0.17994 | -0.01251 | -0.02962 | 0.00816 | 0.00303 | -0.025 | -0.0435 | 0.03044 | 0.01236
[5 empty] | 17.475 | 0.18096 | -0.01333 | -0.03061 | 0.00653 | 0.00181 | -0.02584 | -0.04343 | 0.03025 | 0.0093
[5 empty] | 17.47667 | 0.18175 | -0.01273 | -0.03059 | 0.00481 | 0.00134 | -0.02678 | -0.04365 | 0.02958 | 0.00598
[5 empty] | 17.47833 | 0.18255 | -0.01048 | -0.02933 | 0.00344 | 0.00233 | -0.02777 | -0.04389 | 0.02869 | 0.00279
[5 empty] | 17.48 | 0.18338 | -0.00782 | -0.02715 | 0.00255 | 0.00486 | -0.02841 | -0.04439 | 0.0277 | -0.000294
[5 empty] | 17.48167 | 0.18426 | -0.00605 | -0.02495 | 0.00181 | 0.0081 | -0.02831 | -0.04573 | 0.02647 | -0.00312
[5 empty] | 17.48333 | 0.18512 | -0.00556 | -0.02362 | 0.00106 | 0.01092 | -0.0274 | -0.04773 | 0.02511 | -0.00523
[5 empty] | 17.485 | 0.18534 | -0.00601 | -0.02325 | 0.000882 | 0.0126 | -0.02614 | -0.04922 | 0.02429 | -0.00627
[5 empty] | 17.48667 | 0.1843 | -0.00696 | -0.0233 | 0.00209 | 0.01307 | -0.0254 | -0.04924 | 0.02458 | -0.00622
[5 empty] | 17.48833 | 0.18226 | -0.00813 | -0.02345 | 0.00469 | 0.01269 | -0.02578 | -0.04768 | 0.02569 | -0.00544
[5 empty] | 17.49 | 0.18019 | -0.0093 | -0.02372 | 0.00799 | 0.01187 | -0.02717 | -0.04506 | 0.02707 | -0.00439
[5 empty] | 17.49167 | 0.17863 | -0.01019 | -0.02405 | 0.01106 | 0.01083 | -0.02881 | -0.04216 | 0.02842 | -0.00332
[5 empty] | 17.49333 | 0.1775 | -0.01066 | -0.02432 | 0.01307 | 0.00965 | -0.02973 | -0.04007 | 0.02939 | -0.00213
[5 empty] | 17.495 | 0.17663 | -0.01083 | -0.02451 | 0.01385 | 0.00848 | -0.02931 | -0.03964 | 0.02935 | -0.000765
[5 empty] | 17.49667 | 0.17603 | -0.01074 | -0.02497 | 0.01406 | 0.00749 | -0.02779 | -0.04081 | 0.02797 | 0.000558
[5 empty] | 17.49833 | 0.17588 | -0.01027 | -0.02612 | 0.01448 | 0.00658 | -0.02594 | -0.04271 | 0.0256 | 0.00164
[5 empty] | 17.5 | 0.17641 | -0.00959 | -0.02777 | 0.01522 | 0.00521 | -0.02431 | -0.04454 | 0.02312 | 0.00248
[5 empty] | 17.50167 | 0.17759 | -0.00917 | -0.02922 | 0.0159 | 0.00285 | -0.02294 | -0.046 | 0.02136 | 0.0032
[5 empty] | 17.50333 | 0.17918 | -0.00919 | -0.03007 | 0.0162 | -0.000308 | -0.02163 | -0.04699 | 0.02064 | 0.0039
[5 empty] | 17.505 | 0.18089 | -0.00963 | -0.03044 | 0.01605 | -0.00339 | -0.02047 | -0.04742 | 0.02084 | 0.00466
[5 empty] | 17.50667 | 0.18245 | -0.01045 | -0.03052 | 0.01553 | -0.00555 | -0.01978 | -0.04732 | 0.0216 | 0.00566
[5 empty] | 17.50833 | 0.1838 | -0.01144 | -0.03029 | 0.01507 | -0.00634 | -0.01967 | -0.0468 | 0.02227 | 0.00703
[5 empty] | 17.51 | 0.18512 | -0.01212 | -0.0295 | 0.01539 | -0.00583 | -0.01968 | -0.04593 | 0.02254 | 0.0087
[5 empty] | 17.51167 | 0.18639 | -0.01228 | -0.02812 | 0.01679 | -0.00451 | -0.01922 | -0.04509 | 0.02283 | 0.01032
[5 empty] | 17.51333 | 0.1872 | -0.01228 | -0.02651 | 0.01866 | -0.00293 | -0.01815 | -0.04504 | 0.02364 | 0.01133
[5 empty] | 17.515 | 0.18738 | -0.01247 | -0.02517 | 0.01981 | -0.0015 | -0.0169 | -0.04622 | 0.02492 | 0.0114
[5 empty] | 17.51667 | 0.1873 | -0.0127 | -0.02436 | 0.0193 | -0.000412 | -0.0162 | -0.04823 | 0.02624 | 0.01066
[5 empty] | 17.51833 | 0.18723 | -0.01269 | -0.02398 | 0.01717 | 0.000229 | -0.0165 | -0.05027 | 0.02727 | 0.00935
[5 empty] | 17.52 | 0.18709 | -0.01267 | -0.02373 | 0.01452 | 0.000453 | -0.01764 | -0.05168 | 0.02807 | 0.00771
[5 empty] | 17.52167 | 0.18677 | -0.01328 | -0.02363 | 0.01249 | 0.00035 | -0.01901 | -0.05207 | 0.02894 | 0.00619
[5 empty] | 17.52333 | 0.18622 | -0.01482 | -0.02407 | 0.01148 | -0.000198 | -0.01992 | -0.05144 | 0.02986 | 0.00519
[5 empty] | 17.525 | 0.1854 | -0.01695 | -0.02531 | 0.01128 | -0.00151 | -0.01982 | -0.05014 | 0.03032 | 0.00478
[5 empty] | 17.52667 | 0.18433 | -0.01897 | -0.02692 | 0.01159 | -0.00367 | -0.01877 | -0.04851 | 0.03011 | 0.00479
[5 empty] | 17.52833 | 0.18311 | -0.02032 | -0.02827 | 0.01215 | -0.00613 | -0.01734 | -0.04665 | 0.02979 | 0.00513
[5 empty] | 17.53 | 0.18183 | -0.02096 | -0.02928 | 0.01269 | -0.00787 | -0.01608 | -0.04477 | 0.0303 | 0.00573
[5 empty] | 17.53167 | 0.18035 | -0.02116 | -0.03011 | 0.01319 | -0.00825 | -0.01515 | -0.04338 | 0.03199 | 0.00651
[5 empty] | 17.53333 | 0.17857 | -0.02115 | -0.03047 | 0.01374 | -0.00764 | -0.01419 | -0.04284 | 0.03429 | 0.00722
[5 empty] | 17.535 | 0.1768 | -0.02098 | -0.02999 | 0.01422 | -0.00692 | -0.01283 | -0.04308 | 0.03632 | 0.00737
[5 empty] | 17.53667 | 0.17552 | -0.02085 | -0.02859 | 0.01431 | -0.00647 | -0.01137 | -0.04366 | 0.03776 | 0.00659
[5 empty] | 17.53833 | 0.17486 | -0.02123 | -0.02652 | 0.01383 | -0.00581 | -0.01062 | -0.04427 | 0.03876 | 0.00512
[5 empty] | 17.54 | 0.17441 | -0.02249 | -0.02444 | 0.01273 | -0.00427 | -0.01095 | -0.04476 | 0.03942 | 0.00369
[5 empty] | 17.54167 | 0.17388 | -0.02433 | -0.02307 | 0.01111 | -0.00166 | -0.01188 | -0.04502 | 0.0394 | 0.00288
[5 empty] | 17.54333 | 0.17335 | -0.02608 | -0.02259 | 0.00932 | 0.00149 | -0.01298 | -0.04497 | 0.03832 | 0.0028
[5 empty] | 17.545 | 0.17299 | -0.02727 | -0.02277 | 0.00778 | 0.00426 | -0.01425 | -0.04498 | 0.03617 | 0.00329
[5 empty] | 17.54667 | 0.17312 | -0.02783 | -0.02342 | 0.0067 | 0.00602 | -0.01562 | -0.04546 | 0.03331 | 0.00408
[5 empty] | 17.54833 | 0.17435 | -0.02768 | -0.02427 | 0.00628 | 0.00682 | -0.01679 | -0.0463 | 0.03045 | 0.00466
[5 empty] | 17.55 | 0.17689 | -0.02675 | -0.02506 | 0.00678 | 0.00718 | -0.01762 | -0.04717 | 0.02837 | 0.00453
[5 empty] | 17.55167 | 0.18003 | -0.0251 | -0.02569 | 0.00804 | 0.00742 | -0.01808 | -0.04821 | 0.02768 | 0.0038
[5 empty] | 17.55333 | 0.18266 | -0.02312 | -0.02608 | 0.00952 | 0.00766 | -0.01826 | -0.04988 | 0.02858 | 0.00323
[5 empty] | 17.555 | 0.18408 | -0.02144 | -0.0262 | 0.01061 | 0.0078 | -0.01838 | -0.05194 | 0.03072 | 0.00351
[5 empty] | 17.55667 | 0.18433 | -0.02057 | -0.02604 | 0.01084 | 0.00745 | -0.01866 | -0.05346 | 0.033 | 0.00481
[5 empty] | 17.55833 | 0.18397 | -0.02039 | -0.02548 | 0.01029 | 0.00648 | -0.01923 | -0.05393 | 0.03411 | 0.00663
[5 empty] | 17.56 | 0.1835 | -0.02023 | -0.02425 | 0.00955 | 0.00545 | -0.02008 | -0.0535 | 0.03346 | 0.008
[5 empty] | 17.56167 | 0.18281 | -0.01975 | -0.02254 | 0.00915 | 0.00505 | -0.02103 | -0.05248 | 0.03178 | 0.00808
[5 empty] | 17.56333 | 0.18161 | -0.01917 | -0.02092 | 0.00911 | 0.00528 | -0.02178 | -0.05112 | 0.03053 | 0.00681
[5 empty] | 17.565 | 0.18021 | -0.01881 | -0.01975 | 0.00922 | 0.00577 | -0.02219 | -0.04972 | 0.03074 | 0.00499
[5 empty] | 17.56667 | 0.17941 | -0.01871 | -0.01913 | 0.00928 | 0.00621 | -0.02253 | -0.0488 | 0.03236 | 0.00372
[5 empty] | 17.56833 | 0.17979 | -0.01871 | -0.01936 | 0.00907 | 0.00652 | -0.02309 | -0.0487 | 0.03462 | 0.00382
[5 empty] | 17.57 | 0.18134 | -0.01867 | -0.02075 | 0.00858 | 0.00658 | -0.02379 | -0.04927 | 0.03644 | 0.00539
[5 empty] | 17.57167 | 0.18334 | -0.01839 | -0.02315 | 0.00814 | 0.00597 | -0.0244 | -0.04998 | 0.03687 | 0.00765
[5 empty] | 17.57333 | 0.18464 | -0.01782 | -0.02593 | 0.00791 | 0.00428 | -0.02464 | -0.0504 | 0.03568 | 0.00948
[5 empty] | 17.575 | 0.18449 | -0.01718 | -0.02852 | 0.00756 | 0.00178 | -0.0244 | -0.05035 | 0.0336 | 0.01006
[5 empty] | 17.57667 | 0.18326 | -0.01677 | -0.0306 | 0.00662 | -0.000643 | -0.02403 | -0.04979 | 0.03166 | 0.00927
[5 empty] | 17.57833 | 0.1823 | -0.01658 | -0.03215 | 0.00508 | -0.00222 | -0.02413 | -0.04867 | 0.03037 | 0.00758
[5 empty] | 17.58 | 0.18307 | -0.01632 | -0.03312 | 0.00332 | -0.0029 | -0.02487 | -0.04706 | 0.02958 | 0.00563
[5 empty] | 17.58167 | 0.18577 | -0.01563 | -0.03327 | 0.00179 | -0.00296 | -0.02575 | -0.04513 | 0.029 | 0.00394
[5 empty] | 17.58333 | 0.18917 | -0.01443 | -0.03235 | 0.000766 | -0.00247 | -0.02621 | -0.04319 | 0.02859 | 0.00279
[5 empty] | 17.585 | 0.19154 | -0.01295 | -0.0305 | 0.000185 | -0.00145 | -0.02605 | -0.04162 | 0.0285 | 0.00234
[5 empty] | 17.58667 | 0.19185 | -0.01164 | -0.0284 | -0.000142 | -9.8e-05 | -0.02552 | -0.04079 | 0.02859 | 0.00252
[5 empty] | 17.58833 | 0.19007 | -0.01099 | -0.02679 | -0.000139 | 0.00133 | -0.02495 | -0.04089 | 0.02845 | 0.00308
[5 empty] | 17.59 | 0.18712 | -0.01144 | -0.02594 | 0.000489 | 0.00273 | -0.02441 | -0.04188 | 0.0278 | 0.00396
[5 empty] | 17.59167 | 0.18426 | -0.01312 | -0.02573 | 0.00173 | 0.00413 | -0.02374 | -0.04359 | 0.02673 | 0.00522
[5 empty] | 17.59333 | 0.1821 | -0.01545 | -0.02588 | 0.00309 | 0.00528 | -0.02292 | -0.04564 | 0.02565 | 0.0067
[5 empty] | 17.595 | 0.18046 | -0.01754 | -0.02629 | 0.00413 | 0.00557 | -0.02217 | -0.04732 | 0.02502 | 0.00794
[5 empty] | 17.59667 | 0.17914 | -0.01875 | -0.02682 | 0.00492 | 0.00469 | -0.02179 | -0.048 | 0.02538 | 0.00868
[5 empty] | 17.59833 | 0.17828 | -0.01894 | -0.02714 | 0.00572 | 0.0029 | -0.02218 | -0.04772 | 0.02694 | 0.00895
[5 empty] | 17.6 | 0.1779 | -0.01852 | -0.02707 | 0.00651 | 0.000757 | -0.02363 | -0.04705 | 0.0291 | 0.00879
[5 empty] | 17.60167 | 0.17772 | -0.01805 | -0.02689 | 0.00693 | -0.00101 | -0.02586 | -0.0464 | 0.03081 | 0.00821
[5 empty] | 17.60333 | 0.17758 | -0.01798 | -0.02702 | 0.00685 | -0.00186 | -0.02789 | -0.04563 | 0.03145 | 0.00746
[5 empty] | 17.605 | 0.17759 | -0.0186 | -0.02747 | 0.00652 | -0.002 | -0.02875 | -0.0444 | 0.03107 | 0.00709
[5 empty] | 17.60667 | 0.17821 | -0.01994 | -0.02789 | 0.00634 | -0.0021 | -0.02825 | -0.04256 | 0.03018 | 0.00761
[5 empty] | 17.60833 | 0.17983 | -0.02154 | -0.02797 | 0.00635 | -0.00248 | -0.0268 | -0.04037 | 0.02943 | 0.0091
[5 empty] | 17.61 | 0.18236 | -0.02275 | -0.02757 | 0.00632 | -0.00312 | -0.02489 | -0.03823 | 0.0293 | 0.01104
[5 empty] | 17.61167 | 0.18508 | -0.02331 | -0.02676 | 0.00606 | -0.004 | -0.0231 | -0.03634 | 0.02976 | 0.01242
[5 empty] | 17.61333 | 0.18703 | -0.02361 | -0.02575 | 0.00569 | -0.00505 | -0.02184 | -0.03496 | 0.03037 | 0.01236
[5 empty] | 17.615 | 0.18751 | -0.02427 | -0.0248 | 0.00563 | -0.00564 | -0.02109 | -0.03468 | 0.03081 | 0.01099
[5 empty] | 17.61667 | 0.18653 | -0.02549 | -0.02406 | 0.00615 | -0.00501 | -0.0205 | -0.03576 | 0.03118 | 0.00905
[5 empty] | 17.61833 | 0.18479 | -0.0268 | -0.0237 | 0.00703 | -0.00338 | -0.01986 | -0.03757 | 0.03147 | 0.00712
[5 empty] | 17.62 | 0.18309 | -0.0277 | -0.02392 | 0.00774 | -0.00194 | -0.01912 | -0.03928 | 0.0313 | 0.00545
[5 empty] | 17.62167 | 0.1818 | -0.02811 | -0.02478 | 0.00788 | -0.00148 | -0.01817 | -0.04042 | 0.03065 | 0.0041
[5 empty] | 17.62333 | 0.18098 | -0.0282 | -0.02599 | 0.00745 | -0.00158 | -0.01692 | -0.04102 | 0.03016 | 0.00321
[5 empty] | 17.625 | 0.18071 | -0.02829 | -0.027 | 0.00667 | -0.00123 | -0.01563 | -0.04128 | 0.0303 | 0.00293
[5 empty] | 17.62667 | 0.18077 | -0.02861 | -0.02719 | 0.00575 | 5.3e-05 | -0.01469 | -0.04125 | 0.03089 | 0.00332
[5 empty] | 17.62833 | 0.18038 | -0.02893 | -0.02632 | 0.00484 | 0.002 | -0.01431 | -0.04093 | 0.03144 | 0.00441
[5 empty] | 17.63 | 0.17921 | -0.02861 | -0.02502 | 0.00424 | 0.00396 | -0.01463 | -0.04046 | 0.03168 | 0.00607
[5 empty] | 17.63167 | 0.17803 | -0.02735 | -0.02449 | 0.00435 | 0.00542 | -0.01588 | -0.0401 | 0.03173 | 0.00793
[5 empty] | 17.63333 | 0.1779 | -0.02541 | -0.0254 | 0.00523 | 0.00616 | -0.01772 | -0.04016 | 0.03173 | 0.00951
[5 empty] | 17.635 | 0.17921 | -0.02324 | -0.02731 | 0.00648 | 0.00618 | -0.01941 | -0.0407 | 0.03168 | 0.01058
[5 empty] | 17.63667 | 0.18153 | -0.02124 | -0.02931 | 0.00763 | 0.00562 | -0.02061 | -0.04135 | 0.03173 | 0.01122
[5 empty] | 17.63833 | 0.18403 | -0.01978 | -0.03062 | 0.00861 | 0.00492 | -0.02142 | -0.04151 | 0.03215 | 0.01163
[5 empty] | 17.64 | 0.18601 | -0.01915 | -0.03091 | 0.00972 | 0.00462 | -0.02186 | -0.0409 | 0.03306 | 0.01192
[5 empty] | 17.64167 | 0.18712 | -0.01947 | -0.03044 | 0.01119 | 0.00487 | -0.02195 | -0.03977 | 0.03446 | 0.01231
[5 empty] | 17.64333 | 0.18743 | -0.02053 | -0.02971 | 0.01286 | 0.00535 | -0.02206 | -0.03854 | 0.03615 | 0.01293
[5 empty] | 17.645 | 0.18717 | -0.02177 | -0.029 | 0.01415 | 0.00589 | -0.02247 | -0.03751 | 0.03769 | 0.01345
[5 empty] | 17.64667 | 0.18642 | -0.02254 | -0.02845 | 0.01428 | 0.00672 | -0.02275 | -0.03693 | 0.03862 | 0.01309
[5 empty] | 17.64833 | 0.18522 | -0.02254 | -0.02825 | 0.01286 | 0.00791 | -0.02228 | -0.03688 | 0.0388 | 0.01108
[5 empty] | 17.65 | 0.18395 | -0.0221 | -0.02851 | 0.01045 | 0.00875 | -0.021 | -0.03719 | 0.03842 | 0.00735
[5 empty] | 17.65167 | 0.18332 | -0.02208 | -0.02902 | 0.00827 | 0.00843 | -0.01954 | -0.03766 | 0.03768 | 0.00283
[5 empty] | 17.65333 | 0.18386 | -0.0231 | -0.0296 | 0.00713 | 0.00708 | -0.01869 | -0.03811 | 0.03672 | -0.000963
[5 empty] | 17.655 | 0.18562 | -0.02479 | -0.03042 | 0.00694 | 0.00575 | -0.01898 | -0.03846 | 0.03586 | -0.00303
[5 empty] | 17.65667 | 0.18796 | -0.02624 | -0.03159 | 0.00737 | 0.00527 | -0.02071 | -0.03884 | 0.03563 | -0.00348
[5 empty] | 17.65833 | 0.18968 | -0.02699 | -0.03297 | 0.00851 | 0.00541 | -0.02379 | -0.03941 | 0.0364 | -0.0031
[5 empty] | 17.66 | 0.18993 | -0.02747 | -0.03428 | 0.01045 | 0.0055 | -0.02729 | -0.04019 | 0.03796 | -0.00253
[5 empty] | 17.66167 | 0.1891 | -0.02829 | -0.03511 | 0.01266 | 0.00525 | -0.0298 | -0.0412 | 0.03952 | -0.00199
[5 empty] | 17.66333 | 0.18823 | -0.02948 | -0.03535 | 0.01429 | 0.00492 | -0.03061 | -0.04253 | 0.04028 | -0.00133
[5 empty] | 17.665 | 0.18781 | -0.03066 | -0.0353 | 0.01477 | 0.00488 | -0.02998 | -0.04397 | 0.03989 | -0.000503
[5 empty] | 17.66667 | 0.18751 | -0.03181 | -0.03533 | 0.01405 | 0.00525 | -0.02849 | -0.04503 | 0.03842 | 0.000211
[5 empty] | 17.66833 | 0.18665 | -0.03322 | -0.03543 | 0.01231 | 0.00588 | -0.02666 | -0.04567 | 0.03636 | 0.000546
[5 empty] | 17.67 | 0.18483 | -0.03492 | -0.03512 | 0.00967 | 0.00653 | -0.02501 | -0.0464 | 0.03462 | 0.000592
[5 empty] | 17.67167 | 0.18236 | -0.03662 | -0.03387 | 0.00632 | 0.00676 | -0.02382 | -0.0476 | 0.03381 | 0.000558
[5 empty] | 17.67333 | 0.17983 | -0.03797 | -0.03187 | 0.00283 | 0.0061 | -0.02312 | -0.04893 | 0.03379 | 0.000537
[5 empty] | 17.675 | 0.17776 | -0.03868 | -0.03016 | 0.00018 | 0.00465 | -0.02282 | -0.04972 | 0.03422 | 0.000425
[5 empty] | 17.67667 | 0.17668 | -0.03869 | -0.02967 | -0.00092 | 0.00311 | -0.0227 | -0.04955 | 0.03497 | -4e-05
[5 empty] | 17.67833 | 0.17672 | -0.03833 | -0.03057 | -0.000526 | 0.00246 | -0.02249 | -0.04857 | 0.03587 | -0.000882
[5 empty] | 17.68 | 0.17729 | -0.03798 | -0.03244 | 0.000578 | 0.00354 | -0.02203 | -0.04736 | 0.03656 | -0.00169
[5 empty] | 17.68167 | 0.17736 | -0.03756 | -0.03433 | 0.00147 | 0.00658 | -0.02142 | -0.04659 | 0.0367 | -0.00198
[5 empty] | 17.68333 | 0.17609 | -0.03697 | -0.03508 | 0.00169 | 0.01105 | -0.02095 | -0.04638 | 0.03637 | -0.00161
[5 empty] | 17.685 | 0.17335 | -0.03624 | -0.03438 | 0.00137 | 0.01586 | -0.02086 | -0.04646 | 0.03585 | -0.000707
[5 empty] | 17.68667 | 0.16989 | -0.03519 | -0.03299 | 0.000928 | 0.01971 | -0.02114 | -0.04681 | 0.03514 | 0.000608
[5 empty] | 17.68833 | 0.16711 | -0.03367 | -0.03194 | 0.000564 | 0.02162 | -0.02165 | -0.04746 | 0.03438 | 0.0024
[5 empty] | 17.69 | 0.16615 | -0.03193 | -0.03161 | 0.000366 | 0.02148 | -0.02211 | -0.04812 | 0.03379 | 0.00472
[5 empty] | 17.69167 | 0.16708 | -0.0305 | -0.03176 | 0.000479 | 0.02001 | -0.02221 | -0.04859 | 0.03326 | 0.0074
[5 empty] | 17.69333 | 0.16908 | -0.02966 | -0.03211 | 0.000912 | 0.01801 | -0.02194 | -0.04909 | 0.03233 | 0.01013
[5 empty] | 17.695 | 0.17106 | -0.02937 | -0.03255 | 0.00134 | 0.01592 | -0.02159 | -0.04989 | 0.03091 | 0.01257
[5 empty] | 17.69667 | 0.17205 | -0.02959 | -0.03313 | 0.00133 | 0.01407 | -0.0215 | -0.05095 | 0.02952 | 0.01431
[5 empty] | 17.69833 | 0.17174 | -0.03027 | -0.0341 | 0.000838 | 0.01285 | -0.02177 | -0.05189 | 0.02886 | 0.01488
[5 empty] | 17.7 | 0.17086 | -0.03102 | -0.03551 | 0.000361 | 0.01227 | -0.02228 | -0.05217 | 0.02946 | 0.01399
[5 empty] | 17.70167 | 0.17039 | -0.03131 | -0.03689 | 0.000428 | 0.01191 | -0.0228 | -0.05153 | 0.03143 | 0.0119
[5 empty] | 17.70333 | 0.17058 | -0.03084 | -0.03744 | 0.00106 | 0.01126 | -0.02319 | -0.05033 | 0.03433 | 0.00932
[5 empty] | 17.705 | 0.17111 | -0.02969 | -0.03662 | 0.00189 | 0.0101 | -0.02335 | -0.04929 | 0.03735 | 0.00707
[5 empty] | 17.70667 | 0.1718 | -0.02839 | -0.03463 | 0.00251 | 0.00869 | -0.02308 | -0.04887 | 0.03972 | 0.00577
[5 empty] | 17.70833 | 0.17272 | -0.0275 | -0.03232 | 0.00262 | 0.00751 | -0.02231 | -0.04898 | 0.04097 | 0.00564
[5 empty] | 17.71 | 0.17391 | -0.02724 | -0.03044 | 0.00213 | 0.00671 | -0.02119 | -0.04941 | 0.04113 | 0.00645
[5 empty] | 17.71167 | 0.17511 | -0.0274 | -0.02909 | 0.00136 | 0.00615 | -0.01969 | -0.04996 | 0.04084 | 0.00764
[5 empty] | 17.71333 | 0.17585 | -0.02772 | -0.02808 | 0.00085 | 0.00566 | -0.01785 | -0.05029 | 0.04082 | 0.00868
[5 empty] | 17.715 | 0.17583 | -0.02835 | -0.02751 | 0.000691 | 0.00519 | -0.01627 | -0.04981 | 0.04124 | 0.0091
[5 empty] | 17.71667 | 0.17516 | -0.02942 | -0.02756 | 0.000533 | 0.00466 | -0.01569 | -0.04805 | 0.04178 | 0.00852
[5 empty] | 17.71833 | 0.17406 | -0.0305 | -0.02807 | 0.000362 | 0.00401 | -0.01607 | -0.04506 | 0.04192 | 0.00712
[5 empty] | 17.72 | 0.17263 | -0.03083 | -0.0285 | 0.000509 | 0.00325 | -0.0166 | -0.04142 | 0.04125 | 0.00585
[5 empty] | 17.72167 | 0.17106 | -0.03013 | -0.02832 | 0.00102 | 0.00261 | -0.01658 | -0.03827 | 0.03978 | 0.00558
[5 empty] | 17.72333 | 0.1698 | -0.02891 | -0.02772 | 0.0016 | 0.00244 | -0.01621 | -0.03669 | 0.03805 | 0.00635
[5 empty] | 17.725 | 0.16933 | -0.02802 | -0.02755 | 0.002 | 0.00299 | -0.01605 | -0.037 | 0.03686 | 0.00773
[5 empty] | 17.72667 | 0.16983 | -0.02779 | -0.02857 | 0.00217 | 0.00399 | -0.01629 | -0.03869 | 0.03683 | 0.0092
[5 empty] | 17.72833 | 0.17119 | -0.02809 | -0.03081 | 0.00199 | 0.00466 | -0.01679 | -0.04113 | 0.03786 | 0.0102
[5 empty] | 17.73 | 0.17318 | -0.0288 | -0.03367 | 0.00136 | 0.00432 | -0.01735 | -0.04393 | 0.0392 | 0.01029
[5 empty] | 17.73167 | 0.17546 | -0.02982 | -0.03609 | 0.000281 | 0.00269 | -0.0176 | -0.04669 | 0.04029 | 0.00954
[5 empty] | 17.73333 | 0.17746 | -0.03086 | -0.03709 | -0.000751 | 3.6e-05 | -0.01735 | -0.04885 | 0.04115 | 0.00845
[5 empty] | 17.735 | 0.17867 | -0.03158 | -0.03638 | -0.000863 | -0.00303 | -0.017 | -0.04985 | 0.04221 | 0.00753
[5 empty] | 17.73667 | 0.17904 | -0.03179 | -0.03462 | 0.000301 | -0.00556 | -0.01707 | -0.04979 | 0.04387 | 0.00703
[5 empty] | 17.73833 | 0.17876 | -0.03145 | -0.03289 | 0.00224 | -0.00657 | -0.01756 | -0.04935 | 0.04611 | 0.00681
[5 empty] | 17.74 | 0.17813 | -0.03069 | -0.03185 | 0.00423 | -0.00571 | -0.01797 | -0.04911 | 0.0485 | 0.00659
[5 empty] | 17.74167 | 0.17747 | -0.02967 | -0.03146 | 0.00563 | -0.00349 | -0.01786 | -0.04923 | 0.05037 | 0.00664
[5 empty] | 17.74333 | 0.17701 | -0.02842 | -0.0313 | 0.00584 | -0.000642 | -0.01736 | -0.04953 | 0.05112 | 0.00744
[5 empty] | 17.745 | 0.17674 | -0.02693 | -0.03102 | 0.00476 | 0.00221 | -0.01685 | -0.04979 | 0.05058 | 0.00887
[5 empty] | 17.74667 | 0.1768 | -0.02526 | -0.03049 | 0.00308 | 0.00443 | -0.0165 | -0.04992 | 0.049 | 0.01021
[5 empty] | 17.74833 | 0.17738 | -0.02363 | -0.02979 | 0.00166 | 0.00532 | -0.01612 | -0.04979 | 0.0471 | 0.01099
[5 empty] | 17.75 | 0.17839 | -0.02242 | -0.02918 | 0.000945 | 0.00456 | -0.01546 | -0.04943 | 0.0456 | 0.01133
[5 empty] | 17.75167 | 0.17938 | -0.02194 | -0.02912 | 0.000978 | 0.00255 | -0.01445 | -0.04937 | 0.0449 | 0.01131
[5 empty] | 17.75333 | 0.17995 | -0.02223 | -0.02986 | 0.00157 | 0.000184 | -0.0133 | -0.05029 | 0.04506 | 0.01075
[5 empty] | 17.755 | 0.17999 | -0.02305 | -0.0309 | 0.00231 | -0.00175 | -0.01259 | -0.0522 | 0.04573 | 0.00968
[5 empty] | 17.75667 | 0.17963 | -0.02418 | -0.0315 | 0.00271 | -0.0029 | -0.01289 | -0.05459 | 0.04615 | 0.0085
[5 empty] | 17.75833 | 0.17906 | -0.02543 | -0.0314 | 0.00255 | -0.00335 | -0.014 | -0.05703 | 0.04552 | 0.00777
[5 empty] | 17.76 | 0.17834 | -0.02646 | -0.0306 | 0.00206 | -0.00336 | -0.01502 | -0.05899 | 0.04365 | 0.00792
[5 empty] | 17.76167 | 0.17746 | -0.02702 | -0.02927 | 0.00165 | -0.00327 | -0.01527 | -0.05989 | 0.04097 | 0.009
[5 empty] | 17.76333 | 0.17667 | -0.02731 | -0.02821 | 0.0015 | -0.00341 | -0.0147 | -0.05961 | 0.03829 | 0.01049
[5 empty] | 17.765 | 0.17646 | -0.02764 | -0.02835 | 0.00158 | -0.00391 | -0.01367 | -0.05869 | 0.03632 | 0.01157
[5 empty] | 17.76667 | 0.17711 | -0.02793 | -0.02993 | 0.00184 | -0.00453 | -0.01251 | -0.05779 | 0.0352 | 0.01185
[5 empty] | 17.76833 | 0.17844 | -0.02761 | -0.03236 | 0.00222 | -0.00498 | -0.01149 | -0.05719 | 0.03477 | 0.01143
[5 empty] | 17.77 | 0.17997 | -0.0263 | -0.03479 | 0.00258 | -0.00525 | -0.01085 | -0.05711 | 0.03508 | 0.01034
[5 empty] | 17.77167 | 0.1813 | -0.02424 | -0.03651 | 0.00299 | -0.00555 | -0.01071 | -0.05767 | 0.03625 | 0.00859
[5 empty] | 17.77333 | 0.18212 | -0.0221 | -0.03718 | 0.0038 | -0.00589 | -0.0109 | -0.05849 | 0.03808 | 0.00654
[5 empty] | 17.775 | 0.18213 | -0.02041 | -0.03687 | 0.00509 | -0.00598 | -0.01112 | -0.05893 | 0.04002 | 0.00498
[5 empty] | 17.77667 | 0.18126 | -0.01929 | -0.03604 | 0.00615 | -0.00552 | -0.01129 | -0.05873 | 0.0414 | 0.00456
[5 empty] | 17.77833 | 0.17993 | -0.01871 | -0.03514 | 0.00604 | -0.00453 | -0.01138 | -0.05803 | 0.0417 | 0.00527
[5 empty] | 17.78 | 0.17883 | -0.01869 | -0.03442 | 0.00462 | -0.00335 | -0.01136 | -0.05709 | 0.04095 | 0.00663
[5 empty] | 17.78167 | 0.17839 | -0.01926 | -0.0338 | 0.00259 | -0.00235 | -0.01131 | -0.05616 | 0.03984 | 0.00835
[5 empty] | 17.78333 | 0.17865 | -0.02032 | -0.0332 | 0.000705 | -0.00191 | -0.01146 | -0.0552 | 0.03923 | 0.01033
[5 empty] | 17.785 | 0.17953 | -0.02167 | -0.03292 | -0.000655 | -0.00232 | -0.01193 | -0.05365 | 0.03948 | 0.01243
[5 empty] | 17.78667 | 0.18091 | -0.02299 | -0.03338 | -0.00142 | -0.00345 | -0.01242 | -0.051 | 0.04031 | 0.01432
[5 empty] | 17.78833 | 0.18254 | -0.02395 | -0.03483 | -0.0016 | -0.00476 | -0.01246 | -0.04773 | 0.04104 | 0.01564
[5 empty] | 17.79 | 0.18379 | -0.0244 | -0.03684 | -0.00122 | -0.00567 | -0.01197 | -0.04508 | 0.04111 | 0.01631
[5 empty] | 17.79167 | 0.18401 | -0.02456 | -0.0386 | -0.00032 | -0.0057 | -0.01122 | -0.04378 | 0.04046 | 0.01655
[5 empty] | 17.79333 | 0.18305 | -0.02474 | -0.03955 | 0.00106 | -0.00471 | -0.01057 | -0.04346 | 0.03955 | 0.0163
[5 empty] | 17.795 | 0.18121 | -0.02482 | -0.03959 | 0.00273 | -0.00312 | -0.0105 | -0.04333 | 0.03902 | 0.01507
[5 empty] | 17.79667 | 0.17887 | -0.02421 | -0.03872 | 0.00434 | -0.00171 | -0.01143 | -0.04304 | 0.03907 | 0.01269
[5 empty] | 17.79833 | 0.1765 | -0.02251 | -0.03709 | 0.00548 | -0.000875 | -0.01307 | -0.04272 | 0.03928 | 0.01
[5 empty] | 17.8 | 0.17451 | -0.02019 | -0.03522 | 0.00611 | -0.000254 | -0.01456 | -0.04267 | 0.03906 | 0.00831
[5 empty] | 17.80167 | 0.17303 | -0.01817 | -0.03372 | 0.00655 | 0.000561 | -0.01527 | -0.04305 | 0.03839 | 0.00813
[5 empty] | 17.80333 | 0.17198 | -0.01704 | -0.03297 | 0.00696 | 0.00139 | -0.01528 | -0.04385 | 0.03784 | 0.00887
[5 empty] | 17.805 | 0.17128 | -0.01663 | -0.0331 | 0.007 | 0.00168 | -0.0151 | -0.04501 | 0.03787 | 0.00966
[5 empty] | 17.80667 | 0.1708 | -0.01639 | -0.03418 | 0.00637 | 0.00117 | -0.01528 | -0.04645 | 0.03854 | 0.01002
[5 empty] | 17.80833 | 0.17045 | -0.01624 | -0.03601 | 0.00516 | 3.1e-05 | -0.01582 | -0.04792 | 0.03942 | 0.00954
[5 empty] | 17.81 | 0.17034 | -0.01644 | -0.03797 | 0.00375 | -0.00155 | -0.01642 | -0.0491 | 0.03998 | 0.00808
[5 empty] | 17.81167 | 0.17071 | -0.01701 | -0.03938 | 0.00264 | -0.00364 | -0.01695 | -0.0498 | 0.04004 | 0.00602
[5 empty] | 17.81333 | 0.17162 | -0.01783 | -0.03976 | 0.00218 | -0.00622 | -0.01742 | -0.05018 | 0.03985 | 0.00411
[5 empty] | 17.815 | 0.17263 | -0.01876 | -0.03909 | 0.00214 | -0.00886 | -0.01767 | -0.05054 | 0.03968 | 0.00304
[5 empty] | 17.81667 | 0.17291 | -0.01952 | -0.03799 | 0.00193 | -0.01086 | -0.01748 | -0.05105 | 0.03963 | 0.00319
[5 empty] | 17.81833 | 0.17187 | -0.01969 | -0.03716 | 0.00118 | -0.01174 | -0.0168 | -0.05141 | 0.03965 | 0.00449
[5 empty] | 17.82 | 0.16964 | -0.01883 | -0.03658 | 0.000158 | -0.0115 | -0.01561 | -0.05098 | 0.03974 | 0.00657
[5 empty] | 17.82167 | 0.16705 | -0.01689 | -0.03585 | -0.000522 | -0.01045 | -0.01364 | -0.04942 | 0.03996 | 0.009
[5 empty] | 17.82333 | 0.16509 | -0.01453 | -0.03481 | -0.000922 | -0.00891 | -0.00975 | -0.04701 | 0.04019 | 0.01112
[5 empty] | 17.825 | 0.16421 | -0.0125 | -0.03367 | -0.00177 | -0.00723 | -0.00202 | -0.04442 | 0.04 | 0.01222
[5 empty] | 17.82667 | 0.16423 | -0.01082 | -0.03251 | -0.00331 | -0.00582 | 0.01022 | -0.04227 | 0.03916 | 0.01207
[5 empty] | 17.82833 | 0.16483 | -0.00935 | -0.03131 | -0.00479 | -0.00524 | 0.02452 | -0.04068 | 0.03795 | 0.0111
[5 empty] | 17.83 | 0.16565 | -0.00849 | -0.03024 | -0.00539 | -0.00583 | 0.0359 | -0.03931 | 0.03681 | 0.00997
[5 empty] | 17.83167 | 0.16611 | -0.00889 | -0.02977 | -0.0051 | -0.00734 | 0.04014 | -0.03802 | 0.03605 | 0.0092
[5 empty] | 17.83333 | 0.16581 | -0.01086 | -0.03049 | -0.0045 | -0.00929 | 0.03642 | -0.03736 | 0.03583 | 0.00895
[5 empty] | 17.835 | 0.16534 | -0.01394 | -0.03275 | -0.00412 | -0.01125 | 0.02713 | -0.03805 | 0.03615 | 0.00945
[5 empty] | 17.83667 | 0.16591 | -0.01719 | -0.03645 | -0.00403 | -0.01261 | 0.01581 | -0.04015 | 0.03663 | 0.01098
[5 empty] | 17.83833 | 0.16796 | -0.01985 | -0.04101 | -0.00398 | -0.01281 | 0.00548 | -0.04313 | 0.03646 | 0.01334
[5 empty] | 17.84 | 0.17061 | -0.02158 | -0.04536 | -0.00373 | -0.01174 | -0.00212 | -0.04633 | 0.03537 | 0.01557
[5 empty] | 17.84167 | 0.17279 | -0.02242 | -0.04812 | -0.00323 | -0.01001 | -0.00658 | -0.04907 | 0.03404 | 0.01677
[5 empty] | 17.84333 | 0.17411 | -0.02271 | -0.04835 | -0.00265 | -0.00833 | -0.00854 | -0.05068 | 0.03316 | 0.01686
[5 empty] | 17.845 | 0.17468 | -0.02296 | -0.04653 | -0.00243 | -0.00673 | -0.00908 | -0.05094 | 0.03267 | 0.01653
[5 empty] | 17.84667 | 0.17456 | -0.02355 | -0.04398 | -0.00297 | -0.00475 | -0.00895 | -0.0503 | 0.03217 | 0.01654
[5 empty] | 17.84833 | 0.17389 | -0.02455 | -0.04172 | -0.00428 | -0.00237 | -0.00828 | -0.04969 | 0.03138 | 0.01684
[5 empty] | 17.85 | 0.17288 | -0.02577 | -0.04014 | -0.00575 | -0.000459 | -0.00687 | -0.04993 | 0.03036 | 0.01657
[5 empty] | 17.85167 | 0.17167 | -0.02688 | -0.03948 | -0.00634 | 0.000155 | -0.00482 | -0.05112 | 0.02934 | 0.0151
[5 empty] | 17.85333 | 0.17034 | -0.02747 | -0.04008 | -0.00553 | -0.000407 | -0.00268 | -0.05265 | 0.02863 | 0.01289
[5 empty] | 17.855 | 0.16925 | -0.02727 | -0.04183 | -0.00379 | -0.00134 | -0.00112 | -0.05378 | 0.02841 | 0.01112
[5 empty] | 17.85667 | 0.16883 | -0.02628 | -0.04375 | -0.002 | -0.00198 | -0.000741 | -0.05423 | 0.0286 | 0.01027
[5 empty] | 17.85833 | 0.16928 | -0.02481 | -0.04463 | -0.000622 | -0.00192 | -0.00173 | -0.05395 | 0.02913 | 0.01003
[5 empty] | 17.86 | 0.1704 | -0.02322 | -0.04414 | 0.000326 | -0.000856 | -0.00371 | -0.05295 | 0.03028 | 0.01046
[5 empty] | 17.86167 | 0.17181 | -0.0218 | -0.04296 | 0.000861 | 0.000924 | -0.00592 | -0.05146 | 0.03229 | 0.01204
[5 empty] | 17.86333 | 0.17331 | -0.02076 | -0.04197 | 0.000769 | 0.00242 | -0.00754 | -0.05013 | 0.03491 | 0.01485
[5 empty] | 17.865 | 0.175 | -0.02008 | -0.04157 | -0.000184 | 0.00285 | -0.0079 | -0.04955 | 0.03745 | 0.01828
[5 empty] | 17.86667 | 0.17683 | -0.01954 | -0.04137 | -0.0018 | 0.0023 | -0.00681 | -0.04967 | 0.03925 | 0.02141
[5 empty] | 17.86833 | 0.17827 | -0.01916 | -0.04069 | -0.00345 | 0.00144 | -0.00473 | -0.05015 | 0.04008 | 0.02337
[5 empty] | 17.87 | 0.17853 | -0.01945 | -0.03911 | -0.00461 | 0.000915 | -0.00267 | -0.05092 | 0.04006 | 0.02368
[5 empty] | 17.87167 | 0.17736 | -0.02072 | -0.03691 | -0.00519 | 0.000996 | -0.0016 | -0.05216 | 0.0394 | 0.02251
[5 empty] | 17.87333 | 0.17525 | -0.02253 | -0.03508 | -0.00539 | 0.00143 | -0.00175 | -0.05364 | 0.03842 | 0.02051
[5 empty] | 17.875 | 0.17278 | -0.02417 | -0.03467 | -0.00542 | 0.00157 | -0.00273 | -0.05448 | 0.0373 | 0.01826
[5 empty] | 17.87667 | 0.17051 | -0.0252 | -0.03592 | -0.00531 | 0.000814 | -0.00397 | -0.05382 | 0.03589 | 0.01623
[5 empty] | 17.87833 | 0.16938 | -0.02533 | -0.03799 | -0.00487 | -0.000916 | -0.005 | -0.05168 | 0.0342 | 0.01496
[5 empty] | 17.88 | 0.17016 | -0.02423 | -0.03942 | -0.00386 | -0.00303 | -0.00551 | -0.04896 | 0.03256 | 0.01472
[5 empty] | 17.88167 | 0.17238 | -0.0221 | -0.03929 | -0.00225 | -0.0048 | -0.00564 | -0.04673 | 0.03119 | 0.01506
[5 empty] | 17.88333 | 0.1745 | -0.01993 | -0.03788 | -0.000396 | -0.00591 | -0.00595 | -0.04551 | 0.03006 | 0.01527
[5 empty] | 17.885 | 0.17534 | -0.01877 | -0.03603 | 0.00114 | -0.00662 | -0.00691 | -0.04514 | 0.02925 | 0.01509
[5 empty] | 17.88667 | 0.17486 | -0.01903 | -0.03415 | 0.00199 | -0.00754 | -0.0084 | -0.04532 | 0.02901 | 0.01491
[5 empty] | 17.88833 | 0.17368 | -0.02032 | -0.03249 | 0.00193 | -0.00899 | -0.00982 | -0.04585 | 0.02926 | 0.01528
[5 empty] | 17.89 | 0.17243 | -0.02195 | -0.0316 | 0.000937 | -0.01056 | -0.0104 | -0.04638 | 0.0294 | 0.01623
[5 empty] | 17.89167 | 0.17127 | -0.02326 | -0.03167 | -0.000598 | -0.01137 | -0.00971 | -0.0466 | 0.02895 | 0.01703
[5 empty] | 17.89333 | 0.16991 | -0.02398 | -0.03226 | -0.00209 | -0.01079 | -0.00786 | -0.04664 | 0.02821 | 0.01694
[5 empty] | 17.895 | 0.16828 | -0.02416 | -0.03284 | -0.00322 | -0.00909 | -0.00562 | -0.04692 | 0.02789 | 0.01601
[5 empty] | 17.89667 | 0.16711 | -0.02394 | -0.03324 | -0.00386 | -0.00721 | -0.00407 | -0.04762 | 0.02821 | 0.01451
[5 empty] | 17.89833 | 0.16711 | -0.02341 | -0.03358 | -0.00388 | -0.00599 | -0.00366 | -0.04843 | 0.02885 | 0.01256
[5 empty] | 17.9 | 0.16804 | -0.02277 | -0.03408 | -0.00345 | -0.00567 | -0.00392 | -0.04888 | 0.02931 | 0.01052
[5 empty] | 17.90167 | 0.16876 | -0.02222 | -0.03483 | -0.0033 | -0.00606 | -0.00422 | -0.04881 | 0.02923 | 0.0089
[5 empty] | 17.90333 | 0.16822 | -0.02185 | -0.03577 | -0.00404 | -0.0069 | -0.00468 | -0.04841 | 0.02854 | 0.00758
[5 empty] | 17.905 | 0.16627 | -0.0216 | -0.03677 | -0.00537 | -0.00797 | -0.00567 | -0.04782 | 0.02754 | 0.00617
[5 empty] | 17.90667 | 0.16372 | -0.02143 | -0.03753 | -0.00648 | -0.00913 | -0.00702 | -0.04701 | 0.02684 | 0.00485
[5 empty] | 17.90833 | 0.16155 | -0.02138 | -0.03759 | -0.00673 | -0.01038 | -0.0081 | -0.04594 | 0.02692 | 0.00415
[5 empty] | 17.91 | 0.16032 | -0.02141 | -0.03677 | -0.00582 | -0.01162 | -0.00834 | -0.04484 | 0.02762 | 0.00418
[5 empty] | 17.91167 | 0.16004 | -0.02132 | -0.03537 | -0.00367 | -0.01247 | -0.0076 | -0.04417 | 0.02814 | 0.00446
[5 empty] | 17.91333 | 0.16069 | -0.02107 | -0.03392 | -0.00061 | -0.01259 | -0.00626 | -0.0441 | 0.02781 | 0.00429
[5 empty] | 17.915 | 0.16214 | -0.02094 | -0.03278 | 0.00273 | -0.01203 | -0.00487 | -0.04444 | 0.0268 | 0.00326
[5 empty] | 17.91667 | 0.16368 | -0.02129 | -0.03209 | 0.00564 | -0.01113 | -0.00383 | -0.04515 | 0.02594 | 0.00161
[5 empty] | 17.91833 | 0.16435 | -0.02218 | -0.03201 | 0.00775 | -0.01047 | -0.00334 | -0.04636 | 0.02608 | 0.00018
[5 empty] | 17.92 | 0.1639 | -0.02334 | -0.03271 | 0.00906 | -0.01067 | -0.00334 | -0.04807 | 0.02752 | -0.000348
[5 empty] | 17.92167 | 0.16324 | -0.02425 | -0.03406 | 0.0098 | -0.01195 | -0.00331 | -0.04995 | 0.02972 | -0.000113
[5 empty] | 17.92333 | 0.16344 | -0.02447 | -0.03556 | 0.01017 | -0.01391 | -0.00285 | -0.05154 | 0.03159 | 0.000282
[5 empty] | 17.925 | 0.16453 | -0.02375 | -0.03671 | 0.01019 | -0.01588 | -0.00213 | -0.05235 | 0.0323 | 0.000493
[5 empty] | 17.92667 | 0.16572 | -0.02198 | -0.03709 | 0.00988 | -0.01721 | -0.00154 | -0.05224 | 0.03184 | 0.000631
[5 empty] | 17.92833 | 0.16648 | -0.01941 | -0.03643 | 0.00941 | -0.01773 | -0.00133 | -0.05151 | 0.03094 | 0.00101
[5 empty] | 17.93 | 0.16678 | -0.01685 | -0.03487 | 0.00913 | -0.0179 | -0.00167 | -0.05082 | 0.03038 | 0.00179
[5 empty] | 17.93167 | 0.16681 | -0.01527 | -0.03311 | 0.00896 | -0.01831 | -0.00273 | -0.05066 | 0.03039 | 0.00283
[5 empty] | 17.93333 | 0.16683 | -0.01536 | -0.03187 | 0.00838 | -0.01887 | -0.00445 | -0.05104 | 0.03043 | 0.00382
[5 empty] | 17.935 | 0.16711 | -0.01715 | -0.03154 | 0.00696 | -0.01898 | -0.0063 | -0.05142 | 0.03006 | 0.00467
[5 empty] | 17.93667 | 0.16797 | -0.01988 | -0.03228 | 0.00479 | -0.01849 | -0.00749 | -0.0513 | 0.02956 | 0.00541
[5 empty] | 17.93833 | 0.16975 | -0.0225 | -0.03395 | 0.00254 | -0.01784 | -0.00784 | -0.05082 | 0.02939 | 0.00607
[5 empty] | 17.94 | 0.17261 | -0.02448 | -0.03603 | 0.000965 | -0.01726 | -0.00783 | -0.05062 | 0.02942 | 0.00633
[5 empty] | 17.94167 | 0.17614 | -0.02583 | -0.03765 | 0.000264 | -0.01657 | -0.00787 | -0.05087 | 0.02912 | 0.00568
[5 empty] | 17.94333 | 0.17943 | -0.02687 | -0.03803 | 0.00013 | -0.01563 | -0.00787 | -0.05108 | 0.02854 | 0.00405
[5 empty] | 17.945 | 0.18159 | -0.02798 | -0.03691 | 0.000364 | -0.01462 | -0.00764 | -0.05077 | 0.02841 | 0.00222
[5 empty] | 17.94667 | 0.18235 | -0.02911 | -0.03473 | 0.000939 | -0.01394 | -0.00732 | -0.05 | 0.02905 | 0.00109
[5 empty] | 17.94833 | 0.18213 | -0.02977 | -0.03223 | 0.00166 | -0.01374 | -0.00727 | -0.04921 | 0.02988 | 0.000802
[5 empty] | 17.95 | 0.18145 | -0.02938 | -0.03025 | 0.00227 | -0.01388 | -0.00756 | -0.04863 | 0.03032 | 0.00105
[5 empty] | 17.95167 | 0.18067 | -0.02757 | -0.02949 | 0.00266 | -0.01416 | -0.00788 | -0.04816 | 0.03055 | 0.00148
[5 empty] | 17.95333 | 0.18017 | -0.02426 | -0.03018 | 0.00283 | -0.01436 | -0.00797 | -0.04783 | 0.03125 | 0.00168
[5 empty] | 17.955 | 0.18035 | -0.02014 | -0.03195 | 0.00265 | -0.01427 | -0.00789 | -0.04785 | 0.03293 | 0.00132
[5 empty] | 17.95667 | 0.18152 | -0.01644 | -0.0341 | 0.00186 | -0.01374 | -0.00758 | -0.04822 | 0.03543 | 0.000604
[5 empty] | 17.95833 | 0.1837 | -0.01399 | -0.03602 | 0.000354 | -0.01274 | -0.00698 | -0.04851 | 0.0378 | 0.000198
[5 empty] | 17.96 | 0.1863 | -0.01302 | -0.03761 | -0.00137 | -0.0113 | -0.00654 | -0.04825 | 0.03899 | 0.000582
[5 empty] | 17.96167 | 0.18837 | -0.01342 | -0.03906 | -0.0024 | -0.00966 | -0.00687 | -0.04741 | 0.03858 | 0.00188
[5 empty] | 17.96333 | 0.18909 | -0.01474 | -0.04031 | -0.00234 | -0.00813 | -0.00819 | -0.04619 | 0.0368 | 0.004
[5 empty] | 17.965 | 0.18824 | -0.01619 | -0.04126 | -0.00174 | -0.00689 | -0.01008 | -0.04489 | 0.03443 | 0.0064
[5 empty] | 17.96667 | 0.18616 | -0.01721 | -0.0419 | -0.00145 | -0.0061 | -0.01174 | -0.04392 | 0.03249 | 0.00815
[5 empty] | 17.96833 | 0.1836 | -0.01798 | -0.04224 | -0.00188 | -0.00585 | -0.01244 | -0.04364 | 0.03178 | 0.00866
[5 empty] | 17.97 | 0.18142 | -0.01918 | -0.04246 | -0.00297 | -0.00583 | -0.01214 | -0.04416 | 0.03244 | 0.008
[5 empty] | 17.97167 | 0.18025 | -0.02111 | -0.04284 | -0.00435 | -0.0052 | -0.01155 | -0.04547 | 0.0339 | 0.00669
[5 empty] | 17.97333 | 0.1803 | -0.0233 | -0.04308 | -0.00545 | -0.00309 | -0.01136 | -0.04741 | 0.03541 | 0.0053
[5 empty] | 17.975 | 0.18117 | -0.02502 | -0.04251 | -0.00558 | 0.000392 | -0.01164 | -0.0497 | 0.03665 | 0.00413
[5 empty] | 17.97667 | 0.18222 | -0.02611 | -0.04086 | -0.00453 | 0.00403 | -0.01188 | -0.05195 | 0.03752 | 0.00319
[5 empty] | 17.97833 | 0.183 | -0.02699 | -0.03874 | -0.00288 | 0.00647 | -0.01151 | -0.05387 | 0.0379 | 0.00241
[5 empty] | 17.98 | 0.18338 | -0.02824 | -0.03723 | -0.00135 | 0.00708 | -0.01035 | -0.05515 | 0.03798 | 0.00178
[5 empty] | 17.98167 | 0.18329 | -0.03014 | -0.03683 | -0.00014 | 0.00625 | -0.00863 | -0.05559 | 0.03797 | 0.00148
[5 empty] | 17.98333 | 0.18264 | -0.03242 | -0.03694 | 0.00084 | 0.00495 | -0.0069 | -0.05532 | 0.03733 | 0.00175
[5 empty] | 17.985 | 0.18138 | -0.03456 | -0.03691 | 0.00152 | 0.00391 | -0.00571 | -0.05457 | 0.03553 | 0.00252
[5 empty] | 17.98667 | 0.17964 | -0.0361 | -0.03696 | 0.00163 | 0.00304 | -0.00523 | -0.05335 | 0.03307 | 0.00346
[5 empty] | 17.98833 | 0.17789 | -0.03667 | -0.03767 | 0.0012 | 0.00199 | -0.00522 | -0.05165 | 0.03106 | 0.00419
[5 empty] | 17.99 | 0.17656 | -0.03631 | -0.03909 | 0.000767 | 0.000635 | -0.00544 | -0.04992 | 0.03021 | 0.00452
[5 empty] | 17.99167 | 0.17571 | -0.03552 | -0.04081 | 0.000889 | -0.000867 | -0.00601 | -0.04877 | 0.03053 | 0.00456
[5 empty] | 17.99333 | 0.17516 | -0.03518 | -0.04244 | 0.00159 | -0.00229 | -0.00711 | -0.04842 | 0.03153 | 0.00467
[5 empty] | 17.995 | 0.1748 | -0.03607 | -0.04341 | 0.0024 | -0.00334 | -0.00858 | -0.04867 | 0.0326 | 0.0052
[5 empty] | 17.99667 | 0.17447 | -0.03831 | -0.04327 | 0.0029 | -0.00384 | -0.00989 | -0.04942 | 0.03314 | 0.00604
[5 empty] | 17.99833 | 0.17395 | -0.04111 | -0.04223 | 0.0031 | -0.00391 | -0.01056 | -0.05085 | 0.03289 | 0.00665
[5 empty] | 18 | 0.17328 | -0.04328 | -0.04091 | 0.00325 | -0.0039 | -0.01052 | -0.05302 | 0.03229 | 0.00645
[5 empty] | 18.00167 | 0.1726 | -0.04397 | -0.03979 | 0.00364 | -0.0041 | -0.01007 | -0.05544 | 0.03228 | 0.00544
[5 empty] | 18.00333 | 0.17174 | -0.04305 | -0.03908 | 0.0044 | -0.0046 | -0.00944 | -0.05712 | 0.03331 | 0.00432
[5 empty] | 18.005 | 0.17039 | -0.04106 | -0.03875 | 0.00541 | -0.00535 | -0.00871 | -0.0574 | 0.03506 | 0.00397
[5 empty] | 18.00667 | 0.16857 | -0.03876 | -0.03851 | 0.00648 | -0.00616 | -0.00814 | -0.05643 | 0.03708 | 0.0047
[5 empty] | 18.00833 | 0.16677 | -0.03661 | -0.03812 | 0.00752 | -0.00658 | -0.0083 | -0.05492 | 0.03906 | 0.00588
[5 empty] | 18.01 | 0.16545 | -0.03472 | -0.03757 | 0.00824 | -0.00605 | -0.00957 | -0.05361 | 0.04063 | 0.00667
[5 empty] | 18.01167 | 0.16486 | -0.03333 | -0.03714 | 0.00812 | -0.00462 | -0.01157 | -0.05291 | 0.04117 | 0.0069
[5 empty] | 18.01333 | 0.16514 | -0.03289 | -0.03721 | 0.0068 | -0.00318 | -0.01334 | -0.05271 | 0.04027 | 0.0069
[5 empty] | 18.015 | 0.16618 | -0.03361 | -0.038 | 0.00442 | -0.00259 | -0.0141 | -0.05267 | 0.0379 | 0.00704
[5 empty] | 18.01667 | 0.16773 | -0.03511 | -0.03914 | 0.00159 | -0.00302 | -0.01381 | -0.0525 | 0.03458 | 0.00754
[5 empty] | 18.01833 | 0.16987 | -0.03656 | -0.03982 | -0.00104 | -0.00405 | -0.01301 | -0.05207 | 0.03132 | 0.00828
[5 empty] | 18.02 | 0.17274 | -0.0373 | -0.03943 | -0.00299 | -0.00517 | -0.01234 | -0.05149 | 0.0291 | 0.00868
[5 empty] | 18.02167 | 0.17586 | -0.03708 | -0.03805 | -0.00422 | -0.00608 | -0.01191 | -0.05112 | 0.02841 | 0.00813
[5 empty] | 18.02333 | 0.17838 | -0.0359 | -0.03623 | -0.00509 | -0.0065 | -0.01121 | -0.05135 | 0.0294 | 0.00653
[5 empty] | 18.025 | 0.17998 | -0.03407 | -0.03461 | -0.00591 | -0.00628 | -0.00993 | -0.05228 | 0.03187 | 0.00451
[5 empty] | 18.02667 | 0.181 | -0.03226 | -0.03368 | -0.00637 | -0.00585 | -0.00839 | -0.05359 | 0.0353 | 0.00299
[5 empty] | 18.02833 | 0.18186 | -0.03094 | -0.03361 | -0.00564 | -0.00581 | -0.00726 | -0.05477 | 0.03903 | 0.00262
[5 empty] | 18.03 | 0.18289 | -0.03004 | -0.03405 | -0.00334 | -0.00606 | -0.00705 | -0.0557 | 0.04262 | 0.00363
[5 empty] | 18.03167 | 0.18432 | -0.02938 | -0.03429 | -0.000218 | -0.00596 | -0.00783 | -0.05651 | 0.04573 | 0.00578
[5 empty] | 18.03333 | 0.18611 | -0.02911 | -0.03396 | 0.00246 | -0.00535 | -0.00926 | -0.0573 | 0.04789 | 0.0085
[5 empty] | 18.035 | 0.18777 | -0.02935 | -0.03336 | 0.00387 | -0.00479 | -0.01082 | -0.0578 | 0.04893 | 0.01121
[5 empty] | 18.03667 | 0.1887 | -0.02968 | -0.03278 | 0.00396 | -0.0046 | -0.01212 | -0.0574 | 0.04903 | 0.0134
[5 empty] | 18.03833 | 0.18855 | -0.0295 | -0.03208 | 0.00297 | -0.00433 | -0.01278 | -0.05577 | 0.04819 | 0.01462
[5 empty] | 18.04 | 0.18748 | -0.02867 | -0.03126 | 0.00112 | -0.00347 | -0.01263 | -0.05334 | 0.04641 | 0.01466
[5 empty] | 18.04167 | 0.18601 | -0.02756 | -0.03075 | -0.00114 | -0.00211 | -0.01206 | -0.05081 | 0.04413 | 0.01354
[5 empty] | 18.04333 | 0.18466 | -0.02659 | -0.03087 | -0.00302 | -0.000504 | -0.01164 | -0.04849 | 0.04184 | 0.01157
[5 empty] | 18.045 | 0.18377 | -0.02626 | -0.03144 | -0.00389 | 0.00114 | -0.01169 | -0.04643 | 0.03963 | 0.00916
[5 empty] | 18.04667 | 0.18357 | -0.0269 | -0.03209 | -0.00385 | 0.00268 | -0.0121 | -0.04494 | 0.03761 | 0.00676
[5 empty] | 18.04833 | 0.18405 | -0.02839 | -0.03255 | -0.00354 | 0.00389 | -0.01251 | -0.04442 | 0.03615 | 0.00462
[5 empty] | 18.05 | 0.18495 | -0.03038 | -0.0327 | -0.00349 | 0.0043 | -0.01265 | -0.04475 | 0.03549 | 0.00281
[5 empty] | 18.05167 | 0.18574 | -0.03262 | -0.03262 | -0.00379 | 0.00334 | -0.01246 | -0.04537 | 0.0353 | 0.00172
[5 empty] | 18.05333 | 0.18601 | -0.03458 | -0.03258 | -0.00418 | 0.0011 | -0.01172 | -0.04563 | 0.03519 | 0.002
[5 empty] | 18.055 | 0.18587 | -0.03546 | -0.03265 | -0.00425 | -0.00155 | -0.0101 | -0.04528 | 0.0351 | 0.00405
[5 empty] | 18.05667 | 0.18593 | -0.03493 | -0.03248 | -0.00356 | -0.00363 | -0.00772 | -0.04451 | 0.03519 | 0.00756
[5 empty] | 18.05833 | 0.18658 | -0.03356 | -0.03175 | -0.0018 | -0.00458 | -0.00535 | -0.0436 | 0.0357 | 0.01139
[5 empty] | 18.06 | 0.18779 | -0.03238 | -0.03072 | 0.000706 | -0.00424 | -0.00394 | -0.04272 | 0.03682 | 0.01402
[5 empty] | 18.06167 | 0.18934 | -0.0321 | -0.02999 | 0.00305 | -0.00285 | -0.00383 | -0.04176 | 0.03855 | 0.01463
[5 empty] | 18.06333 | 0.19105 | -0.03297 | -0.02975 | 0.00444 | -0.00114 | -0.00446 | -0.04047 | 0.04069 | 0.01362
[5 empty] | 18.065 | 0.19284 | -0.03478 | -0.0298 | 0.00467 | 0.000306 | -0.00475 | -0.03902 | 0.04255 | 0.01207
[5 empty] | 18.06667 | 0.19451 | -0.03677 | -0.02984 | 0.00377 | 0.00166 | -0.00416 | -0.03826 | 0.04313 | 0.01084
[5 empty] | 18.06833 | 0.1955 | -0.03783 | -0.02964 | 0.00184 | 0.0031 | -0.00326 | -0.03897 | 0.04212 | 0.01024
[5 empty] | 18.07 | 0.19517 | -0.03713 | -0.02912 | -0.000598 | 0.00406 | -0.00308 | -0.04108 | 0.04005 | 0.01036
[5 empty] | 18.07167 | 0.1937 | -0.03483 | -0.02849 | -0.00281 | 0.00386 | -0.00399 | -0.04383 | 0.03758 | 0.01099
[5 empty] | 18.07333 | 0.19197 | -0.03196 | -0.02824 | -0.00454 | 0.0026 | -0.00538 | -0.04644 | 0.03521 | 0.01144
[5 empty] | 18.075 | 0.19067 | -0.02976 | -0.02893 | -0.00592 | 0.00114 | -0.00642 | -0.04831 | 0.03362 | 0.01113
[5 empty] | 18.07667 | 0.1899 | -0.02902 | -0.03063 | -0.00689 | 0.000145 | -0.00676 | -0.04899 | 0.03373 | 0.01014
[5 empty] | 18.07833 | 0.18948 | -0.02985 | -0.03297 | -0.00726 | -0.000331 | -0.00676 | -0.0483 | 0.03578 | 0.00897
[5 empty] | 18.08 | 0.18901 | -0.0318 | -0.03546 | -0.00686 | -0.000559 | -0.00706 | -0.04662 | 0.03886 | 0.00809
[5 empty] | 18.08167 | 0.18805 | -0.03409 | -0.03771 | -0.00576 | -0.000958 | -0.00799 | -0.04485 | 0.04164 | 0.00779
[5 empty] | 18.08333 | 0.18664 | -0.03608 | -0.03923 | -0.00419 | -0.0017 | -0.00953 | -0.04359 | 0.04324 | 0.00807
[5 empty] | 18.085 | 0.18533 | -0.03747 | -0.03946 | -0.00231 | -0.0026 | -0.01154 | -0.04266 | 0.04338 | 0.00856
[5 empty] | 18.08667 | 0.18474 | -0.03811 | -0.03806 | -0.000138 | -0.00359 | -0.01383 | -0.04153 | 0.04223 | 0.00865
[5 empty] | 18.08833 | 0.18499 | -0.0379 | -0.03547 | 0.00249 | -0.00472 | -0.01604 | -0.04011 | 0.04026 | 0.00791
[5 empty] | 18.09 | 0.18574 | -0.03722 | -0.03285 | 0.00536 | -0.00587 | -0.01745 | -0.03896 | 0.03809 | 0.00635
[5 empty] | 18.09167 | 0.18653 | -0.03681 | -0.03118 | 0.00755 | -0.00666 | -0.01714 | -0.03891 | 0.0361 | 0.00444
[5 empty] | 18.09333 | 0.187 | -0.03707 | -0.03079 | 0.00803 | -0.00662 | -0.01506 | -0.04043 | 0.03465 | 0.00275
[5 empty] | 18.095 | 0.1868 | -0.03766 | -0.0315 | 0.00639 | -0.0054 | -0.01245 | -0.04315 | 0.03423 | 0.00158
[5 empty] | 18.09667 | 0.18571 | -0.03796 | -0.03295 | 0.00295 | -0.00323 | -0.01088 | -0.046 | 0.03496 | 0.000981
[5 empty] | 18.09833 | 0.18387 | -0.0378 | -0.03459 | -0.0013 | -0.00112 | -0.01101 | -0.04792 | 0.03635 | 0.000986
[5 empty] | 18.1 | 0.18188 | -0.03758 | -0.03578 | -0.00496 | -0.000245 | -0.01235 | -0.04851 | 0.03766 | 0.00141
[5 empty] | 18.10167 | 0.18041 | -0.03768 | -0.03617 | -0.00692 | -0.000957 | -0.01404 | -0.04805 | 0.03821 | 0.00203
[5 empty] | 18.10333 | 0.1795 | -0.03783 | -0.03583 | -0.00695 | -0.00273 | -0.01554 | -0.0472 | 0.03781 | 0.00274
[5 empty] | 18.105 | 0.17874 | -0.03735 | -0.03507 | -0.00579 | -0.00486 | -0.01674 | -0.04672 | 0.03713 | 0.00356
[5 empty] | 18.10667 | 0.17809 | -0.03601 | -0.03462 | -0.00461 | -0.00688 | -0.01755 | -0.04697 | 0.03692 | 0.00432
[5 empty] | 18.10833 | 0.17814 | -0.03433 | -0.03525 | -0.00379 | -0.00842 | -0.01773 | -0.04762 | 0.03707 | 0.00453
[5 empty] | 18.11 | 0.17943 | -0.03293 | -0.03699 | -0.00279 | -0.00909 | -0.01706 | -0.0482 | 0.03692 | 0.00378
[5 empty] | 18.11167 | 0.18172 | -0.03201 | -0.03918 | -0.00131 | -0.00881 | -0.01562 | -0.04828 | 0.03641 | 0.00224
[5 empty] | 18.11333 | 0.18413 | -0.03141 | -0.04096 | 0.000182 | -0.00776 | -0.01371 | -0.04739 | 0.036 | 0.000458
[5 empty] | 18.115 | 0.18558 | -0.03105 | -0.04166 | 0.00125 | -0.00624 | -0.01148 | -0.04545 | 0.0359 | -0.00114
[5 empty] | 18.11667 | 0.18532 | -0.03098 | -0.04092 | 0.00187 | -0.0045 | -0.00865 | -0.04315 | 0.03585 | -0.00235
[5 empty] | 18.11833 | 0.18358 | -0.03108 | -0.03887 | 0.00206 | -0.00274 | -0.0049 | -0.04142 | 0.03581 | -0.0032
[5 empty] | 18.12 | 0.18164 | -0.03112 | -0.03611 | 0.00167 | -0.00126 | -0.000626 | -0.04047 | 0.03609 | -0.00379
[5 empty] | 18.12167 | 0.18073 | -0.03122 | -0.03345 | 0.000661 | -0.000384 | 0.00293 | -0.03973 | 0.0369 | -0.00421
[5 empty] | 18.12333 | 0.18099 | -0.03189 | -0.03168 | -0.000702 | 1.8e-05 | 0.00455 | -0.03874 | 0.03808 | -0.00464
[5 empty] | 18.125 | 0.18168 | -0.03339 | -0.03113 | -0.00184 | 0.00049 | 0.00385 | -0.03767 | 0.03933 | -0.00527
[5 empty] | 18.12667 | 0.18202 | -0.03516 | -0.03137 | -0.00218 | 0.00149 | 0.00155 | -0.03699 | 0.04035 | -0.00599
[5 empty] | 18.12833 | 0.18156 | -0.03624 | -0.03156 | -0.00155 | 0.00309 | -0.00127 | -0.03703 | 0.04075 | -0.00637
[5 empty] | 18.13 | 0.18032 | -0.03629 | -0.03154 | -0.000302 | 0.005 | -0.00394 | -0.03776 | 0.04029 | -0.00608
[5 empty] | 18.13167 | 0.17885 | -0.03582 | -0.03183 | 0.000889 | 0.0068 | -0.00639 | -0.03888 | 0.03899 | -0.00522
[5 empty] | 18.13333 | 0.17789 | -0.03547 | -0.03262 | 0.00158 | 0.00835 | -0.00877 | -0.03985 | 0.0372 | -0.00394
[5 empty] | 18.135 | 0.17788 | -0.03536 | -0.03348 | 0.00188 | 0.00991 | -0.01114 | -0.04018 | 0.03547 | -0.00235
[5 empty] | 18.13667 | 0.17891 | -0.03524 | -0.03392 | 0.00234 | 0.01178 | -0.01326 | -0.03971 | 0.03459 | -0.000703
[5 empty] | 18.13833 | 0.18059 | -0.03508 | -0.03377 | 0.00322 | 0.01379 | -0.01448 | -0.03838 | 0.03508 | 0.000553
[5 empty] | 18.14 | 0.18214 | -0.03506 | -0.03311 | 0.00393 | 0.01544 | -0.01417 | -0.03625 | 0.03653 | 0.00104
[5 empty] | 18.14167 | 0.18277 | -0.03525 | -0.03213 | 0.0038 | 0.01664 | -0.01251 | -0.03369 | 0.03805 | 0.000687
[5 empty] | 18.14333 | 0.1821 | -0.03536 | -0.03093 | 0.00296 | 0.01753 | -0.01041 | -0.03124 | 0.03922 | -0.000283
[5 empty] | 18.145 | 0.1802 | -0.03506 | -0.02947 | 0.00204 | 0.01777 | -0.00876 | -0.02927 | 0.04007 | -0.00124
[5 empty] | 18.14667 | 0.17755 | -0.03431 | -0.02815 | 0.00137 | 0.01695 | -0.00806 | -0.02798 | 0.04059 | -0.00153
[5 empty] | 18.14833 | 0.17493 | -0.03338 | -0.02773 | 0.000845 | 0.01529 | -0.00839 | -0.02729 | 0.04055 | -0.00118
[5 empty] | 18.15 | 0.17319 | -0.03256 | -0.02833 | 0.000503 | 0.01329 | -0.00962 | -0.02689 | 0.03964 | -0.000688
[5 empty] | 18.15167 | 0.17285 | -0.03173 | -0.02924 | 0.000641 | 0.01112 | -0.01153 | -0.02654 | 0.03762 | -0.000292
[5 empty] | 18.15333 | 0.17379 | -0.03054 | -0.02972 | 0.00124 | 0.00878 | -0.01371 | -0.02635 | 0.03481 | 9.3e-05
[5 empty] | 18.155 | 0.17537 | -0.02892 | -0.02974 | 0.00185 | 0.00637 | -0.01558 | -0.02669 | 0.0321 | 0.000634
[5 empty] | 18.15667 | 0.17677 | -0.02729 | -0.02994 | 0.00196 | 0.00423 | -0.01662 | -0.02798 | 0.03056 | 0.00128
[5 empty] | 18.15833 | 0.17718 | -0.02626 | -0.03099 | 0.00127 | 0.00289 | -0.01663 | -0.03011 | 0.0311 | 0.00177
[5 empty] | 18.16 | 0.17637 | -0.02601 | -0.03281 | -0.000283 | 0.00269 | -0.01561 | -0.03224 | 0.03384 | 0.00211
[5 empty] | 18.16167 | 0.17508 | -0.02601 | -0.0347 | -0.00227 | 0.00347 | -0.01358 | -0.03352 | 0.03771 | 0.00267
[5 empty] | 18.16333 | 0.17457 | -0.0256 | -0.03592 | -0.0039 | 0.0046 | -0.01071 | -0.03369 | 0.04099 | 0.00368
[5 empty] | 18.165 | 0.1755 | -0.02456 | -0.03618 | -0.00459 | 0.00522 | -0.00769 | -0.03292 | 0.04262 | 0.00485
[5 empty] | 18.16667 | 0.17748 | -0.02325 | -0.03577 | -0.00427 | 0.00486 | -0.00549 | -0.03162 | 0.04269 | 0.00554
[5 empty] | 18.16833 | 0.17976 | -0.02225 | -0.0354 | -0.00309 | 0.00382 | -0.00459 | -0.03016 | 0.04193 | 0.00543
[5 empty] | 18.17 | 0.18184 | -0.02217 | -0.03548 | -0.00122 | 0.00268 | -0.00461 | -0.02858 | 0.04106 | 0.00484
[5 empty] | 18.17167 | 0.18331 | -0.02333 | -0.03559 | 0.00105 | 0.00157 | -0.00505 | -0.02695 | 0.04025 | 0.00423
[5 empty] | 18.17333 | 0.18397 | -0.02557 | -0.03505 | 0.00338 | 0.000393 | -0.00567 | -0.02589 | 0.0392 | 0.00369
[5 empty] | 18.175 | 0.18395 | -0.02847 | -0.03366 | 0.00531 | -0.000743 | -0.00626 | -0.02611 | 0.03788 | 0.00297
[5 empty] | 18.17667 | 0.18338 | -0.03157 | -0.03191 | 0.0063 | -0.00178 | -0.00677 | -0.02753 | 0.03687 | 0.00197
[5 empty] | 18.17833 | 0.18236 | -0.03423 | -0.03064 | 0.00615 | -0.00298 | -0.00752 | -0.02929 | 0.03662 | 0.000973
[5 empty] | 18.18 | 0.18139 | -0.03567 | -0.03047 | 0.00521 | -0.0045 | -0.00873 | -0.03035 | 0.03702 | 0.000481
[5 empty] | 18.18167 | 0.18117 | -0.03544 | -0.03155 | 0.00414 | -0.00607 | -0.01013 | -0.03033 | 0.03781 | 0.000636
[5 empty] | 18.18333 | 0.18198 | -0.03367 | -0.03363 | 0.00362 | -0.00726 | -0.01123 | -0.0298 | 0.03863 | 0.0011
[5 empty] | 18.185 | 0.18343 | -0.03131 | -0.03623 | 0.00383 | -0.00762 | -0.01172 | -0.0296 | 0.03885 | 0.0014
[5 empty] | 18.18667 | 0.185 | -0.02971 | -0.0387 | 0.00447 | -0.0068 | -0.01158 | -0.02992 | 0.03808 | 0.00113
[5 empty] | 18.18833 | 0.18635 | -0.02958 | -0.04041 | 0.00503 | -0.005 | -0.01084 | -0.03043 | 0.0366 | 0.000136
[5 empty] | 18.19 | 0.18735 | -0.03042 | -0.0409 | 0.00519 | -0.00298 | -0.00957 | -0.03097 | 0.03513 | -0.00125
[5 empty] | 18.19167 | 0.18803 | -0.03127 | -0.04017 | 0.00508 | -0.00144 | -0.00798 | -0.03176 | 0.03401 | -0.00248
[5 empty] | 18.19333 | 0.18844 | -0.03173 | -0.03878 | 0.00517 | -0.000872 | -0.00656 | -0.03282 | 0.03301 | -0.00324
[5 empty] | 18.195 | 0.18857 | -0.03197 | -0.03731 | 0.00556 | -0.00152 | -0.00593 | -0.03377 | 0.03201 | -0.00352
[5 empty] | 18.19667 | 0.18836 | -0.03217 | -0.03615 | 0.00582 | -0.00288 | -0.00655 | -0.03408 | 0.03113 | -0.0036
[5 empty] | 18.19833 | 0.18784 | -0.03224 | -0.03551 | 0.00548 | -0.00392 | -0.00846 | -0.0335 | 0.0305 | -0.00371
[5 empty] | 18.2 | 0.18716 | -0.0322 | -0.03522 | 0.00449 | -0.00394 | -0.01116 | -0.03237 | 0.03014 | -0.00391
[5 empty] | 18.20167 | 0.18665 | -0.03239 | -0.03494 | 0.00329 | -0.00299 | -0.01379 | -0.03145 | 0.02984 | -0.00394
[5 empty] | 18.20333 | 0.18669 | -0.03293 | -0.03477 | 0.00254 | -0.00179 | -0.01558 | -0.03122 | 0.02914 | -0.0035
[5 empty] | 18.205 | 0.1875 | -0.03337 | -0.03513 | 0.00261 | -0.00129 | -0.01621 | -0.03168 | 0.02753 | -0.00276
[5 empty] | 18.20667 | 0.18892 | -0.03327 | -0.03606 | 0.00296 | -0.00169 | -0.01551 | -0.03248 | 0.02488 | -0.00217
[5 empty] | 18.20833 | 0.19044 | -0.03294 | -0.03704 | 0.00241 | -0.00228 | -0.01365 | -0.03325 | 0.02174 | -0.00201
[5 empty] | 18.21 | 0.1916 | -0.03303 | -0.03762 | 0.000499 | -0.00221 | -0.01134 | -0.03377 | 0.01918 | -0.00235
[5 empty] | 18.21167 | 0.19207 | -0.03367 | -0.03799 | -0.00181 | -0.00136 | -0.00949 | -0.03399 | 0.01823 | -0.00316
[5 empty] | 18.21333 | 0.19162 | -0.03445 | -0.03869 | -0.00324 | -6.3e-05 | -0.00849 | -0.03393 | 0.0193 | -0.00431
[5 empty] | 18.215 | 0.19025 | -0.03491 | -0.03985 | -0.00315 | 0.00148 | -0.00819 | -0.03377 | 0.02207 | -0.0054
[5 empty] | 18.21667 | 0.18829 | -0.03475 | -0.04101 | -0.0017 | 0.00327 | -0.00833 | -0.03391 | 0.0257 | -0.00605
[5 empty] | 18.21833 | 0.18613 | -0.03381 | -0.04169 | 0.000559 | 0.00526 | -0.00875 | -0.03448 | 0.0293 | -0.00625
[5 empty] | 18.22 | 0.18402 | -0.03226 | -0.04172 | 0.0029 | 0.00716 | -0.00914 | -0.03522 | 0.03215 | -0.00649
[5 empty] | 18.22167 | 0.1823 | -0.03083 | -0.04096 | 0.00465 | 0.0086 | -0.00912 | -0.03596 | 0.03379 | -0.00746
[5 empty] | 18.22333 | 0.18122 | -0.03033 | -0.03947 | 0.00548 | 0.00915 | -0.00882 | -0.03682 | 0.03421 | -0.00946
[5 empty] | 18.225 | 0.1805 | -0.03101 | -0.03771 | 0.00557 | 0.00837 | -0.009 | -0.03794 | 0.03372 | -0.01204
[5 empty] | 18.22667 | 0.17948 | -0.03254 | -0.03624 | 0.00525 | 0.00635 | -0.0102 | -0.03918 | 0.03271 | -0.01429
[5 empty] | 18.22833 | 0.17776 | -0.03443 | -0.03529 | 0.00488 | 0.00396 | -0.0121 | -0.04006 | 0.03144 | -0.01563
[5 empty] | 18.23 | 0.17558 | -0.0361 | -0.03489 | 0.00459 | 0.00206 | -0.0139 | -0.04018 | 0.03019 | -0.01639
[5 empty] | 18.23167 | 0.17356 | -0.037 | -0.035 | 0.00411 | 0.000979 | -0.01501 | -0.03945 | 0.02917 | -0.01734
[5 empty] | 18.23333 | 0.17237 | -0.03712 | -0.0354 | 0.00303 | 0.0009 | -0.01532 | -0.03827 | 0.02823 | -0.01878
[5 empty] | 18.235 | 0.17239 | -0.03699 | -0.03567 | 0.00145 | 0.00217 | -0.01501 | -0.03716 | 0.02713 | -0.02037
[5 empty] | 18.23667 | 0.17333 | -0.03665 | -0.03553 | -0.000236 | 0.00456 | -0.01423 | -0.03649 | 0.02583 | -0.02132
[5 empty] | 18.23833 | 0.1743 | -0.0354 | -0.03498 | -0.00161 | 0.00698 | -0.01297 | -0.03642 | 0.02466 | -0.02067
[5 empty] | 18.24 | 0.17449 | -0.03306 | -0.03426 | -0.00243 | 0.00824 | -0.01114 | -0.03693 | 0.02401 | -0.01811
[5 empty] | 18.24167 | 0.1738 | -0.03047 | -0.03368 | -0.00251 | 0.00784 | -0.00883 | -0.03763 | 0.02403 | -0.0145
[5 empty] | 18.24333 | 0.17276 | -0.02855 | -0.03342 | -0.00184 | 0.00601 | -0.00641 | -0.03781 | 0.0245 | -0.01114
[5 empty] | 18.245 | 0.1722 | -0.02742 | -0.03333 | -0.000826 | 0.00354 | -0.00411 | -0.03692 | 0.02495 | -0.0087
[5 empty] | 18.24667 | 0.17271 | -0.02673 | -0.0332 | -0.000127 | 0.00146 | -0.00208 | -0.03507 | 0.02498 | -0.007
[5 empty] | 18.24833 | 0.17428 | -0.02636 | -0.03287 | -7.2e-05 | 0.000571 | -0.000859 | -0.0328 | 0.02456 | -0.00584
[5 empty] | 18.25 | 0.17648 | -0.0266 | -0.03218 | -0.000293 | 0.000933 | -0.00098 | -0.03077 | 0.02398 | -0.00551
[5 empty] | 18.25167 | 0.17889 | -0.02765 | -0.03127 | -0.000273 | 0.00177 | -0.00231 | -0.02953 | 0.02345 | -0.00637
[5 empty] | 18.25333 | 0.18129 | -0.02911 | -0.03071 | -3.1e-05 | 0.00223 | -0.00437 | -0.02929 | 0.02295 | -0.00831
[5 empty] | 18.255 | 0.18357 | -0.03 | -0.03088 | 4.3e-05 | 0.00234 | -0.00681 | -0.02968 | 0.02266 | -0.01064
[5 empty] | 18.25667 | 0.18548 | -0.02944 | -0.0314 | -0.000329 | 0.00284 | -0.00937 | -0.03014 | 0.02305 | -0.0121
[5 empty] | 18.25833 | 0.18666 | -0.02737 | -0.03155 | -0.00111 | 0.00423 | -0.01163 | -0.0304 | 0.0243 | -0.0118
[5 empty] | 18.26 | 0.1868 | -0.02452 | -0.03087 | -0.00197 | 0.00617 | -0.01313 | -0.03055 | 0.02588 | -0.01019
[5 empty] | 18.26167 | 0.18591 | -0.02199 | -0.02921 | -0.00244 | 0.00775 | -0.01375 | -0.03095 | 0.02711 | -0.00867
[5 empty] | 18.26333 | 0.18431 | -0.02083 | -0.02669 | -0.00227 | 0.00815 | -0.01386 | -0.03198 | 0.02785 | -0.00828
[5 empty] | 18.265 | 0.18239 | -0.02156 | -0.02385 | -0.00157 | 0.0072 | -0.01398 | -0.03365 | 0.02862 | -0.00894
[5 empty] | 18.26667 | 0.18061 | -0.02388 | -0.02149 | -0.000814 | 0.00551 | -0.01424 | -0.03567 | 0.03002 | -0.00991
[5 empty] | 18.26833 | 0.17951 | -0.02677 | -0.02018 | -0.000408 | 0.00369 | -0.01446 | -0.0378 | 0.03233 | -0.0105
[5 empty] | 18.27 | 0.17952 | -0.02905 | -0.01991 | -0.000334 | 0.00192 | -0.01456 | -0.03973 | 0.03517 | -0.01024
[5 empty] | 18.27167 | 0.18081 | -0.02997 | -0.02039 | -0.000303 | 8.2e-05 | -0.01476 | -0.04109 | 0.03747 | -0.00898
[5 empty] | 18.27333 | 0.18324 | -0.02973 | -0.02169 | -0.000329 | -0.00189 | -0.01529 | -0.04185 | 0.03813 | -0.00697
[5 empty] | 18.275 | 0.18631 | -0.02901 | -0.02393 | -0.000863 | -0.00398 | -0.01603 | -0.04256 | 0.03673 | -0.00487
[5 empty] | 18.27667 | 0.18933 | -0.02821 | -0.02666 | -0.00208 | -0.00584 | -0.01652 | -0.0435 | 0.03392 | -0.00344
[5 empty] | 18.27833 | 0.19149 | -0.02691 | -0.02885 | -0.00338 | -0.00677 | -0.01652 | -0.04437 | 0.03108 | -0.00293
[5 empty] | 18.28 | 0.19202 | -0.02452 | -0.02979 | -0.00409 | -0.00642 | -0.01606 | -0.04473 | 0.02955 | -0.0029
[5 empty] | 18.28167 | 0.19078 | -0.02102 | -0.02973 | -0.00433 | -0.00502 | -0.01514 | -0.04448 | 0.02983 | -0.00291
[5 empty] | 18.28333 | 0.18847 | -0.01697 | -0.02958 | -0.00472 | -0.00299 | -0.01376 | -0.04382 | 0.03141 | -0.00278
[5 empty] | 18.285 | 0.18627 | -0.01301 | -0.02993 | -0.00556 | -0.000651 | -0.01221 | -0.04317 | 0.03337 | -0.00243
[5 empty] | 18.28667 | 0.18527 | -0.00959 | -0.03062 | -0.00652 | 0.00166 | -0.01092 | -0.04301 | 0.03502 | -0.00188
[5 empty] | 18.28833 | 0.18591 | -0.00712 | -0.03118 | -0.00706 | 0.00337 | -0.01002 | -0.04355 | 0.03577 | -0.0013
[5 empty] | 18.29 | 0.18791 | -0.00598 | -0.03138 | -0.00689 | 0.00412 | -0.00929 | -0.04454 | 0.03523 | -0.000867
[5 empty] | 18.29167 | 0.1905 | -0.00625 | -0.03113 | -0.00604 | 0.00403 | -0.00857 | -0.04517 | 0.03385 | -0.000689
[5 empty] | 18.29333 | 0.19257 | -0.00749 | -0.03029 | -0.00485 | 0.00348 | -0.00815 | -0.04463 | 0.03272 | -0.000783
[5 empty] | 18.295 | 0.19325 | -0.00912 | -0.02894 | -0.00389 | 0.0027 | -0.00857 | -0.04293 | 0.03228 | -0.00103
[5 empty] | 18.29667 | 0.19261 | -0.01064 | -0.02743 | -0.00345 | 0.00182 | -0.00992 | -0.04081 | 0.03203 | -0.0013
[5 empty] | 18.29833 | 0.19146 | -0.01162 | -0.02608 | -0.0035 | 0.000971 | -0.0115 | -0.03898 | 0.03144 | -0.00154
[5 empty] | 18.3 | 0.19069 | -0.0119 | -0.02511 | -0.00376 | 0.000225 | -0.01257 | -0.03778 | 0.0305 | -0.00168
[5 empty] | 18.30167 | 0.1907 | -0.01168 | -0.02461 | -0.00402 | -0.000443 | -0.01311 | -0.03735 | 0.02924 | -0.00151
[5 empty] | 18.30333 | 0.19134 | -0.01112 | -0.02451 | -0.00448 | -0.00126 | -0.0134 | -0.03759 | 0.0277 | -0.000927
[5 empty] | 18.305 | 0.19221 | -0.01045 | -0.02458 | -0.00537 | -0.00247 | -0.01372 | -0.03801 | 0.0263 | -0.000176
[5 empty] | 18.30667 | 0.19305 | -0.01003 | -0.02453 | -0.00657 | -0.00389 | -0.01449 | -0.03803 | 0.02574 | 0.000231
[5 empty] | 18.30833 | 0.19395 | -0.01018 | -0.02446 | -0.00772 | -0.00498 | -0.01583 | -0.03745 | 0.02627 | -0.000173
[5 empty] | 18.31 | 0.19509 | -0.01098 | -0.02476 | -0.00847 | -0.00545 | -0.01728 | -0.03653 | 0.02757 | -0.00149
[5 empty] | 18.31167 | 0.1963 | -0.01234 | -0.02574 | -0.00858 | -0.00545 | -0.01845 | -0.03575 | 0.02908 | -0.00335
[5 empty] | 18.31333 | 0.19701 | -0.01415 | -0.02721 | -0.00787 | -0.00528 | -0.0194 | -0.03555 | 0.03033 | -0.00501
[5 empty] | 18.315 | 0.19676 | -0.01625 | -0.02878 | -0.00639 | -0.00516 | -0.02007 | -0.03601 | 0.03112 | -0.00558
[5 empty] | 18.31667 | 0.19558 | -0.01815 | -0.02999 | -0.00444 | -0.00523 | -0.02029 | -0.03671 | 0.03176 | -0.00422
[5 empty] | 18.31833 | 0.19375 | -0.01934 | -0.03043 | -0.00246 | -0.00556 | -0.02016 | -0.0372 | 0.0328 | -0.000667
[5 empty] | 18.32 | 0.19151 | -0.01959 | -0.03017 | -0.000797 | -0.00591 | -0.02 | -0.03779 | 0.03403 | 0.00428
[5 empty] | 18.32167 | 0.18912 | -0.01907 | -0.02988 | 0.00038 | -0.00592 | -0.01989 | -0.03931 | 0.0345 | 0.00901
[5 empty] | 18.32333 | 0.18711 | -0.01815 | -0.03012 | 0.000975 | -0.00566 | -0.01983 | -0.04209 | 0.03363 | 0.01186
[5 empty] | 18.325 | 0.18592 | -0.01721 | -0.03066 | 0.000886 | -0.00565 | -0.01994 | -0.0455 | 0.03181 | 0.01199
[5 empty] | 18.32667 | 0.18545 | -0.01635 | -0.03079 | 0.000157 | -0.00611 | -0.02028 | -0.04862 | 0.02997 | 0.00991
[5 empty] | 18.32833 | 0.18525 | -0.01555 | -0.03005 | -0.00081 | -0.00666 | -0.02081 | -0.05079 | 0.02901 | 0.0069
[5 empty] | 18.33 | 0.18498 | -0.01487 | -0.02855 | -0.00123 | -0.00685 | -0.02158 | -0.05176 | 0.02906 | 0.00403
[5 empty] | 18.33167 | 0.18464 | -0.01451 | -0.02673 | -0.000478 | -0.00645 | -0.02256 | -0.0517 | 0.02956 | 0.00176
[5 empty] | 18.33333 | 0.1843 | -0.01442 | -0.02505 | 0.00124 | -0.00555 | -0.02325 | -0.05114 | 0.03025 | 0.000201
[5 empty] | 18.335 | 0.184 | -0.01431 | -0.02391 | 0.0031 | -0.00446 | -0.02294 | -0.05075 | 0.03143 | -0.000667
[5 empty] | 18.33667 | 0.18396 | -0.0141 | -0.02371 | 0.00442 | -0.00356 | -0.02151 | -0.05106 | 0.03316 | -0.001
[5 empty] | 18.33833 | 0.18442 | -0.01381 | -0.02453 | 0.00484 | -0.00302 | -0.01948 | -0.05192 | 0.03481 | -0.000873
[5 empty] | 18.34 | 0.18536 | -0.01326 | -0.02602 | 0.00412 | -0.00275 | -0.01735 | -0.05251 | 0.03584 | -0.000188
[5 empty] | 18.34167 | 0.18648 | -0.01227 | -0.02765 | 0.00211 | -0.00235 | -0.01511 | -0.05218 | 0.03616 | 0.000857
[5 empty] | 18.34333 | 0.18746 | -0.01108 | -0.02905 | -0.000711 | -0.00174 | -0.01261 | -0.05112 | 0.0358 | 0.00159
[5 empty] | 18.345 | 0.18785 | -0.01027 | -0.0302 | -0.00326 | -0.00152 | -0.01021 | -0.04987 | 0.03471 | 0.00154
[5 empty] | 18.34667 | 0.18737 | -0.01028 | -0.03124 | -0.00458 | -0.00236 | -0.00854 | -0.04858 | 0.03296 | 0.00105
[5 empty] | 18.34833 | 0.18625 | -0.01119 | -0.03236 | -0.00442 | -0.00408 | -0.00791 | -0.04709 | 0.03085 | 0.000721
[5 empty] | 18.35 | 0.18522 | -0.01292 | -0.03363 | -0.00313 | -0.00585 | -0.00818 | -0.04571 | 0.02872 | 0.000915
[5 empty] | 18.35167 | 0.18464 | -0.01541 | -0.03489 | -0.00149 | -0.00713 | -0.00894 | -0.04544 | 0.02709 | 0.00167
[5 empty] | 18.35333 | 0.1843 | -0.01865 | -0.03584 | -0.000476 | -0.00798 | -0.00966 | -0.04704 | 0.02644 | 0.00273
[5 empty] | 18.355 | 0.18407 | -0.02219 | -0.03641 | -0.000447 | -0.0086 | -0.00997 | -0.05001 | 0.02678 | 0.0038
[5 empty] | 18.35667 | 0.18428 | -0.02515 | -0.03695 | -0.001 | -0.00902 | -0.0098 | -0.05278 | 0.02755 | 0.00498
[5 empty] | 18.35833 | 0.18496 | -0.02668 | -0.03787 | -0.00157 | -0.00897 | -0.00915 | -0.05405 | 0.02805 | 0.00638
[5 empty] | 18.36 | 0.18565 | -0.02646 | -0.03913 | -0.0018 | -0.00801 | -0.00831 | -0.05365 | 0.02816 | 0.00768
[5 empty] | 18.36167 | 0.18581 | -0.02476 | -0.04036 | -0.00155 | -0.00607 | -0.0079 | -0.05221 | 0.02836 | 0.00842
[5 empty] | 18.36333 | 0.18534 | -0.02235 | -0.04117 | -0.000986 | -0.00375 | -0.00819 | -0.05048 | 0.02918 | 0.00834
[5 empty] | 18.365 | 0.1846 | -0.02005 | -0.04129 | -0.000443 | -0.00183 | -0.00881 | -0.04919 | 0.03084 | 0.00749
[5 empty] | 18.36667 | 0.18404 | -0.0184 | -0.04051 | -4.4e-05 | -0.00067 | -0.0092 | -0.04897 | 0.0331 | 0.00633
[5 empty] | 18.36833 | 0.18378 | -0.01787 | -0.03886 | 0.000409 | -0.000278 | -0.00903 | -0.04986 | 0.03539 | 0.0054
[5 empty] | 18.37 | 0.18388 | -0.01901 | -0.03676 | 0.000996 | -0.000633 | -0.00841 | -0.05112 | 0.03719 | 0.0052
[5 empty] | 18.37167 | 0.18441 | -0.02188 | -0.03481 | 0.00125 | -0.00147 | -0.00783 | -0.05188 | 0.03807 | 0.00593
[5 empty] | 18.37333 | 0.18535 | -0.02545 | -0.03345 | 0.000514 | -0.00209 | -0.00783 | -0.05192 | 0.03763 | 0.00718
[5 empty] | 18.375 | 0.18651 | -0.02802 | -0.03286 | -0.00146 | -0.00188 | -0.00856 | -0.05158 | 0.03584 | 0.00795
[5 empty] | 18.37667 | 0.18777 | -0.02844 | -0.03306 | -0.00443 | -0.000815 | -0.00962 | -0.0513 | 0.03319 | 0.0075
[5 empty] | 18.37833 | 0.18903 | -0.02688 | -0.03396 | -0.0077 | 0.000821 | -0.01011 | -0.05122 | 0.03054 | 0.00592
[5 empty] | 18.38 | 0.19012 | -0.02453 | -0.0356 | -0.01011 | 0.00263 | -0.00928 | -0.05116 | 0.02892 | 0.00383
[5 empty] | 18.38167 | 0.19083 | -0.02265 | -0.03793 | -0.01083 | 0.00403 | -0.00734 | -0.05094 | 0.02924 | 0.00175
[5 empty] | 18.38333 | 0.19097 | -0.02194 | -0.04072 | -0.01034 | 0.00464 | -0.00549 | -0.05064 | 0.03152 | -0.000218
[5 empty] | 18.385 | 0.19039 | -0.0224 | -0.04364 | -0.00978 | 0.00455 | -0.0048 | -0.0506 | 0.03459 | -0.00204
[5 empty] | 18.38667 | 0.18912 | -0.02333 | -0.04614 | -0.00984 | 0.00387 | -0.00532 | -0.05113 | 0.03684 | -0.00345
[5 empty] | 18.38833 | 0.18762 | -0.02379 | -0.04743 | -0.01049 | 0.00256 | -0.00648 | -0.05224 | 0.03755 | -0.00412
[5 empty] | 18.39 | 0.18674 | -0.02316 | -0.04731 | -0.01133 | 0.000705 | -0.00792 | -0.05357 | 0.03738 | -0.00386
[5 empty] | 18.39167 | 0.18699 | -0.02164 | -0.04636 | -0.01192 | -0.00134 | -0.00955 | -0.05473 | 0.0374 | -0.00276
[5 empty] | 18.39333 | 0.18794 | -0.01998 | -0.0453 | -0.01187 | -0.00315 | -0.01113 | -0.05558 | 0.03796 | -0.00128
[5 empty] | 18.395 | 0.18878 | -0.01895 | -0.04459 | -0.01108 | -0.00444 | -0.01243 | -0.05602 | 0.0386 | -9.1e-05
[5 empty] | 18.39667 | 0.18899 | -0.01881 | -0.04433 | -0.00982 | -0.00532 | -0.01322 | -0.05575 | 0.03864 | 0.000368
[5 empty] | 18.39833 | 0.18869 | -0.01919 | -0.04395 | -0.00863 | -0.00609 | -0.01305 | -0.05462 | 0.03779 | -0.00017
[5 empty] | 18.4 | 0.18813 | -0.01962 | -0.04265 | -0.00805 | -0.00696 | -0.01178 | -0.05317 | 0.03622 | -0.00189
[5 empty] | 18.40167 | 0.18717 | -0.02 | -0.04048 | -0.00845 | -0.008 | -0.01011 | -0.05215 | 0.03419 | -0.00458
[5 empty] | 18.40333 | 0.18556 | -0.02041 | -0.03806 | -0.00974 | -0.00915 | -0.00892 | -0.05186 | 0.03194 | -0.00745
[5 empty] | 18.405 | 0.18373 | -0.02068 | -0.0357 | -0.01129 | -0.01014 | -0.00856 | -0.05206 | 0.0299 | -0.00959
[5 empty] | 18.40667 | 0.18258 | -0.0206 | -0.03349 | -0.0123 | -0.01053 | -0.00902 | -0.05229 | 0.02847 | -0.01049
[5 empty] | 18.40833 | 0.1829 | -0.02015 | -0.03174 | -0.01233 | -0.01001 | -0.01008 | -0.05212 | 0.02779 | -0.01027
[5 empty] | 18.41 | 0.18463 | -0.01938 | -0.03074 | -0.01132 | -0.00876 | -0.01119 | -0.05129 | 0.02803 | -0.00953
[5 empty] | 18.41167 | 0.18693 | -0.01819 | -0.03048 | -0.00944 | -0.00743 | -0.0118 | -0.04982 | 0.02942 | -0.00891
[5 empty] | 18.41333 | 0.18885 | -0.01659 | -0.03064 | -0.00702 | -0.00655 | -0.01183 | -0.04825 | 0.03185 | -0.00864
[5 empty] | 18.415 | 0.1898 | -0.01518 | -0.03062 | -0.00455 | -0.00601 | -0.01154 | -0.04736 | 0.03465 | -0.00838
[5 empty] | 18.41667 | 0.18972 | -0.01453 | -0.03013 | -0.00248 | -0.00535 | -0.01117 | -0.04751 | 0.0371 | -0.00762
[5 empty] | 18.41833 | 0.18902 | -0.01422 | -0.02952 | -0.00126 | -0.00455 | -0.0107 | -0.0486 | 0.03909 | -0.00624
[5 empty] | 18.42 | 0.18811 | -0.01344 | -0.02947 | -0.00113 | -0.00397 | -0.01008 | -0.05039 | 0.04056 | -0.00449
[5 empty] | 18.42167 | 0.18715 | -0.01223 | -0.0304 | -0.00203 | -0.00371 | -0.00942 | -0.0525 | 0.04092 | -0.00259
[5 empty] | 18.42333 | 0.18632 | -0.01146 | -0.03218 | -0.00342 | -0.00344 | -0.00889 | -0.05414 | 0.0397 | -0.000662
[5 empty] | 18.425 | 0.18574 | -0.01166 | -0.03415 | -0.00439 | -0.0028 | -0.0086 | -0.05443 | 0.03748 | 0.00106
[5 empty] | 18.42667 | 0.18515 | -0.01257 | -0.03558 | -0.0042 | -0.00181 | -0.0084 | -0.05335 | 0.03538 | 0.0023
[5 empty] | 18.42833 | 0.1843 | -0.01354 | -0.03623 | -0.00274 | -0.00092 | -0.00808 | -0.05187 | 0.03415 | 0.00292
[5 empty] | 18.43 | 0.18334 | -0.01423 | -0.03626 | -0.000459 | -0.000786 | -0.00777 | -0.05067 | 0.03394 | 0.00293
[5 empty] | 18.43167 | 0.18262 | -0.01448 | -0.03548 | 0.00173 | -0.00201 | -0.00769 | -0.04946 | 0.03449 | 0.00242
[5 empty] | 18.43333 | 0.18247 | -0.01419 | -0.0334 | 0.00295 | -0.00461 | -0.00755 | -0.04774 | 0.03506 | 0.00145
[5 empty] | 18.435 | 0.18295 | -0.01329 | -0.02997 | 0.00296 | -0.00779 | -0.00687 | -0.04574 | 0.03474 | 4.3e-05
[5 empty] | 18.43667 | 0.18377 | -0.01198 | -0.02587 | 0.00216 | -0.01024 | -0.00562 | -0.04433 | 0.03332 | -0.00156
[5 empty] | 18.43833 | 0.18452 | -0.01063 | -0.02201 | 0.00137 | -0.0108 | -0.00406 | -0.04419 | 0.0315 | -0.00298
[5 empty] | 18.44 | 0.18501 | -0.00981 | -0.01908 | 0.00133 | -0.0093 | -0.00282 | -0.04518 | 0.03016 | -0.00407
[5 empty] | 18.44167 | 0.18537 | -0.00999 | -0.01747 | 0.00202 | -0.00654 | -0.00279 | -0.04676 | 0.0296 | -0.00493
[5 empty] | 18.44333 | 0.18571 | -0.01103 | -0.01752 | 0.00269 | -0.00368 | -0.00447 | -0.04831 | 0.02944 | -0.0056
[5 empty] | 18.445 | 0.18579 | -0.01215 | -0.01935 | 0.00266 | -0.00177 | -0.00744 | -0.04911 | 0.02893 | -0.00584
[5 empty] | 18.44667 | 0.18516 | -0.01286 | -0.02261 | 0.00198 | -0.00113 | -0.01052 | -0.04877 | 0.02749 | -0.00541
[5 empty] | 18.44833 | 0.18373 | -0.01323 | -0.02635 | 0.00126 | -0.0011 | -0.01241 | -0.04761 | 0.02543 | -0.00453
[5 empty] | 18.45 | 0.18199 | -0.01348 | -0.0292 | 0.00103 | -0.000951 | -0.01263 | -0.04639 | 0.02354 | -0.00357
[5 empty] | 18.45167 | 0.18055 | -0.01407 | -0.03008 | 0.00125 | -0.000567 | -0.01193 | -0.04562 | 0.02222 | -0.00293
[5 empty] | 18.45333 | 0.1795 | -0.01546 | -0.02875 | 0.00123 | -0.000168 | -0.01159 | -0.04555 | 0.02161 | -0.00278
[5 empty] | 18.455 | 0.1786 | -0.0175 | -0.0261 | 0.000374 | -7.8e-05 | -0.01234 | -0.04628 | 0.02203 | -0.00282
[5 empty] | 18.45667 | 0.17771 | -0.01946 | -0.02358 | -0.00115 | -0.000703 | -0.01415 | -0.04741 | 0.02365 | -0.00279
[5 empty] | 18.45833 | 0.17683 | -0.02066 | -0.022 | -0.00273 | -0.00203 | -0.01632 | -0.04794 | 0.02602 | -0.00285
[5 empty] | 18.46 | 0.17592 | -0.02072 | -0.02127 | -0.00389 | -0.00333 | -0.01814 | -0.04713 | 0.02847 | -0.0033
[5 empty] | 18.46167 | 0.175 | -0.01949 | -0.02121 | -0.00428 | -0.00381 | -0.01937 | -0.04521 | 0.03062 | -0.00395
[5 empty] | 18.46333 | 0.17417 | -0.01728 | -0.02196 | -0.00394 | -0.00336 | -0.01997 | -0.04294 | 0.03239 | -0.00425
[5 empty] | 18.465 | 0.17356 | -0.01475 | -0.02355 | -0.00325 | -0.00236 | -0.01982 | -0.04093 | 0.03377 | -0.00383
[5 empty] | 18.46667 | 0.17328 | -0.0126 | -0.02539 | -0.00267 | -0.00134 | -0.01889 | -0.03953 | 0.03497 | -0.003
[5 empty] | 18.46833 | 0.17337 | -0.01125 | -0.02668 | -0.00264 | -0.000814 | -0.01734 | -0.03897 | 0.03636 | -0.00256
[5 empty] | 18.47 | 0.17372 | -0.01075 | -0.02714 | -0.0034 | -0.00133 | -0.01551 | -0.03919 | 0.03797 | -0.00291
[5 empty] | 18.47167 | 0.17441 | -0.01076 | -0.02696 | -0.0047 | -0.00312 | -0.01412 | -0.03993 | 0.03918 | -0.00382
[5 empty] | 18.47333 | 0.17581 | -0.01088 | -0.0263 | -0.00602 | -0.0057 | -0.01402 | -0.04083 | 0.03933 | -0.0048
[5 empty] | 18.475 | 0.17803 | -0.01101 | -0.0252 | -0.00712 | -0.00812 | -0.01542 | -0.04135 | 0.03828 | -0.00556
[5 empty] | 18.47667 | 0.18075 | -0.01131 | -0.02391 | -0.008 | -0.0097 | -0.01738 | -0.04104 | 0.03642 | -0.00622
[5 empty] | 18.47833 | 0.18343 | -0.01196 | -0.02314 | -0.00841 | -0.0103 | -0.0185 | -0.03999 | 0.03429 | -0.00713
[5 empty] | 18.48 | 0.1855 | -0.01296 | -0.02349 | -0.00804 | -0.01023 | -0.01779 | -0.03876 | 0.03238 | -0.0082
[5 empty] | 18.48167 | 0.1864 | -0.01418 | -0.02489 | -0.00695 | -0.00999 | -0.01523 | -0.03786 | 0.03118 | -0.00869
[5 empty] | 18.48333 | 0.18577 | -0.01537 | -0.02676 | -0.00558 | -0.01005 | -0.0117 | -0.03732 | 0.03097 | -0.00793
[5 empty] | 18.485 | 0.18385 | -0.01628 | -0.02849 | -0.00422 | -0.01074 | -0.00851 | -0.03675 | 0.03168 | -0.00598
[5 empty] | 18.48667 | 0.1816 | -0.01662 | -0.02986 | -0.00286 | -0.01199 | -0.00635 | -0.03592 | 0.03311 | -0.00341
[5 empty] | 18.48833 | 0.18016 | -0.01606 | -0.03112 | -0.00148 | -0.01306 | -0.00499 | -0.03527 | 0.0347 | -0.00087
[5 empty] | 18.49 | 0.17999 | -0.01452 | -0.03265 | -0.000314 | -0.01322 | -0.00387 | -0.03527 | 0.03568 | 0.00105
[5 empty] | 18.49167 | 0.18087 | -0.0125 | -0.03447 | 0.000445 | -0.0127 | -0.00272 | -0.03548 | 0.03585 | 0.00198
[5 empty] | 18.49333 | 0.18254 | -0.01081 | -0.0362 | 0.000849 | -0.01219 | -0.00177 | -0.03515 | 0.03584 | 0.00191
[5 empty] | 18.495 | 0.18491 | -0.00979 | -0.03718 | 0.00104 | -0.0119 | -0.00159 | -0.03435 | 0.03627 | 0.00106
[5 empty] | 18.49667 | 0.18768 | -0.00915 | -0.03682 | 0.00106 | -0.0116 | -0.0023 | -0.03358 | 0.03717 | -0.00025
[5 empty] | 18.49833 | 0.19057 | -0.00866 | -0.03519 | 0.000913 | -0.01093 | -0.00317 | -0.033 | 0.03829 | -0.00157
[5 empty] | 18.5 | 0.1936 | -0.0084 | -0.03322 | 0.000744 | -0.0097 | -0.00338 | -0.03238 | 0.03932 | -0.00257
[5 empty] | 18.50167 | 0.19679 | -0.00859 | -0.03181 | 0.000781 | -0.00802 | -0.00268 | -0.03158 | 0.03979 | -0.00349
[5 empty] | 18.50333 | 0.19971 | -0.00923 | -0.03106 | 0.000908 | -0.0063 | -0.00131 | -0.03041 | 0.0394 | -0.00487
[5 empty] | 18.505 | 0.20177 | -0.01012 | -0.03061 | 0.000617 | -0.00494 | 0.000244 | -0.02878 | 0.03839 | -0.00675
[5 empty] | 18.50667 | 0.20253 | -0.01099 | -0.03005 | -0.000227 | -0.00409 | 0.00129 | -0.027 | 0.03708 | -0.00855
[5 empty] | 18.50833 | 0.20182 | -0.01171 | -0.02906 | -0.00105 | -0.00365 | 0.00125 | -0.02574 | 0.0356 | -0.00951
[5 empty] | 18.51 | 0.19996 | -0.01222 | -0.02775 | -0.00117 | -0.00348 | 0.00025 | -0.02529 | 0.03403 | -0.009
[5 empty] | 18.51167 | 0.19797 | -0.01248 | -0.0266 | -0.000106 | -0.00348 | -0.00101 | -0.02538 | 0.03245 | -0.00682
[5 empty] | 18.51333 | 0.19679 | -0.01252 | -0.02608 | 0.00212 | -0.00357 | -0.00176 | -0.02572 | 0.03094 | -0.00364
[5 empty] | 18.515 | 0.19645 | -0.01252 | -0.02658 | 0.00458 | -0.00363 | -0.00159 | -0.02632 | 0.02992 | -0.000627
[5 empty] | 18.51667 | 0.19645 | -0.01252 | -0.0279 | 0.00589 | -0.00359 | -0.000705 | -0.02712 | 0.0298 | 0.00136
[5 empty] | 18.51833 | 0.19648 | -0.0124 | -0.02914 | 0.00556 | -0.00364 | 8e-05 | -0.02789 | 0.03052 | 0.00226
[5 empty] | 18.52 | 0.1962 | -0.0122 | -0.02957 | 0.00433 | -0.00404 | 0 | -0.02867 | 0.03152 | 0.00261
[5 empty] | 18.52167 | 0.19508 | -0.01215 | -0.02924 | 0.00307 | -0.00478 | -0.000999 | -0.02988 | 0.03233 | 0.00307
[5 empty] | 18.52333 | 0.19275 | -0.01246 | -0.02859 | 0.00204 | -0.00549 | -0.00236 | -0.03167 | 0.03294 | 0.00368
[5 empty] | 18.525 | 0.18946 | -0.01305 | -0.02814 | 0.00118 | -0.00574 | -0.00346 | -0.03377 | 0.03374 | 0.00379
[5 empty] | 18.52667 | 0.18592 | -0.01344 | -0.02817 | 0.000882 | -0.00559 | -0.00404 | -0.03571 | 0.03495 | 0.00276
[5 empty] | 18.52833 | 0.18294 | -0.01301 | -0.02852 | 0.00191 | -0.00538 | -0.00432 | -0.03696 | 0.03651 | 0.000722
[5 empty] | 18.53 | 0.18116 | -0.01166 | -0.02877 | 0.00456 | -0.00504 | -0.00451 | -0.03721 | 0.03816 | -0.00137
[5 empty] | 18.53167 | 0.18087 | -0.00994 | -0.02857 | 0.00801 | -0.00404 | -0.00446 | -0.03682 | 0.03914 | -0.00222
[5 empty] | 18.53333 | 0.18205 | -0.00852 | -0.02788 | 0.01093 | -0.00212 | -0.00424 | -0.03654 | 0.03854 | -0.00126
[5 empty] | 18.535 | 0.18443 | -0.00772 | -0.02687 | 0.01257 | 0.000218 | -0.00437 | -0.03662 | 0.03636 | 0.000821
[5 empty] | 18.53667 | 0.18748 | -0.00745 | -0.02563 | 0.01303 | 0.00213 | -0.00526 | -0.03667 | 0.03365 | 0.00277
[5 empty] | 18.53833 | 0.19027 | -0.0076 | -0.02408 | 0.0127 | 0.00304 | -0.0069 | -0.03654 | 0.03136 | 0.00391
[5 empty] | 18.54 | 0.19173 | -0.00847 | -0.02217 | 0.01205 | 0.00274 | -0.00912 | -0.03647 | 0.02969 | 0.00438
[5 empty] | 18.54167 | 0.19171 | -0.01039 | -0.02019 | 0.01165 | 0.00124 | -0.01162 | -0.03674 | 0.0285 | 0.00471
[5 empty] | 18.54333 | 0.19105 | -0.01298 | -0.01879 | 0.01192 | -0.00109 | -0.01396 | -0.03754 | 0.02786 | 0.0054
[5 empty] | 18.545 | 0.1905 | -0.01547 | -0.01853 | 0.01287 | -0.00344 | -0.01574 | -0.03877 | 0.02805 | 0.00669
[5 empty] | 18.54667 | 0.19006 | -0.01753 | -0.01932 | 0.01401 | -0.00495 | -0.01702 | -0.03995 | 0.0291 | 0.0083
[5 empty] | 18.54833 | 0.1894 | -0.01921 | -0.02049 | 0.01473 | -0.00524 | -0.01809 | -0.04078 | 0.03045 | 0.00928
[5 empty] | 18.55 | 0.18859 | -0.02036 | -0.02148 | 0.01474 | -0.00485 | -0.01899 | -0.04149 | 0.0313 | 0.00882
[5 empty] | 18.55167 | 0.18812 | -0.02064 | -0.02209 | 0.01368 | -0.0047 | -0.01946 | -0.04242 | 0.03146 | 0.00708
[5 empty] | 18.55333 | 0.18837 | -0.02007 | -0.02228 | 0.01097 | -0.00526 | -0.01942 | -0.04323 | 0.03124 | 0.00504
[5 empty] | 18.555 | 0.18917 | -0.01919 | -0.02209 | 0.00658 | -0.00634 | -0.01917 | -0.04337 | 0.03076 | 0.00349
[5 empty] | 18.55667 | 0.19002 | -0.01856 | -0.02174 | 0.00143 | -0.00756 | -0.01905 | -0.0429 | 0.02994 | 0.00247
[5 empty] | 18.55833 | 0.1905 | -0.01827 | -0.02151 | -0.00329 | -0.00866 | -0.01912 | -0.04256 | 0.02886 | 0.00173
[5 empty] | 18.56 | 0.19046 | -0.01789 | -0.02136 | -0.00651 | -0.00954 | -0.0193 | -0.04302 | 0.02772 | 0.0011
[5 empty] | 18.56167 | 0.19022 | -0.01693 | -0.02107 | -0.00755 | -0.01006 | -0.01958 | -0.04436 | 0.02665 | 0.000345
[5 empty] | 18.56333 | 0.19032 | -0.01548 | -0.02069 | -0.00658 | -0.0101 | -0.01993 | -0.04602 | 0.0256 | -0.000585
[5 empty] | 18.565 | 0.19075 | -0.01398 | -0.02055 | -0.00458 | -0.00972 | -0.01993 | -0.04722 | 0.02437 | -0.0015
[5 empty] | 18.56667 | 0.19082 | -0.01253 | -0.02072 | -0.00259 | -0.00908 | -0.01897 | -0.04725 | 0.02304 | -0.0021
[5 empty] | 18.56833 | 0.18989 | -0.01078 | -0.02098 | -0.00116 | -0.00831 | -0.01696 | -0.04587 | 0.02197 | -0.00223
[5 empty] | 18.57 | 0.18812 | -0.00888 | -0.02142 | -0.0003 | -0.0075 | -0.01449 | -0.04347 | 0.02149 | -0.00188
[5 empty] | 18.57167 | 0.1863 | -0.00745 | -0.02253 | 0.000355 | -0.00695 | -0.01211 | -0.04087 | 0.02166 | -0.00121
[5 empty] | 18.57333 | 0.18513 | -0.00672 | -0.02423 | 0.00121 | -0.00715 | -0.00995 | -0.03874 | 0.02239 | -0.000352
[5 empty] | 18.575 | 0.18473 | -0.00644 | -0.02562 | 0.00231 | -0.00811 | -0.00794 | -0.03741 | 0.02348 | 0.000734
[5 empty] | 18.57667 | 0.18485 | -0.00656 | -0.02596 | 0.00327 | -0.00899 | -0.00612 | -0.03698 | 0.02448 | 0.00215
[5 empty] | 18.57833 | 0.18516 | -0.00713 | -0.02543 | 0.00364 | -0.00891 | -0.00458 | -0.03727 | 0.02511 | 0.00376
[5 empty] | 18.58 | 0.18544 | -0.00787 | -0.02475 | 0.0035 | -0.00791 | -0.00337 | -0.03791 | 0.02549 | 0.00503
[5 empty] | 18.58167 | 0.18556 | -0.00863 | -0.02455 | 0.00338 | -0.00667 | -0.00264 | -0.03869 | 0.02594 | 0.00547
[5 empty] | 18.58333 | 0.18554 | -0.00955 | -0.02498 | 0.00349 | -0.00556 | -0.00302 | -0.03951 | 0.02667 | 0.00524
[5 empty] | 18.585 | 0.18553 | -0.01054 | -0.02617 | 0.00345 | -0.00447 | -0.00502 | -0.03999 | 0.02749 | 0.005
[5 empty] | 18.58667 | 0.1859 | -0.01122 | -0.02841 | 0.00268 | -0.00342 | -0.00794 | -0.0399 | 0.02797 | 0.00498
[5 empty] | 18.58833 | 0.18713 | -0.01128 | -0.03173 | 0.00108 | -0.00262 | -0.01038 | -0.03951 | 0.02793 | 0.00478
[5 empty] | 18.59 | 0.18941 | -0.01084 | -0.03503 | -0.000679 | -0.00211 | -0.01157 | -0.03927 | 0.02748 | 0.00382
[5 empty] | 18.59167 | 0.19232 | -0.01055 | -0.03662 | -0.0017 | -0.00171 | -0.01195 | -0.0395 | 0.02678 | 0.00188
[5 empty] | 18.59333 | 0.19493 | -0.01108 | -0.03556 | -0.00187 | -0.00135 | -0.01223 | -0.04035 | 0.02598 | -0.000667
[5 empty] | 18.595 | 0.19621 | -0.01251 | -0.03235 | -0.0018 | -0.00117 | -0.01236 | -0.04168 | 0.02533 | -0.00293
[5 empty] | 18.59667 | 0.19547 | -0.0143 | -0.02836 | -0.00197 | -0.00137 | -0.01193 | -0.04308 | 0.02478 | -0.00404
[5 empty] | 18.59833 | 0.19287 | -0.01582 | -0.02505 | -0.00235 | -0.00208 | -0.01103 | -0.04412 | 0.0239 | -0.0037
[5 empty] | 18.6 | 0.18946 | -0.01651 | -0.0234 | -0.00293 | -0.00309 | -0.01015 | -0.04457 | 0.02236 | -0.00217
[5 empty] | 18.60167 | 0.18649 | -0.01618 | -0.02348 | -0.00391 | -0.00412 | -0.00953 | -0.04421 | 0.02023 | -9.8e-05
[5 empty] | 18.60333 | 0.18459 | -0.01529 | -0.02461 | -0.00507 | -0.00504 | -0.00923 | -0.04281 | 0.01802 | 0.00167
[5 empty] | 18.605 | 0.18376 | -0.01462 | -0.02599 | -0.00569 | -0.00566 | -0.00928 | -0.04043 | 0.01663 | 0.00224
[5 empty] | 18.60667 | 0.18366 | -0.01469 | -0.02732 | -0.00517 | -0.00577 | -0.00955 | -0.03751 | 0.01682 | 0.00112
[5 empty] | 18.60833 | 0.18382 | -0.01546 | -0.02872 | -0.00346 | -0.00536 | -0.00972 | -0.03474 | 0.01851 | -0.00136
[5 empty] | 18.61 | 0.18364 | -0.01633 | -0.03044 | -0.00105 | -0.00473 | -0.00979 | -0.03273 | 0.02088 | -0.00407
[5 empty] | 18.61167 | 0.18288 | -0.01646 | -0.03261 | 0.00127 | -0.00422 | -0.01015 | -0.03169 | 0.02328 | -0.00585
[5 empty] | 18.61333 | 0.18192 | -0.01533 | -0.03499 | 0.00278 | -0.00382 | -0.01092 | -0.0313 | 0.02524 | -0.00634
[5 empty] | 18.615 | 0.18146 | -0.01309 | -0.0369 | 0.00332 | -0.00325 | -0.01155 | -0.03118 | 0.02641 | -0.00599
[5 empty] | 18.61667 | 0.18184 | -0.01066 | -0.0375 | 0.00336 | -0.00258 | -0.01142 | -0.03142 | 0.02701 | -0.00558
[5 empty] | 18.61833 | 0.18274 | -0.00916 | -0.03648 | 0.00387 | -0.00231 | -0.0105 | -0.03239 | 0.02769 | -0.00569
[5 empty] | 18.62 | 0.18344 | -0.00927 | -0.03439 | 0.00555 | -0.00279 | -0.00918 | -0.03413 | 0.02887 | -0.00638
[5 empty] | 18.62167 | 0.18336 | -0.01107 | -0.03209 | 0.00837 | -0.00388 | -0.00783 | -0.03627 | 0.03029 | -0.00724
[5 empty] | 18.62333 | 0.18243 | -0.01406 | -0.03006 | 0.01163 | -0.0052 | -0.00668 | -0.03835 | 0.03119 | -0.00772
[5 empty] | 18.625 | 0.18102 | -0.01736 | -0.02834 | 0.01418 | -0.00624 | -0.00586 | -0.04012 | 0.03101 | -0.00751
[5 empty] | 18.62667 | 0.17961 | -0.02005 | -0.02687 | 0.01484 | -0.00646 | -0.00545 | -0.04167 | 0.02988 | -0.00666
[5 empty] | 18.62833 | 0.17863 | -0.02136 | -0.02578 | 0.01336 | -0.00567 | -0.00548 | -0.04311 | 0.02851 | -0.00534
[5 empty] | 18.63 | 0.17823 | -0.02084 | -0.02524 | 0.01066 | -0.00435 | -0.00603 | -0.04418 | 0.02741 | -0.0037
[5 empty] | 18.63167 | 0.17824 | -0.0184 | -0.02533 | 0.00813 | -0.00291 | -0.00714 | -0.04438 | 0.02652 | -0.00204
[5 empty] | 18.63333 | 0.17842 | -0.01452 | -0.02615 | 0.00681 | -0.00133 | -0.00868 | -0.04332 | 0.02526 | -0.00107
[5 empty] | 18.635 | 0.17873 | -0.01023 | -0.02748 | 0.00686 | 0.00043 | -0.01043 | -0.04126 | 0.02344 | -0.00137
[5 empty] | 18.63667 | 0.17934 | -0.00662 | -0.02868 | 0.00765 | 0.00198 | -0.01201 | -0.03911 | 0.02166 | -0.00282
[5 empty] | 18.63833 | 0.18031 | -0.00431 | -0.02922 | 0.00839 | 0.00255 | -0.01301 | -0.03775 | 0.02051 | -0.00492
[5 empty] | 18.64 | 0.18155 | -0.00372 | -0.02903 | 0.00872 | 0.00152 | -0.01319 | -0.03747 | 0.02014 | -0.00715
[5 empty] | 18.64167 | 0.183 | -0.00493 | -0.02861 | 0.00879 | -0.000943 | -0.01275 | -0.0382 | 0.02081 | -0.00893
[5 empty] | 18.64333 | 0.18437 | -0.00711 | -0.0287 | 0.00893 | -0.00378 | -0.01203 | -0.03984 | 0.02275 | -0.00978
[5 empty] | 18.645 | 0.18513 | -0.00871 | -0.02952 | 0.00924 | -0.00575 | -0.01121 | -0.04217 | 0.02551 | -0.00967
[5 empty] | 18.64667 | 0.18523 | -0.00847 | -0.03056 | 0.00962 | -0.00611 | -0.01027 | -0.04469 | 0.02798 | -0.00882
[5 empty] | 18.64833 | 0.18522 | -0.00635 | -0.03124 | 0.01006 | -0.00493 | -0.00915 | -0.0471 | 0.02923 | -0.00739
[5 empty] | 18.65 | 0.18545 | -0.00351 | -0.0315 | 0.01063 | -0.00298 | -0.00781 | -0.0492 | 0.02913 | -0.00555
[5 empty] | 18.65167 | 0.18582 | -0.00114 | -0.03155 | 0.01157 | -0.00106 | -0.00622 | -0.05068 | 0.02824 | -0.00379
[5 empty] | 18.65333 | 0.18608 | 0.000143 | -0.03149 | 0.01292 | 0.000506 | -0.00441 | -0.05129 | 0.02721 | -0.00264
[5 empty] | 18.655 | 0.18623 | 0.000115 | -0.03123 | 0.01425 | 0.00167 | -0.00268 | -0.05108 | 0.02632 | -0.00246
[5 empty] | 18.65667 | 0.1866 | -0.00118 | -0.03105 | 0.0148 | 0.00239 | -0.00161 | -0.05018 | 0.02571 | -0.00364
[5 empty] | 18.65833 | 0.18752 | -0.00361 | -0.03147 | 0.01391 | 0.00276 | -0.00177 | -0.04871 | 0.0256 | -0.00646
[5 empty] | 18.66 | 0.18884 | -0.00691 | -0.0325 | 0.01146 | 0.00288 | -0.00318 | -0.047 | 0.02605 | -0.01051
[5 empty] | 18.66167 | 0.18994 | -0.01034 | -0.03354 | 0.00818 | 0.00262 | -0.00539 | -0.04559 | 0.02689 | -0.01456
[5 empty] | 18.66333 | 0.1902 | -0.01259 | -0.03423 | 0.00541 | 0.00171 | -0.00799 | -0.04477 | 0.02803 | -0.01712
[5 empty] | 18.665 | 0.18943 | -0.01283 | -0.03467 | 0.00412 | 0.000334 | -0.01079 | -0.04423 | 0.02946 | -0.01713
[5 empty] | 18.66667 | 0.18802 | -0.01167 | -0.03487 | 0.00446 | -0.000684 | -0.01353 | -0.04327 | 0.03096 | -0.01453
[5 empty] | 18.66833 | 0.18662 | -0.01055 | -0.03452 | 0.00577 | -0.000537 | -0.01564 | -0.04133 | 0.03223 | -0.01044
[5 empty] | 18.67 | 0.18576 | -0.01023 | -0.03319 | 0.00711 | 0.000801 | -0.01675 | -0.03844 | 0.03299 | -0.00667
[5 empty] | 18.67167 | 0.18555 | -0.01041 | -0.03086 | 0.00791 | 0.00242 | -0.01719 | -0.0354 | 0.03293 | -0.00448
[5 empty] | 18.67333 | 0.18578 | -0.01054 | -0.02805 | 0.00835 | 0.00323 | -0.01759 | -0.03335 | 0.03175 | -0.00377
[5 empty] | 18.675 | 0.18604 | -0.01041 | -0.02531 | 0.00888 | 0.00281 | -0.01807 | -0.03285 | 0.02971 | -0.00371
[5 empty] | 18.67667 | 0.18583 | -0.01017 | -0.02301 | 0.0096 | 0.00163 | -0.01834 | -0.03368 | 0.02764 | -0.0038
[5 empty] | 18.67833 | 0.18498 | -0.01014 | -0.02137 | 0.01016 | 0.000476 | -0.01806 | -0.03521 | 0.02621 | -0.00404
[5 empty] | 18.68 | 0.18396 | -0.01041 | -0.02036 | 0.0103 | -0.000308 | -0.01704 | -0.03689 | 0.02567 | -0.00455
[5 empty] | 18.68167 | 0.1835 | -0.0108 | -0.01989 | 0.01027 | -0.00104 | -0.0153 | -0.03845 | 0.02613 | -0.00528
[5 empty] | 18.68333 | 0.18382 | -0.01145 | -0.02022 | 0.01047 | -0.00213 | -0.01318 | -0.03988 | 0.0276 | -0.00609
[5 empty] | 18.685 | 0.18464 | -0.0129 | -0.02166 | 0.01094 | -0.00359 | -0.01106 | -0.04123 | 0.02972 | -0.00693
[5 empty] | 18.68667 | 0.18569 | -0.01516 | -0.02413 | 0.01154 | -0.0051 | -0.00919 | -0.04219 | 0.03185 | -0.00798
[5 empty] | 18.68833 | 0.1866 | -0.01724 | -0.02719 | 0.01198 | -0.00641 | -0.00781 | -0.04236 | 0.03357 | -0.00946
[5 empty] | 18.69 | 0.1867 | -0.01807 | -0.03033 | 0.01184 | -0.00754 | -0.00725 | -0.04191 | 0.03492 | -0.01121
[5 empty] | 18.69167 | 0.18563 | -0.01736 | -0.03306 | 0.01105 | -0.00852 | -0.00783 | -0.04142 | 0.03615 | -0.01263
[5 empty] | 18.69333 | 0.18379 | -0.01541 | -0.03518 | 0.01005 | -0.00905 | -0.00934 | -0.04144 | 0.03756 | -0.01303
[5 empty] | 18.695 | 0.18211 | -0.01263 | -0.03681 | 0.00935 | -0.00886 | -0.01092 | -0.04229 | 0.03923 | -0.01203
[5 empty] | 18.69667 | 0.1816 | -0.00953 | -0.03808 | 0.00892 | -0.00818 | -0.01188 | -0.04391 | 0.04064 | -0.0099
[5 empty] | 18.69833 | 0.18256 | -0.00658 | -0.03897 | 0.00834 | -0.00749 | -0.01227 | -0.04588 | 0.04094 | -0.00767
[5 empty] | 18.7 | 0.18406 | -0.00417 | -0.03946 | 0.00745 | -0.00691 | -0.01256 | -0.04756 | 0.03955 | -0.00633
[5 empty] | 18.70167 | 0.18474 | -0.00262 | -0.03932 | 0.00649 | -0.00631 | -0.01305 | -0.04829 | 0.03652 | -0.00604
[5 empty] | 18.70333 | 0.18418 | -0.00194 | -0.03814 | 0.00567 | -0.00549 | -0.01366 | -0.04776 | 0.03288 | -0.00654
[5 empty] | 18.705 | 0.18279 | -0.00189 | -0.03594 | 0.00527 | -0.00454 | -0.0143 | -0.04624 | 0.03012 | -0.00785
[5 empty] | 18.70667 | 0.18109 | -0.0023 | -0.0334 | 0.00555 | -0.00406 | -0.01504 | -0.04442 | 0.02916 | -0.00988
[5 empty] | 18.70833 | 0.17959 | -0.00316 | -0.03135 | 0.00651 | -0.00466 | -0.01567 | -0.04292 | 0.02985 | -0.0121
[5 empty] | 18.71 | 0.17869 | -0.00451 | -0.0303 | 0.00785 | -0.00605 | -0.01562 | -0.04197 | 0.03134 | -0.01371
[5 empty] | 18.71167 | 0.17818 | -0.00615 | -0.03003 | 0.00894 | -0.00724 | -0.01464 | -0.04149 | 0.03261 | -0.01393
[5 empty] | 18.71333 | 0.17783 | -0.00762 | -0.02977 | 0.00933 | -0.00774 | -0.0132 | -0.04145 | 0.03314 | -0.01233
[5 empty] | 18.715 | 0.17781 | -0.00861 | -0.02914 | 0.0089 | -0.00781 | -0.01215 | -0.04209 | 0.0331 | -0.00927
[5 empty] | 18.71667 | 0.17808 | -0.0094 | -0.02851 | 0.00758 | -0.00783 | -0.01209 | -0.04345 | 0.03283 | -0.00581
[5 empty] | 18.71833 | 0.17842 | -0.01044 | -0.02835 | 0.00533 | -0.00802 | -0.0128 | -0.04493 | 0.03242 | -0.00318
[5 empty] | 18.72 | 0.17922 | -0.01168 | -0.02867 | 0.00258 | -0.00845 | -0.01344 | -0.04576 | 0.03193 | -0.00226
[5 empty] | 18.72167 | 0.18101 | -0.01268 | -0.02925 | 4.9e-05 | -0.00905 | -0.01325 | -0.04566 | 0.03164 | -0.00301
[5 empty] | 18.72333 | 0.18328 | -0.01311 | -0.02987 | -0.00179 | -0.00993 | -0.01194 | -0.04469 | 0.03184 | -0.00455
[5 empty] | 18.725 | 0.18487 | -0.01299 | -0.03044 | -0.00307 | -0.01106 | -0.00968 | -0.04277 | 0.03265 | -0.00581
[5 empty] | 18.72667 | 0.18514 | -0.01261 | -0.03094 | -0.00427 | -0.01195 | -0.00711 | -0.04009 | 0.03415 | -0.00615
[5 empty] | 18.72833 | 0.18427 | -0.01251 | -0.03139 | -0.00556 | -0.0123 | -0.00511 | -0.03751 | 0.03626 | -0.00557
[5 empty] | 18.73 | 0.18286 | -0.01316 | -0.03174 | -0.00672 | -0.01249 | -0.00432 | -0.0359 | 0.03836 | -0.00465
[5 empty] | 18.73167 | 0.18176 | -0.0145 | -0.03186 | -0.00761 | -0.01294 | -0.00485 | -0.03539 | 0.03918 | -0.00412
[5 empty] | 18.73333 | 0.18155 | -0.01598 | -0.03197 | -0.00816 | -0.01358 | -0.00604 | -0.03554 | 0.03791 | -0.00426
[5 empty] | 18.735 | 0.18197 | -0.01688 | -0.03258 | -0.00781 | -0.01412 | -0.00689 | -0.03593 | 0.03517 | -0.00474
[5 empty] | 18.73667 | 0.18223 | -0.01671 | -0.03395 | -0.00596 | -0.01457 | -0.00701 | -0.03654 | 0.03257 | -0.00498
[5 empty] | 18.73833 | 0.18162 | -0.01559 | -0.03561 | -0.0029 | -0.01507 | -0.00679 | -0.03754 | 0.03106 | -0.00465
[5 empty] | 18.74 | 0.17988 | -0.01413 | -0.03693 | 0.000195 | -0.01552 | -0.00664 | -0.03901 | 0.03044 | -0.00406
[5 empty] | 18.74167 | 0.17734 | -0.01287 | -0.03778 | 0.00222 | -0.01557 | -0.00666 | -0.04079 | 0.03023 | -0.00385
[5 empty] | 18.74333 | 0.17482 | -0.01187 | -0.03841 | 0.00291 | -0.01492 | -0.00679 | -0.0426 | 0.03015 | -0.00437
[5 empty] | 18.745 | 0.17318 | -0.01105 | -0.03902 | 0.00273 | -0.01327 | -0.00655 | -0.04396 | 0.02985 | -0.00542
[5 empty] | 18.74667 | 0.17279 | -0.01074 | -0.03953 | 0.00239 | -0.01054 | -0.00523 | -0.04432 | 0.02932 | -0.00658
[5 empty] | 18.74833 | 0.17352 | -0.01136 | -0.03964 | 0.00231 | -0.00709 | -0.00271 | -0.04353 | 0.02916 | -0.00748
[5 empty] | 18.75 | 0.17494 | -0.01288 | -0.03914 | 0.00227 | -0.00373 | 0.000413 | -0.04197 | 0.02995 | -0.00805
[5 empty] | 18.75167 | 0.17631 | -0.01495 | -0.03816 | 0.00194 | -0.00156 | 0.00359 | -0.04033 | 0.03145 | -0.00852
[5 empty] | 18.75333 | 0.17699 | -0.01705 | -0.03694 | 0.00153 | -0.00143 | 0.0063 | -0.03923 | 0.03265 | -0.00915
[5 empty] | 18.755 | 0.17701 | -0.01838 | -0.03551 | 0.00172 | -0.00333 | 0.00795 | -0.03885 | 0.03251 | -0.01005
[5 empty] | 18.75667 | 0.1769 | -0.01823 | -0.03406 | 0.0028 | -0.00648 | 0.00833 | -0.03891 | 0.03087 | -0.01124
[5 empty] | 18.75833 | 0.17686 | -0.01675 | -0.0331 | 0.00419 | -0.00957 | 0.0078 | -0.03902 | 0.02838 | -0.01263
[5 empty] | 18.76 | 0.17675 | -0.01503 | -0.0332 | 0.00494 | -0.01144 | 0.00683 | -0.03902 | 0.0258 | -0.0139
[5 empty] | 18.76167 | 0.17667 | -0.01436 | -0.03441 | 0.0046 | -0.01176 | 0.00552 | -0.03902 | 0.02366 | -0.01457
[5 empty] | 18.76333 | 0.17708 | -0.0153 | -0.03594 | 0.00333 | -0.01083 | 0.00377 | -0.03915 | 0.02241 | -0.01426
[5 empty] | 18.765 | 0.17803 | -0.01734 | -0.03669 | 0.00169 | -0.00926 | 0.00167 | -0.03921 | 0.02257 | -0.01287
[5 empty] | 18.76667 | 0.17893 | -0.01942 | -0.03612 | 0.000349 | -0.00796 | -0.000306 | -0.03881 | 0.02427 | -0.01078
[5 empty] | 18.76833 | 0.17914 | -0.02071 | -0.0347 | -0.000367 | -0.00762 | -0.00164 | -0.03805 | 0.02693 | -0.00878
[5 empty] | 18.77 | 0.17869 | -0.02098 | -0.03329 | -0.000863 | -0.00825 | -0.00231 | -0.03753 | 0.02964 | -0.00769
[5 empty] | 18.77167 | 0.1781 | -0.02031 | -0.03258 | -0.00185 | -0.00921 | -0.00278 | -0.03773 | 0.03173 | -0.00784
[5 empty] | 18.77333 | 0.17776 | -0.01877 | -0.03281 | -0.00363 | -0.00951 | -0.00335 | -0.03859 | 0.03268 | -0.00899
[5 empty] | 18.775 | 0.17754 | -0.01666 | -0.03384 | -0.00594 | -0.00843 | -0.00385 | -0.03985 | 0.03215 | -0.01046
[5 empty] | 18.77667 | 0.17743 | -0.01464 | -0.03538 | -0.00822 | -0.00636 | -0.00413 | -0.04157 | 0.03034 | -0.0117
[5 empty] | 18.77833 | 0.17781 | -0.0134 | -0.03741 | -0.00982 | -0.00464 | -0.00431 | -0.04398 | 0.02784 | -0.01284
[5 empty] | 18.78 | 0.1788 | -0.01294 | -0.03994 | -0.01013 | -0.00432 | -0.00453 | -0.04675 | 0.02532 | -0.01436
[5 empty] | 18.78167 | 0.17996 | -0.0126 | -0.04268 | -0.00914 | -0.00542 | -0.00471 | -0.04893 | 0.0236 | -0.01646
[5 empty] | 18.78333 | 0.18064 | -0.01189 | -0.04502 | -0.00762 | -0.00735 | -0.00489 | -0.04993 | 0.0235 | -0.01889
[5 empty] | 18.785 | 0.18043 | -0.01111 | -0.04623 | -0.00653 | -0.00953 | -0.00531 | -0.05006 | 0.02505 | -0.02114
[5 empty] | 18.78667 | 0.17925 | -0.01091 | -0.04577 | -0.006 | -0.01151 | -0.00603 | -0.0497 | 0.02747 | -0.02251
[5 empty] | 18.78833 | 0.17742 | -0.01152 | -0.04367 | -0.00538 | -0.01287 | -0.00663 | -0.04876 | 0.02978 | -0.02237
[5 empty] | 18.79 | 0.17585 | -0.01245 | -0.04078 | -0.0041 | -0.01309 | -0.00676 | -0.0471 | 0.03141 | -0.0205
[5 empty] | 18.79167 | 0.17546 | -0.0131 | -0.03837 | -0.00218 | -0.01218 | -0.00648 | -0.04497 | 0.03226 | -0.01722
[5 empty] | 18.79333 | 0.17628 | -0.01323 | -0.03729 | 0.000201 | -0.01085 | -0.00601 | -0.04299 | 0.03253 | -0.01347
[5 empty] | 18.795 | 0.17739 | -0.01295 | -0.03748 | 0.0029 | -0.00972 | -0.00537 | -0.04197 | 0.03255 | -0.01092
[5 empty] | 18.79667 | 0.17789 | -0.01236 | -0.03826 | 0.00552 | -0.00882 | -0.00451 | -0.04236 | 0.03271 | -0.01118
[5 empty] | 18.79833 | 0.17764 | -0.01149 | -0.03877 | 0.00734 | -0.00779 | -0.00365 | -0.04387 | 0.03345 | -0.01437
[5 empty] | 18.8 | 0.17709 | -0.01046 | -0.03853 | 0.00779 | -0.00641 | -0.00321 | -0.04557 | 0.0349 | -0.01894
[5 empty] | 18.80167 | 0.17677 | -0.00942 | -0.03755 | 0.00675 | -0.00504 | -0.00361 | -0.04651 | 0.03681 | -0.02267
[5 empty] | 18.80333 | 0.17692 | -0.00829 | -0.03613 | 0.00462 | -0.00435 | -0.00489 | -0.04639 | 0.03875 | -0.02391
[5 empty] | 18.805 | 0.17733 | -0.00719 | -0.03476 | 0.00221 | -0.00463 | -0.00669 | -0.04546 | 0.04024 | -0.02264
[5 empty] | 18.80667 | 0.17768 | -0.00675 | -0.03393 | 0.00033 | -0.00571 | -0.00848 | -0.04403 | 0.04095 | -0.02039
[5 empty] | 18.80833 | 0.17778 | -0.00757 | -0.03395 | -0.000511 | -0.00747 | -0.0096 | -0.04244 | 0.04095 | -0.01866
[5 empty] | 18.81 | 0.17752 | -0.00951 | -0.03489 | -8.8e-05 | -0.00959 | -0.00938 | -0.04084 | 0.04059 | -0.01794
[5 empty] | 18.81167 | 0.17671 | -0.01178 | -0.03636 | 0.0015 | -0.01133 | -0.00773 | -0.03917 | 0.04017 | -0.01801
[5 empty] | 18.81333 | 0.17544 | -0.01357 | -0.03746 | 0.00373 | -0.01182 | -0.00548 | -0.03748 | 0.03974 | -0.01852
[5 empty] | 18.815 | 0.17402 | -0.01445 | -0.03741 | 0.00588 | -0.01061 | -0.00386 | -0.03615 | 0.03927 | -0.01909
[5 empty] | 18.81667 | 0.17274 | -0.01445 | -0.03624 | 0.00755 | -0.00799 | -0.00379 | -0.03554 | 0.03894 | -0.01941
[5 empty] | 18.81833 | 0.17187 | -0.01408 | -0.03473 | 0.00857 | -0.00485 | -0.00529 | -0.03548 | 0.03893 | -0.01938
[5 empty] | 18.82 | 0.17175 | -0.01393 | -0.03371 | 0.00879 | -0.00195 | -0.00764 | -0.03542 | 0.03889 | -0.01889
[5 empty] | 18.82167 | 0.1725 | -0.01422 | -0.0335 | 0.00817 | 0.000346 | -0.00981 | -0.03507 | 0.03815 | -0.01772
[5 empty] | 18.82333 | 0.1738 | -0.01509 | -0.03384 | 0.00717 | 0.00197 | -0.01112 | -0.03455 | 0.03655 | -0.0158
[5 empty] | 18.825 | 0.17526 | -0.01682 | -0.03437 | 0.00641 | 0.00293 | -0.01165 | -0.03411 | 0.03493 | -0.01337
[5 empty] | 18.82667 | 0.17675 | -0.01934 | -0.03503 | 0.00614 | 0.00316 | -0.012 | -0.03409 | 0.03441 | -0.01074
[5 empty] | 18.82833 | 0.17804 | -0.02179 | -0.03604 | 0.00645 | 0.00265 | -0.01268 | -0.03487 | 0.03531 | -0.00823
[5 empty] | 18.83 | 0.17888 | -0.02311 | -0.03737 | 0.00729 | 0.0016 | -0.01377 | -0.03637 | 0.03689 | -0.00623
[5 empty] | 18.83167 | 0.17946 | -0.02279 | -0.03849 | 0.00823 | 0.000462 | -0.01471 | -0.03795 | 0.03816 | -0.00491
[5 empty] | 18.83333 | 0.18023 | -0.02123 | -0.03861 | 0.00855 | -0.000264 | -0.01483 | -0.039 | 0.03881 | -0.00411
[5 empty] | 18.835 | 0.18152 | -0.01937 | -0.03732 | 0.00783 | -0.000454 | -0.01404 | -0.03941 | 0.03897 | -0.00358
[5 empty] | 18.83667 | 0.18345 | -0.01811 | -0.0349 | 0.0061 | -0.000586 | -0.01295 | -0.03954 | 0.03859 | -0.00317
[5 empty] | 18.83833 | 0.18568 | -0.01774 | -0.03222 | 0.00382 | -0.00109 | -0.01217 | -0.03987 | 0.03761 | -0.00283
[5 empty] | 18.84 | 0.18728 | -0.0179 | -0.03026 | 0.00165 | -0.00185 | -0.01185 | -0.04057 | 0.03623 | -0.00281
[5 empty] | 18.84167 | 0.18763 | -0.01783 | -0.02939 | 0.000214 | -0.00259 | -0.01182 | -0.04122 | 0.03464 | -0.00347
[5 empty] | 18.84333 | 0.18715 | -0.01715 | -0.02935 | -0.00021 | -0.00323 | -0.01179 | -0.04122 | 0.03281 | -0.00474
[5 empty] | 18.845 | 0.18687 | -0.01608 | -0.02961 | 0.00014 | -0.00373 | -0.01151 | -0.0406 | 0.03065 | -0.00599
[5 empty] | 18.84667 | 0.18732 | -0.01499 | -0.02983 | 0.000703 | -0.00406 | -0.01096 | -0.04013 | 0.02822 | -0.00654
[5 empty] | 18.84833 | 0.18798 | -0.01397 | -0.03006 | 0.000974 | -0.00437 | -0.01027 | -0.04038 | 0.02577 | -0.0063
[5 empty] | 18.85 | 0.18759 | -0.01302 | -0.03045 | 0.000808 | -0.00492 | -0.00945 | -0.04106 | 0.02389 | -0.00571
[5 empty] | 18.85167 | 0.18545 | -0.01208 | -0.03095 | 0.000577 | -0.0058 | -0.00858 | -0.04162 | 0.02274 | -0.00544
[5 empty] | 18.85333 | 0.18208 | -0.01099 | -0.0313 | 0.000844 | -0.00676 | -0.00792 | -0.04195 | 0.02181 | -0.00606
[5 empty] | 18.855 | 0.17844 | -0.00979 | -0.03123 | 0.00187 | -0.00753 | -0.00775 | -0.04224 | 0.02058 | -0.0076
[5 empty] | 18.85667 | 0.17504 | -0.00914 | -0.03073 | 0.00367 | -0.00824 | -0.00799 | -0.04267 | 0.01926 | -0.00929
[5 empty] | 18.85833 | 0.17221 | -0.00994 | -0.03013 | 0.00615 | -0.00935 | -0.00829 | -0.04327 | 0.01862 | -0.01014
[5 empty] | 18.86 | 0.17047 | -0.01239 | -0.02964 | 0.00873 | -0.01091 | -0.00851 | -0.04385 | 0.01919 | -0.00985
[5 empty] | 18.86167 | 0.17003 | -0.0155 | -0.02912 | 0.01047 | -0.01229 | -0.00887 | -0.04401 | 0.02057 | -0.00868
[5 empty] | 18.86333 | 0.17054 | -0.01784 | -0.02864 | 0.01084 | -0.01271 | -0.00955 | -0.04334 | 0.02176 | -0.0068
[5 empty] | 18.865 | 0.17147 | -0.0187 | -0.02867 | 0.01004 | -0.01159 | -0.01021 | -0.04168 | 0.02221 | -0.00444
[5 empty] | 18.86667 | 0.17248 | -0.01855 | -0.02943 | 0.00869 | -0.00863 | -0.0104 | -0.03927 | 0.02242 | -0.00237
[5 empty] | 18.86833 | 0.17333 | -0.01832 | -0.03059 | 0.00749 | -0.00428 | -0.01006 | -0.0367 | 0.02307 | -0.00166
[5 empty] | 18.87 | 0.17384 | -0.01821 | -0.03189 | 0.00693 | 0.000221 | -0.00937 | -0.03477 | 0.02407 | -0.00287
[5 empty] | 18.87167 | 0.17412 | -0.01786 | -0.03337 | 0.00715 | 0.00371 | -0.00839 | -0.03409 | 0.02463 | -0.00551
[5 empty] | 18.87333 | 0.1745 | -0.01714 | -0.03497 | 0.00795 | 0.00588 | -0.00729 | -0.03456 | 0.02402 | -0.00842
[5 empty] | 18.875 | 0.17525 | -0.01637 | -0.03631 | 0.00912 | 0.00691 | -0.00658 | -0.03551 | 0.02244 | -0.01061
[5 empty] | 18.87667 | 0.17625 | -0.01588 | -0.03699 | 0.01035 | 0.00689 | -0.00698 | -0.03648 | 0.02089 | -0.01175
[5 empty] | 18.87833 | 0.17695 | -0.01572 | -0.03699 | 0.0112 | 0.00606 | -0.00891 | -0.03736 | 0.02024 | -0.01198
[5 empty] | 18.88 | 0.17683 | -0.01567 | -0.0367 | 0.01151 | 0.00488 | -0.01199 | -0.03799 | 0.0205 | -0.01168
[5 empty] | 18.88167 | 0.17581 | -0.01563 | -0.03654 | 0.01156 | 0.00339 | -0.01505 | -0.03813 | 0.02105 | -0.01114
[5 empty] | 18.88333 | 0.17426 | -0.01576 | -0.03658 | 0.01157 | 0.00126 | -0.01688 | -0.03755 | 0.02131 | -0.01043
[5 empty] | 18.885 | 0.17286 | -0.01602 | -0.03647 | 0.01134 | -0.00135 | -0.01688 | -0.03611 | 0.02131 | -0.00957
[5 empty] | 18.88667 | 0.17226 | -0.01601 | -0.03586 | 0.01052 | -0.00349 | -0.01526 | -0.03386 | 0.02156 | -0.00881
[5 empty] | 18.88833 | 0.17274 | -0.01526 | -0.03488 | 0.00898 | -0.0041 | -0.01281 | -0.0311 | 0.02244 | -0.00854
[5 empty] | 18.89 | 0.17403 | -0.01386 | -0.03414 | 0.007 | -0.00286 | -0.01044 | -0.02846 | 0.02369 | -0.00896
[5 empty] | 18.89167 | 0.17556 | -0.01248 | -0.03391 | 0.00515 | -0.000652 | -0.00864 | -0.0266 | 0.02474 | -0.00976
[5 empty] | 18.89333 | 0.17686 | -0.01157 | -0.03386 | 0.00386 | 0.00105 | -0.00765 | -0.0257 | 0.02512 | -0.0103
[5 empty] | 18.895 | 0.17761 | -0.01111 | -0.0333 | 0.00318 | 0.0015 | -0.00769 | -0.02532 | 0.02472 | -0.0101
[5 empty] | 18.89667 | 0.17764 | -0.01128 | -0.0318 | 0.00274 | 0.000909 | -0.00877 | -0.02482 | 0.02381 | -0.00932
[5 empty] | 18.89833 | 0.17712 | -0.01243 | -0.02958 | 0.00229 | -6.3e-05 | -0.01059 | -0.02405 | 0.02277 | -0.00875
[5 empty] | 18.9 | 0.17646 | -0.01429 | -0.02756 | 0.00205 | -0.000795 | -0.01264 | -0.02351 | 0.02173 | -0.00911
[5 empty] | 18.90167 | 0.17583 | -0.01607 | -0.02659 | 0.00227 | -0.000854 | -0.01431 | -0.0238 | 0.02084 | -0.0104
[5 empty] | 18.90333 | 0.17506 | -0.0171 | -0.02661 | 0.00297 | -9.4e-05 | -0.01524 | -0.02486 | 0.02051 | -0.01185
[5 empty] | 18.905 | 0.17398 | -0.01715 | -0.02685 | 0.00424 | 0.00132 | -0.01552 | -0.02634 | 0.02089 | -0.01256
[5 empty] | 18.90667 | 0.17277 | -0.01622 | -0.02682 | 0.00624 | 0.00309 | -0.01541 | -0.02814 | 0.02155 | -0.01211
[5 empty] | 18.90833 | 0.17185 | -0.01453 | -0.02684 | 0.00864 | 0.00495 | -0.01506 | -0.03004 | 0.02192 | -0.01068
[5 empty] | 18.91 | 0.17132 | -0.01244 | -0.02744 | 0.01055 | 0.00662 | -0.01464 | -0.0315 | 0.02199 | -0.00883
[5 empty] | 18.91167 | 0.17096 | -0.01036 | -0.02877 | 0.01147 | 0.00777 | -0.01414 | -0.03235 | 0.02234 | -0.00733
[5 empty] | 18.91333 | 0.17075 | -0.00878 | -0.03072 | 0.01167 | 0.00817 | -0.01322 | -0.03301 | 0.02353 | -0.0065
[5 empty] | 18.915 | 0.17094 | -0.0081 | -0.03326 | 0.0115 | 0.00792 | -0.01175 | -0.03364 | 0.02537 | -0.0061
[5 empty] | 18.91667 | 0.1717 | -0.00818 | -0.03632 | 0.01103 | 0.00744 | -0.01026 | -0.03381 | 0.02717 | -0.00575
[5 empty] | 18.91833 | 0.17304 | -0.00867 | -0.03963 | 0.01016 | 0.00681 | -0.00949 | -0.03334 | 0.02844 | -0.00528
[5 empty] | 18.92 | 0.17501 | -0.0096 | -0.0426 | 0.00877 | 0.00575 | -0.00955 | -0.03275 | 0.02907 | -0.00485
[5 empty] | 18.92167 | 0.17749 | -0.01104 | -0.0445 | 0.00683 | 0.00433 | -0.0099 | -0.03266 | 0.02919 | -0.00471
[5 empty] | 18.92333 | 0.18004 | -0.01263 | -0.04501 | 0.00472 | 0.00307 | -0.01012 | -0.03315 | 0.0293 | -0.00493
[5 empty] | 18.925 | 0.18201 | -0.01402 | -0.04452 | 0.00307 | 0.00245 | -0.01028 | -0.03392 | 0.03016 | -0.00526
[5 empty] | 18.92667 | 0.18267 | -0.01528 | -0.04383 | 0.00242 | 0.00253 | -0.01053 | -0.0346 | 0.03193 | -0.00531
[5 empty] | 18.92833 | 0.18168 | -0.01658 | -0.04333 | 0.00297 | 0.00287 | -0.01074 | -0.03487 | 0.03372 | -0.00504
[5 empty] | 18.93 | 0.17949 | -0.01776 | -0.04281 | 0.00455 | 0.00282 | -0.01061 | -0.03449 | 0.03448 | -0.0048
[5 empty] | 18.93167 | 0.17709 | -0.01866 | -0.04174 | 0.00678 | 0.00213 | -0.00994 | -0.03332 | 0.03384 | -0.00461
[5 empty] | 18.93333 | 0.17544 | -0.0194 | -0.03983 | 0.00929 | 0.000932 | -0.00889 | -0.03139 | 0.03208 | -0.00392
[5 empty] | 18.935 | 0.17512 | -0.02038 | -0.03739 | 0.01167 | -0.000732 | -0.00807 | -0.02917 | 0.02986 | -0.00253
[5 empty] | 18.93667 | 0.17603 | -0.02175 | -0.03515 | 0.01338 | -0.00291 | -0.008 | -0.02746 | 0.02803 | -0.00117
[5 empty] | 18.93833 | 0.17738 | -0.02319 | -0.03365 | 0.01406 | -0.00529 | -0.00868 | -0.02681 | 0.02723 | -0.00086
[5 empty] | 18.94 | 0.17813 | -0.02441 | -0.03298 | 0.01363 | -0.00725 | -0.00974 | -0.02722 | 0.02761 | -0.00225
[5 empty] | 18.94167 | 0.17771 | -0.02535 | -0.03306 | 0.01217 | -0.00836 | -0.01088 | -0.02843 | 0.02872 | -0.00519
[5 empty] | 18.94333 | 0.17643 | -0.02572 | -0.0339 | 0.00985 | -0.0087 | -0.01192 | -0.02984 | 0.03007 | -0.0087
[5 empty] | 18.945 | 0.17502 | -0.02505 | -0.03521 | 0.00735 | -0.0086 | -0.01257 | -0.03068 | 0.0315 | -0.01142
[5 empty] | 18.94667 | 0.17399 | -0.02341 | -0.0364 | 0.0056 | -0.0082 | -0.01255 | -0.03068 | 0.03303 | -0.01263
[5 empty] | 18.94833 | 0.17337 | -0.02145 | -0.03687 | 0.00512 | -0.00735 | -0.01183 | -0.03017 | 0.03441 | -0.01249
[5 empty] | 18.95 | 0.17325 | -0.01976 | -0.03617 | 0.00581 | -0.00594 | -0.01079 | -0.02935 | 0.03526 | -0.01183
[5 empty] | 18.95167 | 0.17423 | -0.01839 | -0.03409 | 0.00722 | -0.00403 | -0.00992 | -0.02825 | 0.03534 | -0.0115
[5 empty] | 18.95333 | 0.17652 | -0.01711 | -0.03106 | 0.00867 | -0.00183 | -0.00953 | -0.02724 | 0.03467 | -0.01173
[5 empty] | 18.955 | 0.17936 | -0.01582 | -0.0281 | 0.00965 | 0.000253 | -0.00957 | -0.02679 | 0.0337 | -0.01212
[5 empty] | 18.95667 | 0.18172 | -0.01475 | -0.02641 | 0.01022 | 0.00172 | -0.00971 | -0.02706 | 0.03311 | -0.01229
[5 empty] | 18.95833 | 0.18298 | -0.01421 | -0.0266 | 0.01069 | 0.00226 | -0.0095 | -0.02799 | 0.03325 | -0.01223
[5 empty] | 18.96 | 0.18285 | -0.01449 | -0.02818 | 0.011 | 0.002 | -0.00858 | -0.02926 | 0.03402 | -0.01226
[5 empty] | 18.96167 | 0.18132 | -0.01559 | -0.03 | 0.01099 | 0.00156 | -0.007 | -0.03032 | 0.03532 | -0.01253
[5 empty] | 18.96333 | 0.17904 | -0.01704 | -0.03138 | 0.01073 | 0.00187 | -0.00535 | -0.03074 | 0.03692 | -0.01269
[5 empty] | 18.965 | 0.17706 | -0.01834 | -0.03255 | 0.01054 | 0.00355 | -0.00418 | -0.03055 | 0.03823 | -0.01232
[5 empty] | 18.96667 | 0.17602 | -0.01925 | -0.03393 | 0.01072 | 0.00647 | -0.0035 | -0.02997 | 0.03867 | -0.01135
[5 empty] | 18.96833 | 0.17589 | -0.01962 | -0.03552 | 0.01122 | 0.00978 | -0.00302 | -0.02922 | 0.03808 | -0.01004
[5 empty] | 18.97 | 0.17604 | -0.01932 | -0.03692 | 0.01169 | 0.01245 | -0.00253 | -0.02822 | 0.03686 | -0.00874
[5 empty] | 18.97167 | 0.17573 | -0.01858 | -0.03768 | 0.01185 | 0.01385 | -0.00186 | -0.02691 | 0.0357 | -0.00778
[5 empty] | 18.97333 | 0.17485 | -0.01781 | -0.03761 | 0.01175 | 0.01381 | -0.000965 | -0.02569 | 0.0352 | -0.00737
[5 empty] | 18.975 | 0.17393 | -0.01729 | -0.03702 | 0.01162 | 0.01248 | -0.000117 | -0.02519 | 0.0354 | -0.00752
[5 empty] | 18.97667 | 0.17335 | -0.01734 | -0.03651 | 0.01153 | 0.01022 | 0.000206 | -0.02581 | 0.03582 | -0.00796
[5 empty] | 18.97833 | 0.17329 | -0.01829 | -0.03655 | 0.01134 | 0.00768 | -0.000252 | -0.02751 | 0.03586 | -0.00809
[5 empty] | 18.98 | 0.1739 | -0.02001 | -0.03716 | 0.01094 | 0.00553 | -0.0012 | -0.02975 | 0.03532 | -0.0072
[5 empty] | 18.98167 | 0.17512 | -0.02168 | -0.03785 | 0.01045 | 0.00417 | -0.0019 | -0.03171 | 0.03458 | -0.00514
[5 empty] | 18.98333 | 0.17664 | -0.02246 | -0.03798 | 0.01009 | 0.00363 | -0.00185 | -0.0329 | 0.03411 | -0.00256
[5 empty] | 18.985 | 0.1781 | -0.02211 | -0.03724 | 0.01004 | 0.00354 | -0.00114 | -0.03351 | 0.03399 | -0.000487
[5 empty] | 18.98667 | 0.17924 | -0.02083 | -0.03579 | 0.01015 | 0.00347 | -0.000259 | -0.03395 | 0.03394 | 0.000413
[5 empty] | 18.98833 | 0.17978 | -0.01915 | -0.03384 | 0.01004 | 0.00333 | 9.4e-05 | -0.03419 | 0.03366 | 0.000209
[5 empty] | 18.99 | 0.17938 | -0.01787 | -0.0317 | 0.00964 | 0.00345 | -0.000652 | -0.03402 | 0.03302 | -0.000575
[5 empty] | 18.99167 | 0.1782 | -0.01766 | -0.02996 | 0.00944 | 0.00404 | -0.00235 | -0.03364 | 0.0321 | -0.00158
[5 empty] | 18.99333 | 0.17699 | -0.01872 | -0.02913 | 0.00977 | 0.00493 | -0.00425 | -0.03356 | 0.03119 | -0.00283
[5 empty] | 18.995 | 0.17639 | -0.0207 | -0.0291 | 0.01057 | 0.00584 | -0.0058 | -0.03398 | 0.03058 | -0.00427
[5 empty] | 18.99667 | 0.17641 | -0.02288 | -0.02924 | 0.0117 | 0.00651 | -0.00691 | -0.03446 | 0.03047 | -0.0054
[5 empty] | 18.99833 | 0.17676 | -0.02452 | -0.0292 | 0.01305 | 0.00646 | -0.00745 | -0.03443 | 0.03087 | -0.00579
[5 empty] | 19 | 0.17721 | -0.02529 | -0.02936 | 0.01457 | 0.00549 | -0.00704 | -0.03378 | 0.03138 | -0.00588
[5 empty] | 19.00167 | 0.17776 | -0.02535 | -0.03016 | 0.01622 | 0.00419 | -0.00558 | -0.03276 | 0.03135 | -0.00667
[5 empty] | 19.00333 | 0.17867 | -0.02489 | -0.0315 | 0.01759 | 0.0034 | -0.00347 | -0.03168 | 0.03056 | -0.00873
[5 empty] | 19.005 | 0.18022 | -0.02395 | -0.03288 | 0.01804 | 0.00333 | -0.00137 | -0.03085 | 0.02932 | -0.01168
[5 empty] | 19.00667 | 0.18231 | -0.02274 | -0.03384 | 0.01745 | 0.00357 | 6.7e-05 | -0.0304 | 0.02819 | -0.01444
[5 empty] | 19.00833 | 0.18445 | -0.02156 | -0.0341 | 0.01639 | 0.00388 | 0.000339 | -0.0302 | 0.02759 | -0.01589
[5 empty] | 19.01 | 0.1861 | -0.0204 | -0.03346 | 0.01541 | 0.00438 | -0.000642 | -0.03 | 0.02755 | -0.01577
[5 empty] | 19.01167 | 0.1869 | -0.0192 | -0.03197 | 0.01436 | 0.00513 | -0.00245 | -0.02977 | 0.02765 | -0.01464
[5 empty] | 19.01333 | 0.18682 | -0.01811 | -0.02999 | 0.01269 | 0.00588 | -0.00447 | -0.02961 | 0.02763 | -0.0134
[5 empty] | 19.015 | 0.18606 | -0.01745 | -0.02789 | 0.01015 | 0.00622 | -0.00634 | -0.02943 | 0.0279 | -0.01272
[5 empty] | 19.01667 | 0.18507 | -0.01752 | -0.02597 | 0.00734 | 0.00591 | -0.00798 | -0.02889 | 0.02907 | -0.01259
[5 empty] | 19.01833 | 0.18429 | -0.01839 | -0.0247 | 0.00546 | 0.00485 | -0.0095 | -0.02763 | 0.03124 | -0.01229
[5 empty] | 19.02 | 0.18372 | -0.01987 | -0.02454 | 0.00546 | 0.00305 | -0.01099 | -0.02549 | 0.03392 | -0.01112
[5 empty] | 19.02167 | 0.18305 | -0.02172 | -0.02528 | 0.00715 | 0.000649 | -0.01236 | -0.02281 | 0.03655 | -0.00936
[5 empty] | 19.02333 | 0.18202 | -0.02356 | -0.02611 | 0.00926 | -0.00193 | -0.01346 | -0.02032 | 0.03853 | -0.00801
[5 empty] | 19.025 | 0.18054 | -0.02472 | -0.02628 | 0.01037 | -0.00402 | -0.01429 | -0.01875 | 0.03943 | -0.00784
[5 empty] | 19.02667 | 0.17868 | -0.02472 | -0.02573 | 0.01007 | -0.00496 | -0.01497 | -0.01852 | 0.03953 | -0.00881
[5 empty] | 19.02833 | 0.17681 | -0.02365 | -0.02509 | 0.00892 | -0.00442 | -0.01553 | -0.01972 | 0.03958 | -0.01027
[5 empty] | 19.03 | 0.17569 | -0.02185 | -0.02523 | 0.00782 | -0.00267 | -0.01569 | -0.02207 | 0.04008 | -0.01124
[5 empty] | 19.03167 | 0.17587 | -0.01974 | -0.02653 | 0.00754 | -0.000568 | -0.01517 | -0.02482 | 0.04104 | -0.01099
[5 empty] | 19.03333 | 0.17711 | -0.01796 | -0.02865 | 0.00826 | 0.00104 | -0.01411 | -0.0269 | 0.04206 | -0.00955
[5 empty] | 19.035 | 0.17854 | -0.01721 | -0.0307 | 0.00949 | 0.0017 | -0.01295 | -0.02738 | 0.04245 | -0.00744
[5 empty] | 19.03667 | 0.17975 | -0.01773 | -0.03184 | 0.01089 | 0.00156 | -0.01217 | -0.02611 | 0.04161 | -0.00513
[5 empty] | 19.03833 | 0.18135 | -0.01903 | -0.03205 | 0.01243 | 0.00114 | -0.01191 | -0.0238 | 0.03986 | -0.00313
[5 empty] | 19.04 | 0.18394 | -0.02019 | -0.03196 | 0.01385 | 0.000857 | -0.01187 | -0.02143 | 0.03802 | -0.00214
[5 empty] | 19.04167 | 0.18722 | -0.02053 | -0.03172 | 0.01489 | 0.000813 | -0.01173 | -0.01989 | 0.03662 | -0.00246
[5 empty] | 19.04333 | 0.19015 | -0.02002 | -0.03079 | 0.01564 | 0.000916 | -0.0115 | -0.01971 | 0.0358 | -0.0037
[5 empty] | 19.045 | 0.1917 | -0.01917 | -0.02891 | 0.01637 | 0.00106 | -0.01144 | -0.02078 | 0.03557 | -0.00498
[5 empty] | 19.04667 | 0.19127 | -0.01834 | -0.02673 | 0.01708 | 0.00114 | -0.01183 | -0.02244 | 0.03589 | -0.00552
[5 empty] | 19.04833 | 0.18906 | -0.01753 | -0.02535 | 0.01761 | 0.00119 | -0.01275 | -0.02406 | 0.03672 | -0.00491
[5 empty] | 19.05 | 0.18598 | -0.01685 | -0.02561 | 0.01806 | 0.00146 | -0.0139 | -0.02533 | 0.03804 | -0.00341
[5 empty] | 19.05167 | 0.18311 | -0.01661 | -0.02766 | 0.01856 | 0.0019 | -0.01464 | -0.02603 | 0.03964 | -0.00196
[5 empty] | 19.05333 | 0.18101 | -0.01666 | -0.03081 | 0.01893 | 0.00201 | -0.0145 | -0.02583 | 0.04093 | -0.00149
[5 empty] | 19.055 | 0.17943 | -0.01647 | -0.0341 | 0.01876 | 0.00163 | -0.01361 | -0.02484 | 0.04138 | -0.00215
[5 empty] | 19.05667 | 0.17772 | -0.01569 | -0.03671 | 0.01769 | 0.00126 | -0.01249 | -0.02373 | 0.04109 | -0.00334
[5 empty] | 19.05833 | 0.17564 | -0.01452 | -0.03808 | 0.01579 | 0.00136 | -0.01173 | -0.02325 | 0.04046 | -0.00436
[5 empty] | 19.06 | 0.17363 | -0.01338 | -0.03818 | 0.01387 | 0.00175 | -0.01156 | -0.0238 | 0.03969 | -0.00492
[5 empty] | 19.06167 | 0.17237 | -0.01252 | -0.03748 | 0.01321 | 0.0019 | -0.01164 | -0.02511 | 0.0388 | -0.00476
[5 empty] | 19.06333 | 0.17207 | -0.01187 | -0.03646 | 0.01436 | 0.00162 | -0.0115 | -0.02658 | 0.03778 | -0.00366
[5 empty] | 19.065 | 0.17222 | -0.01127 | -0.03528 | 0.01654 | 0.00133 | -0.01113 | -0.02806 | 0.03642 | -0.00179
[5 empty] | 19.06667 | 0.17225 | -0.01067 | -0.03396 | 0.0186 | 0.00155 | -0.0109 | -0.02988 | 0.03452 | 0.000403
[5 empty] | 19.06833 | 0.17225 | -0.01038 | -0.03284 | 0.01985 | 0.00249 | -0.01115 | -0.03216 | 0.0324 | 0.00229
[5 empty] | 19.07 | 0.17289 | -0.01102 | -0.0326 | 0.02005 | 0.00387 | -0.01208 | -0.03433 | 0.0306 | 0.003
[5 empty] | 19.07167 | 0.17466 | -0.01281 | -0.03365 | 0.01926 | 0.00515 | -0.01364 | -0.03562 | 0.02923 | 0.00173
[5 empty] | 19.07333 | 0.17729 | -0.01499 | -0.03562 | 0.01776 | 0.00598 | -0.01536 | -0.03571 | 0.02809 | -0.00144
[5 empty] | 19.075 | 0.1798 | -0.01637 | -0.03753 | 0.01594 | 0.0064 | -0.01658 | -0.03489 | 0.02709 | -0.00545
[5 empty] | 19.07667 | 0.181 | -0.01653 | -0.03848 | 0.01414 | 0.0063 | -0.01692 | -0.03374 | 0.02622 | -0.009
[5 empty] | 19.07833 | 0.18037 | -0.01621 | -0.03818 | 0.01264 | 0.00546 | -0.01641 | -0.03266 | 0.0256 | -0.0114
[5 empty] | 19.08 | 0.17847 | -0.01633 | -0.03679 | 0.01174 | 0.00411 | -0.01535 | -0.03172 | 0.02559 | -0.0124
[5 empty] | 19.08167 | 0.17648 | -0.01719 | -0.0346 | 0.01198 | 0.00281 | -0.01389 | -0.03099 | 0.02665 | -0.01217
[5 empty] | 19.08333 | 0.17516 | -0.01864 | -0.03217 | 0.01362 | 0.00182 | -0.01215 | -0.03085 | 0.02898 | -0.01132
[5 empty] | 19.085 | 0.17442 | -0.02055 | -0.03009 | 0.016 | 0.00104 | -0.01059 | -0.03157 | 0.03226 | -0.01037
[5 empty] | 19.08667 | 0.17394 | -0.02261 | -0.02861 | 0.0179 | 0.000325 | -0.00989 | -0.033 | 0.03566 | -0.0092
[5 empty] | 19.08833 | 0.1739 | -0.02437 | -0.02773 | 0.0184 | -0.000229 | -0.01034 | -0.03483 | 0.03816 | -0.00751
[5 empty] | 19.09 | 0.17457 | -0.02566 | -0.02748 | 0.01745 | -0.000235 | -0.01135 | -0.03672 | 0.03909 | -0.00564
[5 empty] | 19.09167 | 0.17558 | -0.02658 | -0.02776 | 0.01581 | 0.00057 | -0.01225 | -0.03826 | 0.03819 | -0.00438
[5 empty] | 19.09333 | 0.17635 | -0.0271 | -0.02846 | 0.01422 | 0.00195 | -0.01316 | -0.0392 | 0.03573 | -0.00418
[5 empty] | 19.095 | 0.17704 | -0.02722 | -0.02977 | 0.0129 | 0.00323 | -0.01455 | -0.03963 | 0.03263 | -0.00474
[5 empty] | 19.09667 | 0.17833 | -0.02705 | -0.03162 | 0.01177 | 0.00371 | -0.01652 | -0.03973 | 0.02993 | -0.00536
[5 empty] | 19.09833 | 0.18043 | -0.02694 | -0.03331 | 0.01093 | 0.00315 | -0.01875 | -0.03949 | 0.02821 | -0.00552
[5 empty] | 19.1 | 0.18263 | -0.02711 | -0.03419 | 0.01039 | 0.00199 | -0.02082 | -0.03896 | 0.02765 | -0.00513
[5 empty] | 19.10167 | 0.18421 | -0.02735 | -0.03433 | 0.00977 | 0.000923 | -0.02261 | -0.03832 | 0.02808 | -0.00441
[5 empty] | 19.10333 | 0.18518 | -0.02711 | -0.03438 | 0.00876 | 0.000187 | -0.02402 | -0.03742 | 0.0289 | -0.00365
[5 empty] | 19.105 | 0.18587 | -0.02624 | -0.03473 | 0.00759 | -0.000303 | -0.02468 | -0.03582 | 0.02957 | -0.00311
[5 empty] | 19.10667 | 0.18627 | -0.02516 | -0.03496 | 0.00669 | -0.000489 | -0.02429 | -0.03351 | 0.03003 | -0.00307
[5 empty] | 19.10833 | 0.18606 | -0.02432 | -0.03433 | 0.0062 | -0.000108 | -0.02308 | -0.03081 | 0.03059 | -0.00358
[5 empty] | 19.11 | 0.18494 | -0.02366 | -0.03285 | 0.00625 | 0.0012 | -0.02171 | -0.02794 | 0.03145 | -0.00446
[5 empty] | 19.11167 | 0.18278 | -0.02287 | -0.03135 | 0.00698 | 0.0036 | -0.02074 | -0.02504 | 0.03235 | -0.00539
[5 empty] | 19.11333 | 0.17977 | -0.02189 | -0.03064 | 0.00798 | 0.00667 | -0.02033 | -0.02263 | 0.03302 | -0.00606
[5 empty] | 19.115 | 0.17653 | -0.021 | -0.03087 | 0.00854 | 0.00957 | -0.02019 | -0.02132 | 0.03347 | -0.00647
[5 empty] | 19.11667 | 0.17386 | -0.02046 | -0.03145 | 0.00853 | 0.01164 | -0.01995 | -0.02115 | 0.03385 | -0.00712
[5 empty] | 19.11833 | 0.17231 | -0.02035 | -0.03156 | 0.00855 | 0.01289 | -0.01945 | -0.02158 | 0.03393 | -0.0085
[5 empty] | 19.12 | 0.17204 | -0.02018 | -0.03075 | 0.00895 | 0.01366 | -0.01845 | -0.022 | 0.03338 | -0.01031
[5 empty] | 19.12167 | 0.17293 | -0.01918 | -0.02936 | 0.0094 | 0.01398 | -0.01673 | -0.02223 | 0.03238 | -0.01168
[5 empty] | 19.12333 | 0.17466 | -0.01742 | -0.02832 | 0.00939 | 0.01368 | -0.01447 | -0.02255 | 0.03174 | -0.01193
[5 empty] | 19.125 | 0.17659 | -0.01605 | -0.02839 | 0.00871 | 0.01284 | -0.01239 | -0.02335 | 0.03229 | -0.01109
[5 empty] | 19.12667 | 0.17789 | -0.01608 | -0.02971 | 0.00725 | 0.01172 | -0.0111 | -0.02494 | 0.03407 | -0.00983
[5 empty] | 19.12833 | 0.17808 | -0.0172 | -0.03179 | 0.00532 | 0.01057 | -0.01085 | -0.0273 | 0.03631 | -0.00893
[5 empty] | 19.13 | 0.17739 | -0.01832 | -0.03381 | 0.00371 | 0.00944 | -0.01152 | -0.03009 | 0.03788 | -0.00885
[5 empty] | 19.13167 | 0.17644 | -0.01893 | -0.03511 | 0.00296 | 0.00836 | -0.01269 | -0.0329 | 0.03829 | -0.00974
[5 empty] | 19.13333 | 0.17577 | -0.0193 | -0.03549 | 0.0029 | 0.0075 | -0.01348 | -0.03544 | 0.03787 | -0.01151
[5 empty] | 19.135 | 0.1754 | -0.01954 | -0.0353 | 0.00337 | 0.00712 | -0.01288 | -0.03741 | 0.03745 | -0.0136
[5 empty] | 19.13667 | 0.17509 | -0.01924 | -0.03535 | 0.00451 | 0.00725 | -0.01076 | -0.03852 | 0.03774 | -0.01518
[5 empty] | 19.13833 | 0.1749 | -0.01825 | -0.0363 | 0.00622 | 0.0075 | -0.00824 | -0.03871 | 0.03861 | -0.01582
[5 empty] | 19.14 | 0.17522 | -0.0173 | -0.03791 | 0.00801 | 0.00738 | -0.00658 | -0.03837 | 0.03925 | -0.01571
[5 empty] | 19.14167 | 0.17633 | -0.01741 | -0.03923 | 0.00949 | 0.00673 | -0.00614 | -0.03818 | 0.03911 | -0.01508
[5 empty] | 19.14333 | 0.17795 | -0.01893 | -0.03974 | 0.01076 | 0.0059 | -0.00671 | -0.03868 | 0.0384 | -0.01402
[5 empty] | 19.145 | 0.17931 | -0.0211 | -0.03963 | 0.01197 | 0.00532 | -0.0081 | -0.03982 | 0.03762 | -0.01283
[5 empty] | 19.14667 | 0.17968 | -0.02277 | -0.03917 | 0.01296 | 0.00518 | -0.00995 | -0.04101 | 0.03695 | -0.01195
[5 empty] | 19.14833 | 0.17891 | -0.02323 | -0.03832 | 0.01327 | 0.00516 | -0.01164 | -0.04157 | 0.0362 | -0.0116
[5 empty] | 19.15 | 0.17749 | -0.02266 | -0.03711 | 0.01262 | 0.00454 | -0.01271 | -0.04134 | 0.03514 | -0.01171
[5 empty] | 19.15167 | 0.17626 | -0.02161 | -0.03599 | 0.01116 | 0.0028 | -0.01313 | -0.04081 | 0.03378 | -0.01201
[5 empty] | 19.15333 | 0.17562 | -0.02049 | -0.03557 | 0.00927 | 0.000179 | -0.01312 | -0.0404 | 0.0324 | -0.01214
[5 empty] | 19.155 | 0.17506 | -0.01949 | -0.0359 | 0.00736 | -0.00238 | -0.01291 | -0.0401 | 0.03139 | -0.01188
[5 empty] | 19.15667 | 0.17377 | -0.01862 | -0.03651 | 0.00592 | -0.00386 | -0.01267 | -0.03984 | 0.03102 | -0.01106
[5 empty] | 19.15833 | 0.17183 | -0.01772 | -0.03686 | 0.00537 | -0.00378 | -0.01257 | -0.03981 | 0.03129 | -0.00941
[5 empty] | 19.16 | 0.17051 | -0.01664 | -0.03662 | 0.00581 | -0.00249 | -0.01264 | -0.04018 | 0.03193 | -0.00666
[5 empty] | 19.16167 | 0.17089 | -0.0153 | -0.03576 | 0.00672 | -0.000617 | -0.01262 | -0.04089 | 0.03264 | -0.003
[5 empty] | 19.16333 | 0.17282 | -0.01363 | -0.03457 | 0.00744 | 0.00155 | -0.012 | -0.04193 | 0.03339 | 0.000759
[5 empty] | 19.165 | 0.17536 | -0.01184 | -0.03351 | 0.00775 | 0.00372 | -0.01022 | -0.04343 | 0.03444 | 0.00358
[5 empty] | 19.16667 | 0.17786 | -0.01062 | -0.0327 | 0.00788 | 0.00513 | -0.00748 | -0.04507 | 0.03594 | 0.00469
[5 empty] | 19.16833 | 0.18016 | -0.01052 | -0.03207 | 0.00797 | 0.0051 | -0.00484 | -0.04611 | 0.03757 | 0.00399
[5 empty] | 19.17 | 0.18206 | -0.01137 | -0.03178 | 0.00806 | 0.00367 | -0.00334 | -0.046 | 0.03881 | 0.00219
[5 empty] | 19.17167 | 0.18312 | -0.01265 | -0.03224 | 0.0083 | 0.00137 | -0.00341 | -0.04463 | 0.03929 | 0.000225
[5 empty] | 19.17333 | 0.18298 | -0.01406 | -0.03354 | 0.00864 | -0.00108 | -0.00488 | -0.04225 | 0.03906 | -0.00124
[5 empty] | 19.175 | 0.18175 | -0.01552 | -0.03525 | 0.00861 | -0.00289 | -0.00729 | -0.03958 | 0.0386 | -0.00185
[5 empty] | 19.17667 | 0.18012 | -0.01699 | -0.03671 | 0.00774 | -0.00337 | -0.01032 | -0.03754 | 0.03827 | -0.00173
[5 empty] | 19.17833 | 0.17902 | -0.01837 | -0.03748 | 0.00615 | -0.00261 | -0.01369 | -0.03676 | 0.03778 | -0.00141
[5 empty] | 19.18 | 0.17895 | -0.01951 | -0.03748 | 0.0045 | -0.00147 | -0.0167 | -0.0373 | 0.03668 | -0.00139
[5 empty] | 19.18167 | 0.17967 | -0.02001 | -0.0371 | 0.0034 | -0.000752 | -0.0183 | -0.03885 | 0.03511 | -0.00169
[5 empty] | 19.18333 | 0.18048 | -0.0195 | -0.03701 | 0.00298 | -0.000626 | -0.01799 | -0.04065 | 0.03381 | -0.00192
[5 empty] | 19.185 | 0.18077 | -0.01812 | -0.03747 | 0.00294 | -0.000843 | -0.0162 | -0.04193 | 0.03338 | -0.00178
[5 empty] | 19.18667 | 0.18025 | -0.01616 | -0.03814 | 0.00286 | -0.0011 | -0.01389 | -0.04242 | 0.03366 | -0.00146
[5 empty] | 19.18833 | 0.17909 | -0.01357 | -0.03861 | 0.00246 | -0.00138 | -0.01195 | -0.0423 | 0.03405 | -0.00137
[5 empty] | 19.19 | 0.17785 | -0.01038 | -0.03875 | 0.00165 | -0.00173 | -0.01092 | -0.04163 | 0.03415 | -0.00171
[5 empty] | 19.19167 | 0.177 | -0.00727 | -0.0384 | 0.000687 | -0.00197 | -0.01085 | -0.04029 | 0.03387 | -0.00229
[5 empty] | 19.19333 | 0.17665 | -0.0051 | -0.03768 | 3.1e-05 | -0.00194 | -0.01124 | -0.0385 | 0.03325 | -0.00273
[5 empty] | 19.195 | 0.17664 | -0.00408 | -0.03703 | 8.8e-05 | -0.00166 | -0.01138 | -0.03707 | 0.03264 | -0.00273
[5 empty] | 19.19667 | 0.17669 | -0.00393 | -0.03674 | 0.00105 | -0.0013 | -0.01087 | -0.03673 | 0.03254 | -0.00209
[5 empty] | 19.19833 | 0.17658 | -0.0044 | -0.0365 | 0.00276 | -0.00115 | -0.00985 | -0.03754 | 0.03317 | -0.000896
[5 empty] | 19.2 | 0.17639 | -0.00527 | -0.03581 | 0.00452 | -0.00128 | -0.00878 | -0.039 | 0.03425 | 0.000495
[5 empty] | 19.20167 | 0.17636 | -0.0063 | -0.03478 | 0.00551 | -0.00147 | -0.00827 | -0.04062 | 0.03529 | 0.00167
[5 empty] | 19.20333 | 0.17684 | -0.00724 | -0.03392 | 0.00547 | -0.00127 | -0.00867 | -0.04197 | 0.0356 | 0.00259
[5 empty] | 19.205 | 0.17797 | -0.00787 | -0.03345 | 0.00476 | -0.000331 | -0.00979 | -0.04269 | 0.03447 | 0.00359
[5 empty] | 19.20667 | 0.17931 | -0.00824 | -0.03316 | 0.00386 | 0.00145 | -0.01103 | -0.0427 | 0.03193 | 0.00478
[5 empty] | 19.20833 | 0.18001 | -0.00861 | -0.03284 | 0.00284 | 0.00383 | -0.01204 | -0.04224 | 0.02901 | 0.00574
[5 empty] | 19.21 | 0.17991 | -0.00908 | -0.03234 | 0.00157 | 0.006 | -0.01304 | -0.04173 | 0.02669 | 0.00598
[5 empty] | 19.21167 | 0.1796 | -0.00946 | -0.03155 | 0.000413 | 0.00701 | -0.01429 | -0.04165 | 0.02501 | 0.00547
[5 empty] | 19.21333 | 0.1797 | -0.00949 | -0.03044 | 5.1e-05 | 0.00672 | -0.01558 | -0.04224 | 0.02388 | 0.00449
[5 empty] | 19.215 | 0.18026 | -0.00911 | -0.02913 | 0.000619 | 0.00577 | -0.01649 | -0.04321 | 0.02355 | 0.00323
[5 empty] | 19.21667 | 0.18075 | -0.0086 | -0.02757 | 0.00167 | 0.00466 | -0.01675 | -0.04399 | 0.02412 | 0.00187
[5 empty] | 19.21833 | 0.18058 | -0.0083 | -0.02568 | 0.00295 | 0.00345 | -0.01636 | -0.04405 | 0.02522 | 0.000804
[5 empty] | 19.22 | 0.17973 | -0.00844 | -0.02372 | 0.00456 | 0.00229 | -0.01551 | -0.04336 | 0.0265 | 0.00047
[5 empty] | 19.22167 | 0.1787 | -0.00905 | -0.02228 | 0.00635 | 0.00158 | -0.01446 | -0.04247 | 0.02803 | 0.000957
[5 empty] | 19.22333 | 0.17794 | -0.00996 | -0.02178 | 0.00779 | 0.00162 | -0.01327 | -0.04222 | 0.02977 | 0.00181
[5 empty] | 19.225 | 0.17754 | -0.01071 | -0.02219 | 0.00836 | 0.0023 | -0.01169 | -0.04296 | 0.03119 | 0.00225
[5 empty] | 19.22667 | 0.17733 | -0.01079 | -0.02284 | 0.00785 | 0.00303 | -0.00954 | -0.04426 | 0.03163 | 0.00166
[5 empty] | 19.22833 | 0.17702 | -0.01017 | -0.02299 | 0.00636 | 0.00328 | -0.00704 | -0.04545 | 0.03073 | 0.000254
[5 empty] | 19.23 | 0.17642 | -0.00934 | -0.02259 | 0.00443 | 0.0031 | -0.00469 | -0.0461 | 0.02871 | -0.000937
[5 empty] | 19.23167 | 0.17558 | -0.00866 | -0.02231 | 0.00282 | 0.00289 | -0.00302 | -0.04598 | 0.0262 | -0.00106
[5 empty] | 19.23333 | 0.17463 | -0.00813 | -0.02259 | 0.00199 | 0.00274 | -0.00248 | -0.04512 | 0.024 | -0.00025
[5 empty] | 19.235 | 0.17373 | -0.00783 | -0.02293 | 0.00165 | 0.00249 | -0.00326 | -0.0438 | 0.02281 | 0.000567
[5 empty] | 19.23667 | 0.17314 | -0.00781 | -0.0227 | 0.00132 | 0.00204 | -0.00505 | -0.04241 | 0.02279 | 0.000514
[5 empty] | 19.23833 | 0.17309 | -0.00795 | -0.02201 | 0.00104 | 0.00145 | -0.00714 | -0.04134 | 0.02358 | -0.000416
[5 empty] | 19.24 | 0.17373 | -0.00806 | -0.02129 | 0.00127 | 0.00119 | -0.0087 | -0.04077 | 0.02466 | -0.00157
[5 empty] | 19.24167 | 0.17504 | -0.00813 | -0.02077 | 0.00208 | 0.00221 | -0.00929 | -0.04072 | 0.02565 | -0.00251
[5 empty] | 19.24333 | 0.17683 | -0.00846 | -0.02057 | 0.00317 | 0.00491 | -0.0093 | -0.04133 | 0.02653 | -0.00334
[5 empty] | 19.245 | 0.17871 | -0.0096 | -0.02072 | 0.00415 | 0.00839 | -0.00946 | -0.04255 | 0.02743 | -0.00428
[5 empty] | 19.24667 | 0.18033 | -0.01176 | -0.02117 | 0.00486 | 0.01111 | -0.01034 | -0.04395 | 0.02819 | -0.00514
[5 empty] | 19.24833 | 0.18142 | -0.01475 | -0.02156 | 0.00536 | 0.01212 | -0.01212 | -0.04531 | 0.02849 | -0.00526
[5 empty] | 19.25 | 0.18185 | -0.01811 | -0.02152 | 0.00583 | 0.01153 | -0.01446 | -0.04673 | 0.02823 | -0.00419
[5 empty] | 19.25167 | 0.18181 | -0.0212 | -0.02113 | 0.00644 | 0.00992 | -0.01686 | -0.04817 | 0.0275 | -0.00225
[5 empty] | 19.25333 | 0.18173 | -0.0235 | -0.02078 | 0.00723 | 0.00784 | -0.01902 | -0.04933 | 0.0264 | -0.000189
[5 empty] | 19.255 | 0.18184 | -0.02474 | -0.0208 | 0.00779 | 0.00575 | -0.02052 | -0.04969 | 0.0252 | 0.00149
[5 empty] | 19.25667 | 0.18207 | -0.02479 | -0.02132 | 0.00745 | 0.00411 | -0.02089 | -0.0489 | 0.02447 | 0.00288
[5 empty] | 19.25833 | 0.18235 | -0.0237 | -0.02229 | 0.0059 | 0.00325 | -0.02026 | -0.04715 | 0.02486 | 0.00402
[5 empty] | 19.26 | 0.18264 | -0.02166 | -0.02364 | 0.00339 | 0.00316 | -0.01938 | -0.04497 | 0.02655 | 0.00448
[5 empty] | 19.26167 | 0.18299 | -0.01914 | -0.02541 | 0.000549 | 0.00384 | -0.01904 | -0.04294 | 0.02899 | 0.00383
[5 empty] | 19.26333 | 0.18331 | -0.01668 | -0.02757 | -0.00165 | 0.0053 | -0.01979 | -0.04163 | 0.03124 | 0.00223
[5 empty] | 19.265 | 0.18357 | -0.01451 | -0.02978 | -0.00222 | 0.00725 | -0.02164 | -0.04125 | 0.03248 | 0.000271
[5 empty] | 19.26667 | 0.18402 | -0.01273 | -0.03159 | -0.000856 | 0.00916 | -0.02406 | -0.04155 | 0.03252 | -0.00122
[5 empty] | 19.26833 | 0.18484 | -0.0116 | -0.03272 | 0.00164 | 0.01085 | -0.0261 | -0.04212 | 0.03197 | -0.00158
[5 empty] | 19.27 | 0.18557 | -0.01154 | -0.03323 | 0.00384 | 0.0124 | -0.0268 | -0.04292 | 0.03179 | -0.000993
[5 empty] | 19.27167 | 0.18553 | -0.0127 | -0.03363 | 0.00471 | 0.01367 | -0.02561 | -0.044 | 0.03263 | -0.00036
[5 empty] | 19.27333 | 0.18451 | -0.01454 | -0.03422 | 0.0043 | 0.01421 | -0.02263 | -0.04489 | 0.03404 | -0.000455
[5 empty] | 19.275 | 0.18266 | -0.01589 | -0.03466 | 0.00355 | 0.01367 | -0.0184 | -0.04494 | 0.03458 | -0.00111
[5 empty] | 19.27667 | 0.18041 | -0.01595 | -0.03436 | 0.00334 | 0.01202 | -0.01385 | -0.04417 | 0.03311 | -0.00147
[5 empty] | 19.27833 | 0.17829 | -0.01483 | -0.03326 | 0.00397 | 0.00979 | -0.01009 | -0.04317 | 0.02996 | -0.0011
[5 empty] | 19.28 | 0.17662 | -0.01305 | -0.03188 | 0.00525 | 0.00777 | -0.00803 | -0.04224 | 0.0267 | -0.000308
[5 empty] | 19.28167 | 0.17545 | -0.01085 | -0.03074 | 0.00668 | 0.00637 | -0.00805 | -0.04119 | 0.02474 | 0.000654
[5 empty] | 19.28333 | 0.17496 | -0.0083 | -0.03001 | 0.00762 | 0.0054 | -0.00996 | -0.03992 | 0.02448 | 0.00183
[5 empty] | 19.285 | 0.17556 | -0.00588 | -0.0297 | 0.0075 | 0.0045 | -0.01289 | -0.03867 | 0.02531 | 0.00319
[5 empty] | 19.28667 | 0.17738 | -0.00432 | -0.0298 | 0.00614 | 0.00345 | -0.01578 | -0.03766 | 0.02624 | 0.00429
[5 empty] | 19.28833 | 0.18 | -0.00399 | -0.03012 | 0.00414 | 0.0022 | -0.01821 | -0.03681 | 0.02647 | 0.00446
[5 empty] | 19.29 | 0.18264 | -0.00493 | -0.03018 | 0.00244 | 0.000903 | -0.02018 | -0.03604 | 0.02581 | 0.00328
[5 empty] | 19.29167 | 0.18448 | -0.00705 | -0.02966 | 0.00153 | -0.000152 | -0.02152 | -0.0354 | 0.02466 | 0.000839
[5 empty] | 19.29333 | 0.18505 | -0.00966 | -0.02901 | 0.00118 | -0.000787 | -0.02205 | -0.03502 | 0.02358 | -0.0024
[5 empty] | 19.295 | 0.18417 | -0.01161 | -0.02897 | 0.00104 | -0.00101 | -0.02174 | -0.03499 | 0.02284 | -0.00587
[5 empty] | 19.29667 | 0.18206 | -0.01228 | -0.02968 | 0.00105 | -0.000807 | -0.02073 | -0.03533 | 0.02254 | -0.00892
[5 empty] | 19.29833 | 0.17952 | -0.01192 | -0.03068 | 0.00135 | -0.000261 | -0.01917 | -0.03613 | 0.02292 | -0.01096
[5 empty] | 19.3 | 0.17784 | -0.01111 | -0.03153 | 0.00212 | 0.000296 | -0.01743 | -0.0371 | 0.02421 | -0.01169
[5 empty] | 19.30167 | 0.17784 | -0.01038 | -0.03207 | 0.00331 | 0.000656 | -0.01613 | -0.03775 | 0.02633 | -0.01136
[5 empty] | 19.30333 | 0.17933 | -0.01002 | -0.03229 | 0.00451 | 0.00094 | -0.01566 | -0.03807 | 0.02868 | -0.01073
[5 empty] | 19.305 | 0.18143 | -0.0099 | -0.03224 | 0.00511 | 0.00136 | -0.01587 | -0.03848 | 0.03038 | -0.01057
[5 empty] | 19.30667 | 0.18315 | -0.00977 | -0.03217 | 0.00484 | 0.00204 | -0.01602 | -0.03905 | 0.03082 | -0.01127
[5 empty] | 19.30833 | 0.18382 | -0.00976 | -0.03249 | 0.00386 | 0.00288 | -0.01549 | -0.03956 | 0.03003 | -0.01255
[5 empty] | 19.31 | 0.18325 | -0.0103 | -0.03332 | 0.00228 | 0.00352 | -0.01425 | -0.03995 | 0.02872 | -0.01371
[5 empty] | 19.31167 | 0.18155 | -0.01161 | -0.0342 | 0.000337 | 0.00354 | -0.01294 | -0.04039 | 0.02778 | -0.01424
[5 empty] | 19.31333 | 0.17917 | -0.01329 | -0.03458 | -0.00117 | 0.00277 | -0.0123 | -0.04115 | 0.02767 | -0.01437
[5 empty] | 19.315 | 0.17716 | -0.01445 | -0.03443 | -0.00157 | 0.00122 | -0.01259 | -0.04222 | 0.02817 | -0.01465
[5 empty] | 19.31667 | 0.17663 | -0.01437 | -0.03426 | -0.000922 | -0.000955 | -0.01343 | -0.04336 | 0.02883 | -0.01529
[5 empty] | 19.31833 | 0.17788 | -0.01296 | -0.03444 | 0.000213 | -0.00335 | -0.01419 | -0.04449 | 0.02919 | -0.01596
[5 empty] | 19.32 | 0.1803 | -0.01093 | -0.0348 | 0.00135 | -0.00526 | -0.0144 | -0.04572 | 0.02881 | -0.01615
[5 empty] | 19.32167 | 0.18315 | -0.00947 | -0.03478 | 0.00222 | -0.00622 | -0.01405 | -0.04703 | 0.02759 | -0.01564
[5 empty] | 19.32333 | 0.18601 | -0.00948 | -0.03393 | 0.00279 | -0.00656 | -0.01355 | -0.04825 | 0.02623 | -0.01457
[5 empty] | 19.325 | 0.18839 | -0.01097 | -0.03205 | 0.00339 | -0.007 | -0.01341 | -0.04913 | 0.0257 | -0.01333
[5 empty] | 19.32667 | 0.18975 | -0.01322 | -0.02948 | 0.0043 | -0.00776 | -0.01377 | -0.04953 | 0.02652 | -0.01231
[5 empty] | 19.32833 | 0.18998 | -0.01544 | -0.02696 | 0.00519 | -0.00843 | -0.01432 | -0.04934 | 0.02857 | -0.01179
[5 empty] | 19.33 | 0.18937 | -0.01729 | -0.02507 | 0.00537 | -0.00853 | -0.01462 | -0.04857 | 0.03119 | -0.01188
[5 empty] | 19.33167 | 0.18817 | -0.01889 | -0.02392 | 0.00449 | -0.00787 | -0.01452 | -0.04757 | 0.03352 | -0.01249
[5 empty] | 19.33333 | 0.18639 | -0.02046 | -0.0235 | 0.00288 | -0.00666 | -0.01413 | -0.04681 | 0.03512 | -0.01335
[5 empty] | 19.335 | 0.18414 | -0.02186 | -0.02398 | 0.00108 | -0.00532 | -0.01362 | -0.04656 | 0.03608 | -0.01396
[5 empty] | 19.33667 | 0.18185 | -0.02267 | -0.02547 | -0.000471 | -0.004 | -0.01313 | -0.0467 | 0.03637 | -0.01375
[5 empty] | 19.33833 | 0.18013 | -0.02248 | -0.02764 | -0.0013 | -0.00256 | -0.0129 | -0.0469 | 0.03579 | -0.01251
[5 empty] | 19.34 | 0.17954 | -0.0212 | -0.02977 | -0.000986 | -0.00104 | -0.01332 | -0.04696 | 0.03422 | -0.01071
[5 empty] | 19.34167 | 0.18026 | -0.01918 | -0.03115 | 0.000342 | 0.000241 | -0.01448 | -0.04702 | 0.03172 | -0.00932
[5 empty] | 19.34333 | 0.18185 | -0.01708 | -0.03146 | 0.00204 | 0.000849 | -0.01565 | -0.0473 | 0.02881 | -0.00905
[5 empty] | 19.345 | 0.18368 | -0.01547 | -0.03116 | 0.00348 | 0.000482 | -0.01594 | -0.04782 | 0.02632 | -0.00986
[5 empty] | 19.34667 | 0.18548 | -0.01467 | -0.03121 | 0.00439 | -0.000865 | -0.01511 | -0.04864 | 0.02491 | -0.01102
[5 empty] | 19.34833 | 0.18724 | -0.01475 | -0.03219 | 0.00456 | -0.00278 | -0.01361 | -0.04975 | 0.02472 | -0.01179
[5 empty] | 19.35 | 0.18901 | -0.01574 | -0.03386 | 0.00383 | -0.00463 | -0.01202 | -0.05083 | 0.02549 | -0.01197
[5 empty] | 19.35167 | 0.19061 | -0.01759 | -0.03554 | 0.00234 | -0.00597 | -0.01077 | -0.05126 | 0.02679 | -0.01185
[5 empty] | 19.35333 | 0.19161 | -0.01988 | -0.03669 | 0.00057 | -0.00659 | -0.01013 | -0.05047 | 0.0281 | -0.01175
[5 empty] | 19.355 | 0.19178 | -0.02152 | -0.03721 | -0.00121 | -0.00638 | -0.00997 | -0.04838 | 0.02899 | -0.01181
[5 empty] | 19.35667 | 0.19138 | -0.02144 | -0.03754 | -0.00295 | -0.00535 | -0.00976 | -0.04538 | 0.02938 | -0.01204
[5 empty] | 19.35833 | 0.1907 | -0.01943 | -0.03804 | -0.00424 | -0.00383 | -0.00914 | -0.04226 | 0.02932 | -0.01218
[5 empty] | 19.36 | 0.18981 | -0.01614 | -0.03848 | -0.00451 | -0.00235 | -0.00818 | -0.03993 | 0.02864 | -0.01186
[5 empty] | 19.36167 | 0.18876 | -0.01237 | -0.0382 | -0.00384 | -0.00141 | -0.00724 | -0.03875 | 0.02725 | -0.01092
[5 empty] | 19.36333 | 0.18757 | -0.00891 | -0.03679 | -0.00277 | -0.00112 | -0.00671 | -0.03853 | 0.02545 | -0.00979
[5 empty] | 19.365 | 0.18615 | -0.00639 | -0.03461 | -0.00148 | -0.00104 | -0.00688 | -0.0391 | 0.02383 | -0.0091
[5 empty] | 19.36667 | 0.18447 | -0.00512 | -0.03246 | -3.3e-05 | -0.000695 | -0.00771 | -0.04049 | 0.02288 | -0.00919
[5 empty] | 19.36833 | 0.18269 | -0.00514 | -0.03097 | 0.00128 | 4.4e-05 | -0.00892 | -0.04242 | 0.02257 | -0.0099
[5 empty] | 19.37 | 0.1812 | -0.00616 | -0.03038 | 0.0021 | 0.00102 | -0.01032 | -0.0443 | 0.02237 | -0.01079
[5 empty] | 19.37167 | 0.18015 | -0.00728 | -0.03063 | 0.00222 | 0.00192 | -0.012 | -0.04565 | 0.02186 | -0.0115
[5 empty] | 19.37333 | 0.17934 | -0.00756 | -0.03141 | 0.00178 | 0.00234 | -0.01418 | -0.04649 | 0.02149 | -0.01184
[5 empty] | 19.375 | 0.17862 | -0.00693 | -0.03224 | 0.0011 | 0.00207 | -0.01672 | -0.0472 | 0.02216 | -0.01167
[5 empty] | 19.37667 | 0.17821 | -0.00604 | -0.03267 | 0.000453 | 0.00129 | -0.01899 | -0.04814 | 0.0241 | -0.0109
[5 empty] | 19.37833 | 0.17836 | -0.00546 | -0.03254 | -0.000113 | 0.000467 | -0.02031 | -0.04938 | 0.02684 | -0.00957
[5 empty] | 19.38 | 0.17906 | -0.00539 | -0.03206 | -0.000698 | -0.0001 | -0.02046 | -0.05081 | 0.02984 | -0.00764
[5 empty] | 19.38167 | 0.18041 | -0.00596 | -0.03166 | -0.00143 | -0.000407 | -0.01965 | -0.05205 | 0.03267 | -0.00507
[5 empty] | 19.38333 | 0.18265 | -0.00732 | -0.03155 | -0.00217 | -0.000444 | -0.01833 | -0.0525 | 0.03513 | -0.00195
[5 empty] | 19.385 | 0.18554 | -0.00938 | -0.03151 | -0.00243 | -0.000173 | -0.01683 | -0.05189 | 0.03706 | 0.0015
[5 empty] | 19.38667 | 0.18818 | -0.01165 | -0.03147 | -0.00179 | -4.2e-05 | -0.01533 | -0.05036 | 0.03814 | 0.00499
[5 empty] | 19.38833 | 0.18981 | -0.01351 | -0.03185 | -0.00032 | -0.000764 | -0.01386 | -0.04811 | 0.03785 | 0.00808
[5 empty] | 19.39 | 0.1904 | -0.01462 | -0.03323 | 0.00152 | -0.00246 | -0.01236 | -0.04529 | 0.03607 | 0.0104
[5 empty] | 19.39167 | 0.19044 | -0.01497 | -0.03559 | 0.00323 | -0.00451 | -0.01075 | -0.04234 | 0.03336 | 0.01183
[5 empty] | 19.39333 | 0.19029 | -0.0146 | -0.03819 | 0.00436 | -0.00609 | -0.00924 | -0.04 | 0.03066 | 0.01242
[5 empty] | 19.395 | 0.18979 | -0.01373 | -0.04003 | 0.00464 | -0.00681 | -0.0081 | -0.03912 | 0.02865 | 0.01243
[5 empty] | 19.39667 | 0.18853 | -0.01285 | -0.04072 | 0.00434 | -0.00664 | -0.0075 | -0.03991 | 0.02748 | 0.01248
[5 empty] | 19.39833 | 0.18641 | -0.0124 | -0.04049 | 0.00394 | -0.00561 | -0.00737 | -0.0416 | 0.02706 | 0.01305
[5 empty] | 19.4 | 0.18371 | -0.01253 | -0.03962 | 0.00352 | -0.00406 | -0.00739 | -0.0431 | 0.02738 | 0.01387
[5 empty] | 19.40167 | 0.18089 | -0.01319 | -0.03804 | 0.00284 | -0.00281 | -0.00711 | -0.04396 | 0.02823 | 0.01424
[5 empty] | 19.40333 | 0.17871 | -0.01432 | -0.03555 | 0.00201 | -0.00256 | -0.00632 | -0.04443 | 0.02904 | 0.01387
[5 empty] | 19.405 | 0.17774 | -0.01565 | -0.03239 | 0.0015 | -0.00324 | -0.00543 | -0.04484 | 0.02941 | 0.01304
[5 empty] | 19.40667 | 0.17798 | -0.01666 | -0.02949 | 0.00179 | -0.00407 | -0.00522 | -0.04517 | 0.02937 | 0.01206
[5 empty] | 19.40833 | 0.17896 | -0.017 | -0.02796 | 0.00287 | -0.00443 | -0.00602 | -0.04533 | 0.02907 | 0.011
[5 empty] | 19.41 | 0.18004 | -0.0166 | -0.02826 | 0.00399 | -0.0042 | -0.00747 | -0.04555 | 0.02857 | 0.00984
[5 empty] | 19.41167 | 0.1806 | -0.01564 | -0.02998 | 0.0043 | -0.00356 | -0.00897 | -0.04625 | 0.02814 | 0.0086
[5 empty] | 19.41333 | 0.18068 | -0.01447 | -0.03219 | 0.00388 | -0.00255 | -0.01013 | -0.04747 | 0.0282 | 0.00742
[5 empty] | 19.415 | 0.18107 | -0.01349 | -0.03408 | 0.00344 | -0.0012 | -0.01092 | -0.04863 | 0.02883 | 0.00672
[5 empty] | 19.41667 | 0.18246 | -0.01284 | -0.03531 | 0.0031 | 5.5e-05 | -0.01135 | -0.04919 | 0.02981 | 0.00678
[5 empty] | 19.41833 | 0.18462 | -0.01245 | -0.03574 | 0.00246 | 0.000628 | -0.01127 | -0.04908 | 0.03087 | 0.00743
[5 empty] | 19.42 | 0.18646 | -0.01227 | -0.03558 | 0.0015 | 0.000335 | -0.01072 | -0.04849 | 0.03182 | 0.00821
[5 empty] | 19.42167 | 0.18696 | -0.01232 | -0.03532 | 0.000673 | -0.000551 | -0.01019 | -0.04759 | 0.03261 | 0.00891
[5 empty] | 19.42333 | 0.18614 | -0.01236 | -0.03525 | 0.000195 | -0.00152 | -0.01003 | -0.04659 | 0.03332 | 0.00945
[5 empty] | 19.425 | 0.18497 | -0.01209 | -0.03529 | 0.000129 | -0.00207 | -0.01018 | -0.04587 | 0.03386 | 0.00971
[5 empty] | 19.42667 | 0.18437 | -0.01136 | -0.03536 | 0.000785 | -0.00208 | -0.01026 | -0.04585 | 0.03378 | 0.00952
[5 empty] | 19.42833 | 0.18431 | -0.01017 | -0.03545 | 0.0023 | -0.00191 | -0.01001 | -0.04673 | 0.0326 | 0.00879
[5 empty] | 19.43 | 0.18423 | -0.00878 | -0.0355 | 0.00402 | -0.00202 | -0.00944 | -0.04822 | 0.03062 | 0.00744
[5 empty] | 19.43167 | 0.18397 | -0.00776 | -0.03535 | 0.0049 | -0.00261 | -0.00873 | -0.04975 | 0.02872 | 0.00548
[5 empty] | 19.43333 | 0.18381 | -0.00771 | -0.03486 | 0.00436 | -0.00349 | -0.00814 | -0.0508 | 0.02746 | 0.00326
[5 empty] | 19.435 | 0.1838 | -0.00878 | -0.03393 | 0.00281 | -0.00421 | -0.00803 | -0.05117 | 0.02687 | 0.00149
[5 empty] | 19.43667 | 0.18369 | -0.01049 | -0.03272 | 0.00144 | -0.00437 | -0.00876 | -0.05106 | 0.02651 | 0.00076
[5 empty] | 19.43833 | 0.18321 | -0.01207 | -0.03163 | 0.00135 | -0.00413 | -0.01036 | -0.05071 | 0.02587 | 0.000981
[5 empty] | 19.44 | 0.18226 | -0.01275 | -0.03101 | 0.00255 | -0.00396 | -0.01243 | -0.05003 | 0.02497 | 0.00149
[5 empty] | 19.44167 | 0.18092 | -0.01213 | -0.03086 | 0.00423 | -0.00393 | -0.01425 | -0.04876 | 0.02446 | 0.00184
[5 empty] | 19.44333 | 0.17952 | -0.01059 | -0.03072 | 0.00577 | -0.00359 | -0.01524 | -0.04661 | 0.02482 | 0.00201
[5 empty] | 19.445 | 0.17824 | -0.00893 | -0.03014 | 0.00693 | -0.00267 | -0.01532 | -0.0435 | 0.02602 | 0.00221
[5 empty] | 19.44667 | 0.17694 | -0.00771 | -0.02927 | 0.00758 | -0.00137 | -0.01489 | -0.03994 | 0.02759 | 0.00272
[5 empty] | 19.44833 | 0.17549 | -0.00714 | -0.02877 | 0.00768 | -0.000253 | -0.01452 | -0.03714 | 0.02885 | 0.00384
[5 empty] | 19.45 | 0.17411 | -0.00726 | -0.02912 | 0.0074 | 4.3e-05 | -0.01438 | -0.03614 | 0.02937 | 0.00554
[5 empty] | 19.45167 | 0.17307 | -0.00784 | -0.03037 | 0.00685 | -0.000554 | -0.01429 | -0.03714 | 0.02911 | 0.00722
[5 empty] | 19.45333 | 0.1725 | -0.00841 | -0.03229 | 0.00595 | -0.00137 | -0.01392 | -0.03976 | 0.02813 | 0.00823
[5 empty] | 19.455 | 0.17256 | -0.00874 | -0.03435 | 0.00465 | -0.0017 | -0.01297 | -0.04319 | 0.02655 | 0.00845
[5 empty] | 19.45667 | 0.17319 | -0.00903 | -0.03571 | 0.003 | -0.0014 | -0.0114 | -0.04637 | 0.02485 | 0.00807
[5 empty] | 19.45833 | 0.17412 | -0.00936 | -0.03604 | 0.00118 | -0.000677 | -0.00969 | -0.04832 | 0.02375 | 0.00737
[5 empty] | 19.46 | 0.17517 | -0.00946 | -0.03573 | -0.000629 | -4.4e-05 | -0.00836 | -0.04863 | 0.02368 | 0.00671
[5 empty] | 19.46167 | 0.17616 | -0.0092 | -0.03514 | -0.00236 | -0.000145 | -0.0074 | -0.04788 | 0.02463 | 0.00627
[5 empty] | 19.46333 | 0.17701 | -0.00872 | -0.03408 | -0.00375 | -0.00129 | -0.00655 | -0.04743 | 0.02622 | 0.00596
[5 empty] | 19.465 | 0.17787 | -0.00835 | -0.03248 | -0.00443 | -0.00319 | -0.0059 | -0.0484 | 0.02786 | 0.00565
[5 empty] | 19.46667 | 0.17872 | -0.00862 | -0.03113 | -0.00422 | -0.00511 | -0.00589 | -0.05065 | 0.02914 | 0.00537
[5 empty] | 19.46833 | 0.17899 | -0.00978 | -0.03122 | -0.00314 | -0.00618 | -0.00679 | -0.05305 | 0.03014 | 0.00531
[5 empty] | 19.47 | 0.17794 | -0.01142 | -0.03312 | -0.00156 | -0.00599 | -0.00859 | -0.05464 | 0.03098 | 0.0054
[5 empty] | 19.47167 | 0.17557 | -0.01274 | -0.03582 | -0.00019 | -0.00499 | -0.01093 | -0.05506 | 0.03142 | 0.00518
[5 empty] | 19.47333 | 0.17259 | -0.01312 | -0.03781 | 0.000413 | -0.00407 | -0.01312 | -0.05473 | 0.03123 | 0.00432
[5 empty] | 19.475 | 0.16999 | -0.0125 | -0.03811 | 0.000504 | -0.00375 | -0.01453 | -0.05438 | 0.03058 | 0.0031
[5 empty] | 19.47667 | 0.16848 | -0.01138 | -0.03677 | 0.00068 | -0.00382 | -0.01494 | -0.05441 | 0.02995 | 0.00215
[5 empty] | 19.47833 | 0.16792 | -0.01019 | -0.03472 | 0.000953 | -0.00357 | -0.01463 | -0.05448 | 0.0298 | 0.002
[5 empty] | 19.48 | 0.16739 | -0.00912 | -0.03295 | 0.000764 | -0.00261 | -0.01433 | -0.05396 | 0.03024 | 0.00268
[5 empty] | 19.48167 | 0.16625 | -0.00831 | -0.03176 | -0.00018 | -0.00137 | -0.01479 | -0.0526 | 0.03107 | 0.0036
[5 empty] | 19.48333 | 0.16492 | -0.00786 | -0.03087 | -0.00145 | -0.000509 | -0.01601 | -0.05107 | 0.03166 | 0.00411
[5 empty] | 19.485 | 0.1643 | -0.00769 | -0.03014 | -0.00229 | -0.000367 | -0.0174 | -0.0502 | 0.03123 | 0.0042
[5 empty] | 19.48667 | 0.16472 | -0.00742 | -0.02967 | -0.00222 | -0.000965 | -0.01859 | -0.05002 | 0.02947 | 0.00432
[5 empty] | 19.48833 | 0.16582 | -0.00654 | -0.02975 | -0.00116 | -0.00206 | -0.01955 | -0.04982 | 0.02705 | 0.00485
[5 empty] | 19.49 | 0.16738 | -0.00488 | -0.0306 | 0.000907 | -0.00309 | -0.02027 | -0.0491 | 0.02513 | 0.00591
[5 empty] | 19.49167 | 0.16959 | -0.0029 | -0.03198 | 0.00382 | -0.00347 | -0.02069 | -0.04808 | 0.0245 | 0.00743
[5 empty] | 19.49333 | 0.17244 | -0.0012 | -0.03358 | 0.00686 | -0.00314 | -0.02068 | -0.04737 | 0.02539 | 0.00918
[5 empty] | 19.495 | 0.17539 | -0.000142 | -0.03547 | 0.00899 | -0.00257 | -0.02011 | -0.0471 | 0.02747 | 0.01078
[5 empty] | 19.49667 | 0.17782 | 6e-05 | -0.03788 | 0.0095 | -0.00243 | -0.01906 | -0.04685 | 0.03 | 0.01185
[5 empty] | 19.49833 | 0.17937 | -0.000642 | -0.04067 | 0.00824 | -0.0031 | -0.01773 | -0.04629 | 0.03221 | 0.01202
[5 empty] | 19.5 | 0.17996 | -0.00189 | -0.04296 | 0.00556 | -0.00461 | -0.01637 | -0.04573 | 0.03378 | 0.01107
[5 empty] | 19.50167 | 0.17966 | -0.00306 | -0.04358 | 0.00229 | -0.00684 | -0.01524 | -0.04575 | 0.03482 | 0.00897
[5 empty] | 19.50333 | 0.1788 | -0.00379 | -0.04223 | -0.00044 | -0.00944 | -0.01464 | -0.04663 | 0.03541 | 0.00604
[5 empty] | 19.505 | 0.17782 | -0.00418 | -0.0398 | -0.00196 | -0.01186 | -0.01467 | -0.04809 | 0.03534 | 0.00288
[5 empty] | 19.50667 | 0.17717 | -0.0046 | -0.03749 | -0.0022 | -0.01366 | -0.01526 | -0.04973 | 0.03441 | 6.6e-05
[5 empty] | 19.50833 | 0.17703 | -0.00536 | -0.03617 | -0.00138 | -0.01468 | -0.01623 | -0.05141 | 0.03274 | -0.0019
[5 empty] | 19.51 | 0.17738 | -0.0063 | -0.03632 | 0.00027 | -0.015 | -0.01715 | -0.05327 | 0.03057 | -0.00256
[5 empty] | 19.51167 | 0.17811 | -0.00661 | -0.03779 | 0.00231 | -0.01502 | -0.01752 | -0.0553 | 0.02829 | -0.00184
[5 empty] | 19.51333 | 0.17892 | -0.00583 | -0.03968 | 0.00417 | -0.01522 | -0.01737 | -0.0573 | 0.02651 | -0.000269
[5 empty] | 19.515 | 0.17947 | -0.00467 | -0.04093 | 0.00537 | -0.01561 | -0.01718 | -0.05891 | 0.02582 | 0.00141
[5 empty] | 19.51667 | 0.17953 | -0.00436 | -0.04086 | 0.00571 | -0.01571 | -0.01725 | -0.05984 | 0.02646 | 0.00283
[5 empty] | 19.51833 | 0.17905 | -0.00533 | -0.0391 | 0.00517 | -0.01499 | -0.01749 | -0.05983 | 0.02822 | 0.00408
[5 empty] | 19.52 | 0.17809 | -0.00684 | -0.03575 | 0.00394 | -0.01316 | -0.0177 | -0.05873 | 0.03057 | 0.00534
[5 empty] | 19.52167 | 0.17684 | -0.00805 | -0.03175 | 0.00269 | -0.01038 | -0.01765 | -0.05653 | 0.03289 | 0.00665
[5 empty] | 19.52333 | 0.1756 | -0.00875 | -0.02844 | 0.00204 | -0.0072 | -0.01718 | -0.05371 | 0.03447 | 0.00766
[5 empty] | 19.525 | 0.17474 | -0.00899 | -0.02646 | 0.00207 | -0.00444 | -0.0167 | -0.05124 | 0.03467 | 0.00778
[5 empty] | 19.52667 | 0.17447 | -0.00863 | -0.02564 | 0.00239 | -0.00267 | -0.01704 | -0.05 | 0.0334 | 0.0066
[5 empty] | 19.52833 | 0.17463 | -0.00774 | -0.02554 | 0.00258 | -0.00188 | -0.01851 | -0.05024 | 0.03139 | 0.00405
[5 empty] | 19.53 | 0.17469 | -0.00689 | -0.02586 | 0.00265 | -0.0016 | -0.02054 | -0.0517 | 0.02969 | 0.000613
[5 empty] | 19.53167 | 0.1742 | -0.00652 | -0.02625 | 0.00301 | -0.0013 | -0.02235 | -0.05379 | 0.02885 | -0.00263
[5 empty] | 19.53333 | 0.17303 | -0.00662 | -0.02652 | 0.00404 | -0.000816 | -0.02334 | -0.05576 | 0.02859 | -0.00468
[5 empty] | 19.535 | 0.17133 | -0.00694 | -0.027 | 0.00576 | -0.000546 | -0.02327 | -0.05684 | 0.02819 | -0.0052
[5 empty] | 19.53667 | 0.16963 | -0.0073 | -0.02813 | 0.00757 | -0.00112 | -0.02234 | -0.05642 | 0.0273 | -0.00447
[5 empty] | 19.53833 | 0.16861 | -0.0076 | -0.02972 | 0.00851 | -0.00287 | -0.02102 | -0.05428 | 0.02611 | -0.00314
[5 empty] | 19.54 | 0.16861 | -0.00762 | -0.03111 | 0.00804 | -0.00553 | -0.0198 | -0.05071 | 0.0249 | -0.00207
[5 empty] | 19.54167 | 0.16946 | -0.00696 | -0.03199 | 0.00643 | -0.00865 | -0.01885 | -0.04663 | 0.0238 | -0.00194
[5 empty] | 19.54333 | 0.17061 | -0.00544 | -0.03244 | 0.00453 | -0.01173 | -0.01824 | -0.04334 | 0.02304 | -0.00265
[5 empty] | 19.545 | 0.17145 | -0.00344 | -0.03246 | 0.00303 | -0.01401 | -0.01824 | -0.04188 | 0.0228 | -0.00338
[5 empty] | 19.54667 | 0.17166 | -0.00175 | -0.03206 | 0.00223 | -0.01469 | -0.01909 | -0.04251 | 0.02276 | -0.00345
[5 empty] | 19.54833 | 0.17131 | -0.00122 | -0.03139 | 0.00223 | -0.01368 | -0.02039 | -0.04474 | 0.02248 | -0.00281
[5 empty] | 19.55 | 0.17056 | -0.00226 | -0.03058 | 0.00299 | -0.01172 | -0.02134 | -0.04748 | 0.02171 | -0.00171
[5 empty] | 19.55167 | 0.16956 | -0.00429 | -0.02961 | 0.00419 | -0.00967 | -0.02137 | -0.04961 | 0.0205 | -0.000367
[5 empty] | 19.55333 | 0.16867 | -0.00609 | -0.02833 | 0.00545 | -0.00793 | -0.02052 | -0.05057 | 0.01925 | 0.00111
[5 empty] | 19.555 | 0.16838 | -0.00664 | -0.02654 | 0.0066 | -0.00644 | -0.0193 | -0.05046 | 0.0185 | 0.00257
[5 empty] | 19.55667 | 0.16882 | -0.00585 | -0.02426 | 0.00764 | -0.00501 | -0.0183 | -0.04977 | 0.01859 | 0.00372
[5 empty] | 19.55833 | 0.16971 | -0.00459 | -0.0222 | 0.00838 | -0.00356 | -0.01794 | -0.04917 | 0.01956 | 0.00416
[5 empty] | 19.56 | 0.17081 | -0.00381 | -0.02145 | 0.0083 | -0.00196 | -0.01846 | -0.04897 | 0.02126 | 0.00383
[5 empty] | 19.56167 | 0.1721 | -0.00385 | -0.02249 | 0.00696 | -7e-06 | -0.01989 | -0.04898 | 0.02338 | 0.00307
[5 empty] | 19.56333 | 0.17348 | -0.00442 | -0.02499 | 0.0046 | 0.00215 | -0.02181 | -0.0489 | 0.02538 | 0.00224
[5 empty] | 19.565 | 0.17478 | -0.00507 | -0.02819 | 0.00201 | 0.00398 | -0.02341 | -0.04871 | 0.0265 | 0.00148
[5 empty] | 19.56667 | 0.17606 | -0.00556 | -0.03112 | 0.000111 | 0.00493 | -0.0241 | -0.04871 | 0.0262 | 0.000731
[5 empty] | 19.56833 | 0.17754 | -0.00576 | -0.03293 | -0.000402 | 0.00479 | -0.02386 | -0.04921 | 0.02439 | -5.4e-05
[5 empty] | 19.57 | 0.17942 | -0.00554 | -0.03324 | 0.000668 | 0.0037 | -0.0231 | -0.05015 | 0.02141 | -0.000692
[5 empty] | 19.57167 | 0.18175 | -0.00481 | -0.0322 | 0.0027 | 0.00212 | -0.02208 | -0.0511 | 0.01799 | -0.000964
[5 empty] | 19.57333 | 0.18422 | -0.00402 | -0.03023 | 0.0047 | 0.000743 | -0.02045 | -0.05177 | 0.01518 | -0.00118
[5 empty] | 19.575 | 0.18613 | -0.00424 | -0.02779 | 0.00613 | 0.000243 | -0.01801 | -0.0522 | 0.01385 | -0.00201
[5 empty] | 19.57667 | 0.18707 | -0.00613 | -0.02549 | 0.00708 | 0.000765 | -0.01546 | -0.05243 | 0.01424 | -0.00363
[5 empty] | 19.57833 | 0.18726 | -0.0092 | -0.02379 | 0.00746 | 0.00186 | -0.01378 | -0.05209 | 0.01607 | -0.0053
[5 empty] | 19.58 | 0.18723 | -0.01247 | -0.02264 | 0.00696 | 0.00295 | -0.0131 | -0.05094 | 0.01887 | -0.00623
[5 empty] | 19.58167 | 0.18715 | -0.01526 | -0.02159 | 0.00544 | 0.00368 | -0.01306 | -0.04951 | 0.02202 | -0.00634
[5 empty] | 19.58333 | 0.18679 | -0.01703 | -0.02023 | 0.00325 | 0.00396 | -0.01366 | -0.04865 | 0.02488 | -0.00602
[5 empty] | 19.585 | 0.18607 | -0.01748 | -0.01823 | 0.000951 | 0.00396 | -0.01503 | -0.04885 | 0.02705 | -0.00558
[5 empty] | 19.58667 | 0.18512 | -0.0168 | -0.01552 | -0.000985 | 0.00387 | -0.01692 | -0.05001 | 0.02848 | -0.00505
[5 empty] | 19.58833 | 0.18398 | -0.01538 | -0.01269 | -0.00234 | 0.00346 | -0.01884 | -0.05181 | 0.02919 | -0.00453
[5 empty] | 19.59 | 0.18282 | -0.01351 | -0.01069 | -0.00285 | 0.00245 | -0.02044 | -0.05365 | 0.02916 | -0.00415
[5 empty] | 19.59167 | 0.18199 | -0.01125 | -0.01027 | -0.00217 | 0.00104 | -0.02171 | -0.05475 | 0.02858 | -0.00396
[5 empty] | 19.59333 | 0.18164 | -0.00845 | -0.01147 | -0.000323 | 7.1e-05 | -0.02289 | -0.05457 | 0.0279 | -0.004
[5 empty] | 19.595 | 0.18163 | -0.00524 | -0.01366 | 0.00211 | 0.000408 | -0.02404 | -0.05327 | 0.02754 | -0.00432
[5 empty] | 19.59667 | 0.18193 | -0.00237 | -0.01606 | 0.0044 | 0.00214 | -0.02471 | -0.05152 | 0.02784 | -0.00475
[5 empty] | 19.59833 | 0.1828 | -0.000679 | -0.01817 | 0.00621 | 0.00447 | -0.02451 | -0.05009 | 0.02888 | -0.00489
[5 empty] | 19.6 | 0.18418 | -0.000388 | -0.01977 | 0.00771 | 0.0064 | -0.02358 | -0.04948 | 0.03018 | -0.00451
[5 empty] | 19.60167 | 0.1856 | -0.000912 | -0.02054 | 0.00915 | 0.00733 | -0.02225 | -0.04978 | 0.03105 | -0.00373
[5 empty] | 19.60333 | 0.18663 | -0.00155 | -0.02011 | 0.01055 | 0.00706 | -0.0207 | -0.05061 | 0.03102 | -0.00257
[5 empty] | 19.605 | 0.18718 | -0.00229 | -0.01843 | 0.01182 | 0.00588 | -0.01916 | -0.05125 | 0.03014 | -0.000957
[5 empty] | 19.60667 | 0.18734 | -0.0035 | -0.01592 | 0.0127 | 0.00446 | -0.01809 | -0.05109 | 0.02885 | 0.000857
[5 empty] | 19.60833 | 0.18722 | -0.00522 | -0.01342 | 0.0127 | 0.00349 | -0.01777 | -0.05008 | 0.02745 | 0.00229
[5 empty] | 19.61 | 0.18695 | -0.00707 | -0.01211 | 0.0113 | 0.00328 | -0.01798 | -0.04876 | 0.02599 | 0.00276
[5 empty] | 19.61167 | 0.18657 | -0.0084 | -0.01262 | 0.00852 | 0.00368 | -0.01829 | -0.04796 | 0.02479 | 0.00187
[5 empty] | 19.61333 | 0.18615 | -0.00868 | -0.01428 | 0.00518 | 0.00416 | -0.01828 | -0.04812 | 0.02453 | -0.000494
[5 empty] | 19.615 | 0.18574 | -0.00791 | -0.01566 | 0.00239 | 0.00428 | -0.01765 | -0.04888 | 0.02558 | -0.00388
[5 empty] | 19.61667 | 0.18524 | -0.0064 | -0.01575 | 0.00076 | 0.00402 | -0.01643 | -0.04946 | 0.02767 | -0.00731
[5 empty] | 19.61833 | 0.18429 | -0.00434 | -0.01448 | 0.000361 | 0.00355 | -0.0152 | -0.04924 | 0.03004 | -0.00982
[5 empty] | 19.62 | 0.18259 | -0.00202 | -0.01254 | 0.00124 | 0.0029 | -0.01489 | -0.04812 | 0.03182 | -0.01106
[5 empty] | 19.62167 | 0.18027 | -2.3e-05 | -0.0109 | 0.00341 | 0.00203 | -0.01602 | -0.04652 | 0.03241 | -0.01138
[5 empty] | 19.62333 | 0.17769 | 0.000921 | -0.01029 | 0.00633 | 0.00108 | -0.01814 | -0.04504 | 0.03182 | -0.01117
[5 empty] | 19.625 | 0.1751 | 0.000373 | -0.01082 | 0.00898 | 0.000361 | -0.02016 | -0.04439 | 0.03065 | -0.01049
[5 empty] | 19.62667 | 0.17263 | -0.00153 | -0.01198 | 0.01066 | 8.3e-05 | -0.02139 | -0.04504 | 0.02971 | -0.00954
[5 empty] | 19.62833 | 0.17031 | -0.00429 | -0.01315 | 0.01135 | 0.00036 | -0.02201 | -0.04679 | 0.02926 | -0.00874
[5 empty] | 19.63 | 0.16805 | -0.00733 | -0.01413 | 0.01129 | 0.00131 | -0.02251 | -0.04878 | 0.02873 | -0.0083
[5 empty] | 19.63167 | 0.16595 | -0.00996 | -0.01522 | 0.01067 | 0.00291 | -0.02299 | -0.05004 | 0.02737 | -0.0082
[5 empty] | 19.63333 | 0.16468 | -0.0114 | -0.01648 | 0.00966 | 0.00468 | -0.02309 | -0.05005 | 0.02523 | -0.00836
[5 empty] | 19.635 | 0.16506 | -0.01135 | -0.0176 | 0.00842 | 0.00579 | -0.02236 | -0.04895 | 0.02339 | -0.00859
[5 empty] | 19.63667 | 0.16726 | -0.01013 | -0.01838 | 0.00711 | 0.00588 | -0.02069 | -0.04743 | 0.02302 | -0.00862
[5 empty] | 19.63833 | 0.17046 | -0.00831 | -0.019 | 0.00592 | 0.00535 | -0.01867 | -0.0462 | 0.02457 | -0.00838
[5 empty] | 19.64 | 0.17323 | -0.00628 | -0.01971 | 0.00513 | 0.00466 | -0.0174 | -0.0456 | 0.0277 | -0.00797
[5 empty] | 19.64167 | 0.17442 | -0.00433 | -0.02053 | 0.00502 | 0.0039 | -0.01749 | -0.0457 | 0.03148 | -0.00729
[5 empty] | 19.64333 | 0.17385 | -0.00283 | -0.02098 | 0.00557 | 0.00294 | -0.0185 | -0.04627 | 0.03468 | -0.00606
[5 empty] | 19.645 | 0.17187 | -0.00214 | -0.02053 | 0.00634 | 0.00172 | -0.01954 | -0.04677 | 0.03632 | -0.00405
[5 empty] | 19.64667 | 0.16905 | -0.0024 | -0.01928 | 0.00683 | 0.000367 | -0.01995 | -0.04662 | 0.03627 | -0.0015
[5 empty] | 19.64833 | 0.16626 | -0.00347 | -0.0178 | 0.0069 | -0.001 | -0.01964 | -0.04584 | 0.03517 | 0.000712
[5 empty] | 19.65 | 0.16449 | -0.00494 | -0.01669 | 0.00661 | -0.0023 | -0.01875 | -0.04498 | 0.03388 | 0.00173
[5 empty] | 19.65167 | 0.16428 | -0.00645 | -0.0163 | 0.00597 | -0.00329 | -0.0175 | -0.04438 | 0.03301 | 0.00132
[5 empty] | 19.65333 | 0.1655 | -0.0081 | -0.01665 | 0.00507 | -0.0037 | -0.01634 | -0.0441 | 0.03271 | -5.5e-05
[5 empty] | 19.655 | 0.16759 | -0.00994 | -0.01775 | 0.00418 | -0.00353 | -0.01573 | -0.04427 | 0.03281 | -0.00186
[5 empty] | 19.65667 | 0.16986 | -0.01156 | -0.01969 | 0.00345 | -0.00286 | -0.01577 | -0.04499 | 0.03298 | -0.00381
[5 empty] | 19.65833 | 0.17173 | -0.01248 | -0.02238 | 0.003 | -0.00157 | -0.01616 | -0.04588 | 0.03284 | -0.0056
[5 empty] | 19.66 | 0.17301 | -0.0128 | -0.02519 | 0.00301 | 0.00022 | -0.01657 | -0.04623 | 0.03247 | -0.00662
[5 empty] | 19.66167 | 0.174 | -0.01276 | -0.02719 | 0.00328 | 0.00175 | -0.01671 | -0.04582 | 0.03261 | -0.00673
[5 empty] | 19.66333 | 0.17504 | -0.01235 | -0.02791 | 0.00321 | 0.00226 | -0.01649 | -0.04482 | 0.03391 | -0.00686
[5 empty] | 19.665 | 0.17602 | -0.01167 | -0.02783 | 0.00272 | 0.00151 | -0.01619 | -0.04337 | 0.036 | -0.00802
[5 empty] | 19.66667 | 0.17659 | -0.01113 | -0.02768 | 0.00252 | -0.000307 | -0.01645 | -0.04197 | 0.03784 | -0.01011
[5 empty] | 19.66833 | 0.17669 | -0.01104 | -0.02763 | 0.00323 | -0.00264 | -0.01751 | -0.04139 | 0.03867 | -0.01209
[5 empty] | 19.67 | 0.17657 | -0.01126 | -0.02745 | 0.0047 | -0.00472 | -0.01906 | -0.0418 | 0.03837 | -0.01305
[5 empty] | 19.67167 | 0.17628 | -0.01136 | -0.027 | 0.00627 | -0.00602 | -0.02063 | -0.04256 | 0.03735 | -0.01287
[5 empty] | 19.67333 | 0.17563 | -0.01113 | -0.02633 | 0.00737 | -0.00636 | -0.02196 | -0.04284 | 0.03643 | -0.0119
[5 empty] | 19.675 | 0.17463 | -0.01072 | -0.0254 | 0.00779 | -0.00588 | -0.0229 | -0.0424 | 0.03646 | -0.01055
[5 empty] | 19.67667 | 0.1737 | -0.0106 | -0.02374 | 0.00747 | -0.00501 | -0.02341 | -0.04167 | 0.03782 | -0.00907
[5 empty] | 19.67833 | 0.1733 | -0.01106 | -0.02102 | 0.00658 | -0.00421 | -0.02366 | -0.04114 | 0.04 | -0.00767
[5 empty] | 19.68 | 0.17346 | -0.01183 | -0.01773 | 0.0054 | -0.00374 | -0.02383 | -0.04111 | 0.04198 | -0.00668
[5 empty] | 19.68167 | 0.17392 | -0.01222 | -0.01501 | 0.00422 | -0.00343 | -0.02386 | -0.0416 | 0.04299 | -0.00664
[5 empty] | 19.68333 | 0.17446 | -0.01182 | -0.01378 | 0.00323 | -0.00286 | -0.0236 | -0.04227 | 0.0431 | -0.00769
[5 empty] | 19.685 | 0.17486 | -0.01076 | -0.01425 | 0.00269 | -0.00171 | -0.02308 | -0.04259 | 0.04267 | -0.00906
[5 empty] | 19.68667 | 0.17495 | -0.00956 | -0.01591 | 0.00302 | -0.000258 | -0.02239 | -0.04222 | 0.04186 | -0.00981
[5 empty] | 19.68833 | 0.17477 | -0.0089 | -0.01821 | 0.00444 | 0.000905 | -0.02166 | -0.04134 | 0.04071 | -0.00968
[5 empty] | 19.69 | 0.17469 | -0.00906 | -0.02117 | 0.0065 | 0.00151 | -0.02106 | -0.04039 | 0.03928 | -0.00878
[5 empty] | 19.69167 | 0.175 | -0.00968 | -0.02502 | 0.0083 | 0.00171 | -0.02094 | -0.03972 | 0.03758 | -0.00724
[5 empty] | 19.69333 | 0.17567 | -0.01049 | -0.02938 | 0.00893 | 0.00161 | -0.02154 | -0.0393 | 0.03582 | -0.0052
[5 empty] | 19.695 | 0.17656 | -0.01155 | -0.0332 | 0.00785 | 0.00112 | -0.02261 | -0.03885 | 0.03467 | -0.00297
[5 empty] | 19.69667 | 0.17766 | -0.01246 | -0.03547 | 0.00491 | 0.000221 | -0.02358 | -0.03824 | 0.0348 | -0.000979
[5 empty] | 19.69833 | 0.17899 | -0.01257 | -0.03588 | 0.000588 | -0.000894 | -0.02396 | -0.03737 | 0.03623 | 0.00049
[5 empty] | 19.7 | 0.18013 | -0.01207 | -0.03502 | -0.00393 | -0.00181 | -0.02372 | -0.03606 | 0.03815 | 0.0014
[5 empty] | 19.70167 | 0.18045 | -0.01206 | -0.03412 | -0.0074 | -0.00223 | -0.02317 | -0.03426 | 0.03948 | 0.00169
[5 empty] | 19.70333 | 0.17966 | -0.01344 | -0.03423 | -0.0094 | -0.00218 | -0.02262 | -0.03238 | 0.03967 | 0.00105
[5 empty] | 19.705 | 0.17798 | -0.01639 | -0.03551 | -0.01001 | -0.00179 | -0.02215 | -0.03112 | 0.03882 | -0.000486
[5 empty] | 19.70667 | 0.17579 | -0.02042 | -0.03748 | -0.00944 | -0.00114 | -0.02139 | -0.031 | 0.03748 | -0.00217
[5 empty] | 19.70833 | 0.17336 | -0.02444 | -0.03957 | -0.00831 | -0.000391 | -0.01978 | -0.03182 | 0.03646 | -0.00318
[5 empty] | 19.71 | 0.17097 | -0.02714 | -0.04141 | -0.00757 | -9.3e-05 | -0.01715 | -0.03279 | 0.03633 | -0.00354
[5 empty] | 19.71167 | 0.16904 | -0.02784 | -0.04269 | -0.00767 | -0.000696 | -0.01402 | -0.03323 | 0.03688 | -0.00367
[5 empty] | 19.71333 | 0.16803 | -0.02688 | -0.0431 | -0.00837 | -0.00205 | -0.01135 | -0.03317 | 0.03747 | -0.0035
[5 empty] | 19.715 | 0.16811 | -0.02507 | -0.04223 | -0.0094 | -0.0036 | -0.01003 | -0.03319 | 0.03765 | -0.00278
[5 empty] | 19.71667 | 0.1688 | -0.02313 | -0.04001 | -0.01059 | -0.00485 | -0.01009 | -0.03381 | 0.03743 | -0.00198
[5 empty] | 19.71833 | 0.16958 | -0.02155 | -0.03702 | -0.01145 | -0.00545 | -0.0107 | -0.03509 | 0.0371 | -0.00191
[5 empty] | 19.72 | 0.17058 | -0.02055 | -0.03424 | -0.01126 | -0.00525 | -0.01115 | -0.03658 | 0.03732 | -0.00286
[5 empty] | 19.72167 | 0.17207 | -0.01994 | -0.03226 | -0.00969 | -0.00454 | -0.01156 | -0.03763 | 0.03881 | -0.00443
[5 empty] | 19.72333 | 0.17377 | -0.01934 | -0.03107 | -0.0073 | -0.00398 | -0.0127 | -0.03793 | 0.04138 | -0.0059
[5 empty] | 19.725 | 0.17496 | -0.01838 | -0.03034 | -0.00502 | -0.00396 | -0.01502 | -0.03769 | 0.04359 | -0.00674
[5 empty] | 19.72667 | 0.1752 | -0.01704 | -0.02986 | -0.00333 | -0.00454 | -0.0182 | -0.03749 | 0.04383 | -0.00673
[5 empty] | 19.72833 | 0.17465 | -0.01578 | -0.02972 | -0.00236 | -0.00564 | -0.02147 | -0.03753 | 0.04158 | -0.00592
[5 empty] | 19.73 | 0.17411 | -0.01521 | -0.02995 | -0.00224 | -0.00686 | -0.02392 | -0.03772 | 0.03766 | -0.00426
[5 empty] | 19.73167 | 0.17441 | -0.01544 | -0.03026 | -0.00285 | -0.00767 | -0.02479 | -0.03812 | 0.03368 | -0.00189
[5 empty] | 19.73333 | 0.1756 | -0.01586 | -0.03033 | -0.0035 | -0.00783 | -0.02386 | -0.03886 | 0.03128 | 0.000586
[5 empty] | 19.735 | 0.17699 | -0.01566 | -0.03032 | -0.00339 | -0.00719 | -0.02166 | -0.03989 | 0.03108 | 0.0023
[5 empty] | 19.73667 | 0.17785 | -0.01471 | -0.03066 | -0.00243 | -0.00566 | -0.01914 | -0.04098 | 0.03252 | 0.00287
[5 empty] | 19.73833 | 0.17795 | -0.0135 | -0.03164 | -0.00119 | -0.00334 | -0.01703 | -0.04175 | 0.03465 | 0.0026
[5 empty] | 19.74 | 0.17744 | -0.01255 | -0.03304 | -0.000241 | -0.000697 | -0.01559 | -0.04184 | 0.03694 | 0.00199
[5 empty] | 19.74167 | 0.17667 | -0.01225 | -0.03421 | 0.000249 | 0.00146 | -0.0148 | -0.0413 | 0.03917 | 0.0014
[5 empty] | 19.74333 | 0.17589 | -0.01278 | -0.03463 | 0.000596 | 0.00238 | -0.01476 | -0.04075 | 0.04093 | 0.000956
[5 empty] | 19.745 | 0.17495 | -0.01407 | -0.03459 | 0.0013 | 0.00196 | -0.01519 | -0.04079 | 0.04166 | 0.000544
[5 empty] | 19.74667 | 0.17365 | -0.01564 | -0.03493 | 0.00238 | 0.00071 | -0.0154 | -0.04146 | 0.04118 | -6.7e-05
[5 empty] | 19.74833 | 0.17215 | -0.01679 | -0.03621 | 0.00331 | -0.000963 | -0.0151 | -0.04226 | 0.03996 | -0.000845
[5 empty] | 19.75 | 0.1708 | -0.01692 | -0.03826 | 0.00361 | -0.00294 | -0.01468 | -0.04274 | 0.03895 | -0.00134
[5 empty] | 19.75167 | 0.16972 | -0.01587 | -0.04017 | 0.00326 | -0.00482 | -0.01464 | -0.04286 | 0.03893 | -0.00115
[5 empty] | 19.75333 | 0.16883 | -0.01386 | -0.04075 | 0.0025 | -0.00576 | -0.01505 | -0.0431 | 0.0401 | -0.000298
[5 empty] | 19.755 | 0.16804 | -0.01125 | -0.03934 | 0.00179 | -0.0053 | -0.01575 | -0.04401 | 0.04198 | 0.000937
[5 empty] | 19.75667 | 0.16745 | -0.00844 | -0.03631 | 0.00159 | -0.00377 | -0.01673 | -0.04542 | 0.04392 | 0.00212
[5 empty] | 19.75833 | 0.16724 | -0.00601 | -0.03284 | 0.00204 | -0.00208 | -0.01817 | -0.04634 | 0.04555 | 0.00267
[5 empty] | 19.76 | 0.16751 | -0.00442 | -0.03027 | 0.00311 | -0.00115 | -0.02 | -0.04578 | 0.04678 | 0.00223
[5 empty] | 19.76167 | 0.16815 | -0.00367 | -0.02944 | 0.00477 | -0.00129 | -0.02163 | -0.04359 | 0.04757 | 0.000899
[5 empty] | 19.76333 | 0.16906 | -0.00333 | -0.03042 | 0.00673 | -0.00206 | -0.02226 | -0.0405 | 0.04786 | -0.000912
[5 empty] | 19.765 | 0.17025 | -0.0029 | -0.03262 | 0.00831 | -0.00283 | -0.02163 | -0.03756 | 0.04761 | -0.00257
[5 empty] | 19.76667 | 0.17167 | -0.00225 | -0.03505 | 0.00897 | -0.00315 | -0.02036 | -0.03546 | 0.04681 | -0.00341
[5 empty] | 19.76833 | 0.17309 | -0.00172 | -0.03686 | 0.00865 | -0.00297 | -0.01937 | -0.03443 | 0.04557 | -0.00331
[5 empty] | 19.77 | 0.17427 | -0.00181 | -0.03788 | 0.00768 | -0.00281 | -0.01904 | -0.03445 | 0.04419 | -0.00286
[5 empty] | 19.77167 | 0.17513 | -0.0026 | -0.03832 | 0.00659 | -0.00315 | -0.01914 | -0.03513 | 0.04275 | -0.00281
[5 empty] | 19.77333 | 0.1757 | -0.00374 | -0.03844 | 0.00584 | -0.0037 | -0.01934 | -0.03576 | 0.04127 | -0.00316
[5 empty] | 19.775 | 0.17586 | -0.0046 | -0.03852 | 0.00554 | -0.00383 | -0.01934 | -0.03582 | 0.04009 | -0.00312
[5 empty] | 19.77667 | 0.17556 | -0.00458 | -0.03864 | 0.00529 | -0.00333 | -0.01904 | -0.03535 | 0.03983 | -0.00195
[5 empty] | 19.77833 | 0.17503 | -0.00364 | -0.03855 | 0.00449 | -0.00242 | -0.01855 | -0.03474 | 0.04063 | 0.000265
[5 empty] | 19.78 | 0.1746 | -0.00271 | -0.03809 | 0.00294 | -0.00153 | -0.01806 | -0.03433 | 0.04182 | 0.00281
[5 empty] | 19.78167 | 0.17423 | -0.00296 | -0.03766 | 0.00118 | -0.0012 | -0.01745 | -0.0344 | 0.04233 | 0.00504
[5 empty] | 19.78333 | 0.1735 | -0.00456 | -0.03756 | -3e-05 | -0.00167 | -0.0164 | -0.03512 | 0.04146 | 0.00649
[5 empty] | 19.785 | 0.1722 | -0.00665 | -0.03763 | -0.000337 | -0.0025 | -0.01484 | -0.0366 | 0.0395 | 0.00679
[5 empty] | 19.78667 | 0.17062 | -0.00821 | -0.03759 | 1.1e-05 | -0.00302 | -0.0132 | -0.03882 | 0.03753 | 0.00583
[5 empty] | 19.78833 | 0.1694 | -0.00894 | -0.03726 | 0.000453 | -0.00289 | -0.012 | -0.04131 | 0.03644 | 0.00411
[5 empty] | 19.79 | 0.16916 | -0.00911 | -0.03665 | 0.000679 | -0.00222 | -0.0115 | -0.04321 | 0.03627 | 0.00244
[5 empty] | 19.79167 | 0.17004 | -0.00884 | -0.03625 | 0.000906 | -0.00157 | -0.01161 | -0.04366 | 0.03643 | 0.00129
[5 empty] | 19.79333 | 0.17169 | -0.00806 | -0.03684 | 0.0015 | -0.00175 | -0.01222 | -0.04236 | 0.03639 | 0.000807
[5 empty] | 19.795 | 0.1737 | -0.00707 | -0.03861 | 0.00242 | -0.00315 | -0.01333 | -0.03992 | 0.03595 | 0.000997
[5 empty] | 19.79667 | 0.17583 | -0.00656 | -0.04083 | 0.00335 | -0.00538 | -0.01478 | -0.03743 | 0.03507 | 0.00166
[5 empty] | 19.79833 | 0.17768 | -0.00703 | -0.0426 | 0.00424 | -0.00767 | -0.01613 | -0.03544 | 0.03379 | 0.00224
[5 empty] | 19.8 | 0.17855 | -0.00841 | -0.04349 | 0.00508 | -0.0095 | -0.01698 | -0.0339 | 0.03243 | 0.0021
[5 empty] | 19.80167 | 0.17787 | -0.01025 | -0.04353 | 0.00545 | -0.01063 | -0.01722 | -0.03288 | 0.03148 | 0.00106
[5 empty] | 19.80333 | 0.17573 | -0.01223 | -0.04287 | 0.00499 | -0.0109 | -0.01721 | -0.0329 | 0.03122 | -0.00041
[5 empty] | 19.805 | 0.17296 | -0.01408 | -0.04177 | 0.00394 | -0.01028 | -0.01782 | -0.03437 | 0.03155 | -0.00156
[5 empty] | 19.80667 | 0.17051 | -0.01521 | -0.04058 | 0.00281 | -0.00897 | -0.01932 | -0.03698 | 0.03205 | -0.00207
[5 empty] | 19.80833 | 0.16896 | -0.01526 | -0.03956 | 0.00204 | -0.00741 | -0.0208 | -0.03967 | 0.03255 | -0.00208
[5 empty] | 19.81 | 0.16849 | -0.01464 | -0.03892 | 0.00198 | -0.00636 | -0.02138 | -0.04133 | 0.03327 | -0.00171
[5 empty] | 19.81167 | 0.16937 | -0.0142 | -0.03878 | 0.00268 | -0.00662 | -0.02118 | -0.04174 | 0.03436 | -0.000824
[5 empty] | 19.81333 | 0.17185 | -0.01429 | -0.03922 | 0.00377 | -0.0083 | -0.02071 | -0.04162 | 0.0355 | 0.000564
[5 empty] | 19.815 | 0.17568 | -0.01444 | -0.04023 | 0.00488 | -0.01033 | -0.02031 | -0.04188 | 0.03634 | 0.00209
[5 empty] | 19.81667 | 0.17991 | -0.01405 | -0.04181 | 0.00608 | -0.01124 | -0.02018 | -0.04271 | 0.0369 | 0.00349
[5 empty] | 19.81833 | 0.18338 | -0.01318 | -0.04372 | 0.00738 | -0.01026 | -0.02038 | -0.04359 | 0.03741 | 0.00455
[5 empty] | 19.82 | 0.18545 | -0.01245 | -0.04541 | 0.00828 | -0.00781 | -0.0208 | -0.04403 | 0.0379 | 0.00495
[5 empty] | 19.82167 | 0.18619 | -0.0123 | -0.04626 | 0.00834 | -0.00532 | -0.021 | -0.04403 | 0.03825 | 0.00463
[5 empty] | 19.82333 | 0.18592 | -0.01279 | -0.04606 | 0.0076 | -0.00425 | -0.02026 | -0.04391 | 0.03834 | 0.00378
[5 empty] | 19.825 | 0.18488 | -0.01375 | -0.04527 | 0.00658 | -0.00504 | -0.01834 | -0.04393 | 0.03826 | 0.0024
[5 empty] | 19.82667 | 0.18311 | -0.01489 | -0.0446 | 0.00601 | -0.00685 | -0.01614 | -0.04403 | 0.03805 | 0.000692
[5 empty] | 19.82833 | 0.18055 | -0.01593 | -0.04417 | 0.00647 | -0.0084 | -0.01521 | -0.04397 | 0.03757 | -0.000677
[5 empty] | 19.83 | 0.17756 | -0.01661 | -0.04372 | 0.00792 | -0.00903 | -0.01642 | -0.04346 | 0.03656 | -0.00129
[5 empty] | 19.83167 | 0.1747 | -0.01669 | -0.04307 | 0.00954 | -0.0089 | -0.01908 | -0.0422 | 0.03495 | -0.0014
[5 empty] | 19.83333 | 0.17218 | -0.01611 | -0.04211 | 0.01024 | -0.00845 | -0.02175 | -0.04017 | 0.03305 | -0.00146
[5 empty] | 19.835 | 0.16998 | -0.01523 | -0.04073 | 0.00963 | -0.00785 | -0.02338 | -0.03788 | 0.03136 | -0.00148
[5 empty] | 19.83667 | 0.16808 | -0.01476 | -0.03919 | 0.00826 | -0.00694 | -0.02366 | -0.03612 | 0.03003 | -0.0012
[5 empty] | 19.83833 | 0.1665 | -0.01525 | -0.03818 | 0.00691 | -0.00561 | -0.02302 | -0.0355 | 0.02912 | -0.000378
[5 empty] | 19.84 | 0.16542 | -0.01647 | -0.03803 | 0.00596 | -0.00417 | -0.02223 | -0.03619 | 0.0291 | 0.000909
[5 empty] | 19.84167 | 0.16523 | -0.01752 | -0.03829 | 0.00543 | -0.00332 | -0.02162 | -0.03782 | 0.03061 | 0.00213
[5 empty] | 19.84333 | 0.1661 | -0.01759 | -0.0383 | 0.00527 | -0.00352 | -0.02104 | -0.03968 | 0.03387 | 0.00264
[5 empty] | 19.845 | 0.16771 | -0.01646 | -0.0379 | 0.00548 | -0.00473 | -0.02073 | -0.04098 | 0.03831 | 0.00238
[5 empty] | 19.84667 | 0.16931 | -0.01444 | -0.03726 | 0.006 | -0.0066 | -0.02129 | -0.04102 | 0.04271 | 0.00196
[5 empty] | 19.84833 | 0.17026 | -0.0121 | -0.0365 | 0.00678 | -0.00853 | -0.02265 | -0.03984 | 0.04589 | 0.0019
[5 empty] | 19.85 | 0.17052 | -0.01004 | -0.03562 | 0.00787 | -0.0099 | -0.02397 | -0.03811 | 0.04742 | 0.00225
[5 empty] | 19.85167 | 0.17027 | -0.00873 | -0.03475 | 0.00942 | -0.01047 | -0.02474 | -0.03621 | 0.0475 | 0.00276
[5 empty] | 19.85333 | 0.1695 | -0.00844 | -0.03445 | 0.01131 | -0.01072 | -0.02526 | -0.03403 | 0.04643 | 0.00315
[5 empty] | 19.855 | 0.1682 | -0.00919 | -0.03531 | 0.01289 | -0.01114 | -0.02567 | -0.03168 | 0.04465 | 0.00334
[5 empty] | 19.85667 | 0.16674 | -0.01075 | -0.03722 | 0.01337 | -0.0115 | -0.02548 | -0.02969 | 0.0429 | 0.00334
[5 empty] | 19.85833 | 0.16566 | -0.01286 | -0.03931 | 0.01256 | -0.01121 | -0.02397 | -0.0285 | 0.04185 | 0.00293
[5 empty] | 19.86 | 0.16542 | -0.01524 | -0.04053 | 0.01103 | -0.01026 | -0.02117 | -0.02814 | 0.04166 | 0.00206
[5 empty] | 19.86167 | 0.16627 | -0.01732 | -0.04045 | 0.00961 | -0.00912 | -0.01808 | -0.02848 | 0.04199 | 0.00122
[5 empty] | 19.86333 | 0.16794 | -0.01857 | -0.03951 | 0.00883 | -0.00829 | -0.01607 | -0.02924 | 0.04231 | 0.00106
[5 empty] | 19.865 | 0.1697 | -0.019 | -0.03844 | 0.00898 | -0.00792 | -0.01574 | -0.03004 | 0.04223 | 0.00157
[5 empty] | 19.86667 | 0.17101 | -0.01888 | -0.03768 | 0.01005 | -0.00776 | -0.01664 | -0.03071 | 0.04162 | 0.00225
[5 empty] | 19.86833 | 0.17165 | -0.0182 | -0.03735 | 0.01161 | -0.00724 | -0.01802 | -0.03138 | 0.04045 | 0.00268
[5 empty] | 19.87 | 0.17162 | -0.01687 | -0.03744 | 0.01296 | -0.0059 | -0.01954 | -0.03218 | 0.03885 | 0.00278
[5 empty] | 19.87167 | 0.17119 | -0.01508 | -0.03794 | 0.01347 | -0.00387 | -0.02107 | -0.03303 | 0.03725 | 0.00276
[5 empty] | 19.87333 | 0.1708 | -0.01338 | -0.03886 | 0.01286 | -0.0018 | -0.02206 | -0.03381 | 0.03622 | 0.00292
[5 empty] | 19.875 | 0.17106 | -0.01231 | -0.04011 | 0.01173 | -0.000321 | -0.02199 | -0.03457 | 0.03606 | 0.00333
[5 empty] | 19.87667 | 0.17225 | -0.01223 | -0.04156 | 0.01123 | 0.000337 | -0.02089 | -0.03541 | 0.03679 | 0.00378
[5 empty] | 19.87833 | 0.17388 | -0.01314 | -0.04295 | 0.01199 | 0.000237 | -0.01939 | -0.03631 | 0.03831 | 0.00384
[5 empty] | 19.88 | 0.17523 | -0.01466 | -0.04379 | 0.01359 | -0.000358 | -0.0185 | -0.03719 | 0.04038 | 0.00297
[5 empty] | 19.88167 | 0.17599 | -0.01616 | -0.04375 | 0.01515 | -0.000975 | -0.01898 | -0.03803 | 0.0425 | 0.000906
[5 empty] | 19.88333 | 0.17615 | -0.01732 | -0.04295 | 0.01634 | -0.00117 | -0.02062 | -0.03879 | 0.044 | -0.00214
[5 empty] | 19.885 | 0.17599 | -0.01816 | -0.04172 | 0.01715 | -0.000821 | -0.0224 | -0.03941 | 0.04422 | -0.0054
[5 empty] | 19.88667 | 0.17613 | -0.01878 | -0.0403 | 0.01721 | 0.000125 | -0.02352 | -0.03971 | 0.043 | -0.00791
[5 empty] | 19.88833 | 0.17681 | -0.01912 | -0.0389 | 0.01606 | 0.00184 | -0.02409 | -0.03926 | 0.04081 | -0.00912
[5 empty] | 19.89 | 0.17747 | -0.01913 | -0.03779 | 0.01399 | 0.00402 | -0.0247 | -0.0378 | 0.03837 | -0.00892
[5 empty] | 19.89167 | 0.17758 | -0.01895 | -0.03721 | 0.01201 | 0.00562 | -0.02573 | -0.03574 | 0.03654 | -0.00752
[5 empty] | 19.89333 | 0.17736 | -0.01888 | -0.0372 | 0.01098 | 0.00574 | -0.02695 | -0.03397 | 0.0361 | -0.00556
[5 empty] | 19.895 | 0.17749 | -0.01908 | -0.03745 | 0.01094 | 0.00436 | -0.02764 | -0.03315 | 0.03727 | -0.0039
[5 empty] | 19.89667 | 0.17856 | -0.01913 | -0.03753 | 0.01142 | 0.00234 | -0.02722 | -0.03339 | 0.0394 | -0.00312
[5 empty] | 19.89833 | 0.18038 | -0.01834 | -0.03733 | 0.01181 | 0.000966 | -0.02569 | -0.03438 | 0.04127 | -0.00325
[5 empty] | 19.9 | 0.18207 | -0.01667 | -0.03741 | 0.01191 | 0.00123 | -0.02344 | -0.03572 | 0.04197 | -0.0038
[5 empty] | 19.90167 | 0.18292 | -0.01468 | -0.03831 | 0.01196 | 0.00287 | -0.02116 | -0.03723 | 0.04154 | -0.00398
[5 empty] | 19.90333 | 0.18294 | -0.01281 | -0.03988 | 0.01207 | 0.0047 | -0.01973 | -0.03888 | 0.04038 | -0.00324
[5 empty] | 19.905 | 0.18237 | -0.01099 | -0.0412 | 0.01206 | 0.00581 | -0.0196 | -0.04067 | 0.03857 | -0.00181
[5 empty] | 19.90667 | 0.18149 | -0.00925 | -0.04142 | 0.01176 | 0.00613 | -0.02045 | -0.04249 | 0.03623 | -0.000133
[5 empty] | 19.90833 | 0.1804 | -0.00823 | -0.04057 | 0.01135 | 0.00605 | -0.02156 | -0.04426 | 0.03386 | 0.00165
[5 empty] | 19.91 | 0.17892 | -0.00872 | -0.03945 | 0.01128 | 0.00583 | -0.02246 | -0.04581 | 0.0321 | 0.00346
[5 empty] | 19.91167 | 0.17694 | -0.01092 | -0.03874 | 0.01177 | 0.00524 | -0.02307 | -0.04677 | 0.03135 | 0.005
[5 empty] | 19.91333 | 0.17492 | -0.01423 | -0.03846 | 0.01266 | 0.00376 | -0.02331 | -0.04675 | 0.03147 | 0.00609
[5 empty] | 19.915 | 0.17361 | -0.01763 | -0.03849 | 0.01368 | 0.00112 | -0.02289 | -0.04549 | 0.03197 | 0.00674
[5 empty] | 19.91667 | 0.17361 | -0.02003 | -0.03907 | 0.01459 | -0.0023 | -0.02183 | -0.04312 | 0.03236 | 0.0069
[5 empty] | 19.91833 | 0.17477 | -0.02071 | -0.04027 | 0.01498 | -0.0056 | -0.02068 | -0.04027 | 0.0325 | 0.00641
[5 empty] | 19.92 | 0.17617 | -0.0196 | -0.04157 | 0.01446 | -0.00769 | -0.02007 | -0.0377 | 0.03252 | 0.00532
[5 empty] | 19.92167 | 0.17672 | -0.0175 | -0.04247 | 0.01323 | -0.00795 | -0.02002 | -0.03584 | 0.0325 | 0.0041
[5 empty] | 19.92333 | 0.17578 | -0.01569 | -0.04327 | 0.01183 | -0.00658 | -0.0199 | -0.03471 | 0.03237 | 0.00339
[5 empty] | 19.925 | 0.17357 | -0.01517 | -0.04436 | 0.01059 | -0.00427 | -0.01914 | -0.03416 | 0.03204 | 0.00332
[5 empty] | 19.92667 | 0.17116 | -0.01611 | -0.04546 | 0.00943 | -0.00156 | -0.01779 | -0.03414 | 0.03161 | 0.00337
[5 empty] | 19.92833 | 0.16986 | -0.01788 | -0.04588 | 0.00825 | 0.00116 | -0.01643 | -0.03466 | 0.03148 | 0.00299
[5 empty] | 19.93 | 0.17028 | -0.01933 | -0.04532 | 0.00724 | 0.00344 | -0.01567 | -0.03556 | 0.03208 | 0.00218
[5 empty] | 19.93167 | 0.17191 | -0.01963 | -0.04405 | 0.0069 | 0.00494 | -0.01601 | -0.03638 | 0.03349 | 0.00141
[5 empty] | 19.93333 | 0.17365 | -0.01908 | -0.0426 | 0.00768 | 0.0056 | -0.01751 | -0.03673 | 0.0355 | 0.001
[5 empty] | 19.935 | 0.17457 | -0.0186 | -0.04147 | 0.0092 | 0.00572 | -0.01969 | -0.03676 | 0.03786 | 0.000725
[5 empty] | 19.93667 | 0.17452 | -0.01878 | -0.04093 | 0.01025 | 0.00571 | -0.0219 | -0.03694 | 0.04013 | 0.000364
[5 empty] | 19.93833 | 0.17399 | -0.0196 | -0.04103 | 0.00986 | 0.00581 | -0.02368 | -0.03744 | 0.04159 | 0.000203
[5 empty] | 19.94 | 0.17359 | -0.02077 | -0.04168 | 0.0081 | 0.00611 | -0.02494 | -0.03802 | 0.04167 | 0.000462
[5 empty] | 19.94167 | 0.17375 | -0.0218 | -0.04277 | 0.00566 | 0.00643 | -0.02589 | -0.03835 | 0.04035 | 0.000825
[5 empty] | 19.94333 | 0.17462 | -0.02228 | -0.0442 | 0.00314 | 0.00644 | -0.02679 | -0.0383 | 0.03811 | 0.000843
[5 empty] | 19.945 | 0.17591 | -0.02198 | -0.04584 | 0.000746 | 0.0061 | -0.02768 | -0.03778 | 0.03551 | 0.000451
[5 empty] | 19.94667 | 0.17712 | -0.02048 | -0.04732 | -0.0012 | 0.00589 | -0.02826 | -0.0368 | 0.03307 | -5.3e-05
[5 empty] | 19.94833 | 0.17791 | -0.01734 | -0.04809 | -0.00217 | 0.00625 | -0.02819 | -0.03553 | 0.03115 | -0.000257
[5 empty] | 19.95 | 0.17821 | -0.01305 | -0.04778 | -0.00191 | 0.0071 | -0.02739 | -0.03427 | 0.02975 | 0.000187
[5 empty] | 19.95167 | 0.17815 | -0.00898 | -0.04675 | -0.000972 | 0.00794 | -0.02616 | -0.03324 | 0.02871 | 0.00123
[5 empty] | 19.95333 | 0.17781 | -0.00615 | -0.04593 | -0.00037 | 0.00829 | -0.02501 | -0.03255 | 0.02806 | 0.00213
[5 empty] | 19.955 | 0.17709 | -0.00492 | -0.04594 | -0.000828 | 0.00782 | -0.0242 | -0.03227 | 0.02798 | 0.00186
[5 empty] | 19.95667 | 0.17603 | -0.00524 | -0.04656 | -0.00228 | 0.00636 | -0.0234 | -0.03252 | 0.02862 | -0.000196
[5 empty] | 19.95833 | 0.17486 | -0.00669 | -0.04713 | -0.00387 | 0.00426 | -0.02185 | -0.03337 | 0.02991 | -0.00359
[5 empty] | 19.96 | 0.17382 | -0.00873 | -0.04729 | -0.00449 | 0.00247 | -0.01928 | -0.03445 | 0.0315 | -0.007
[5 empty] | 19.96167 | 0.17295 | -0.01088 | -0.047 | -0.0036 | 0.00159 | -0.01647 | -0.03526 | 0.03286 | -0.00906
[5 empty] | 19.96333 | 0.17209 | -0.01254 | -0.0462 | -0.00166 | 0.00141 | -0.01458 | -0.03585 | 0.03381 | -0.00936
[5 empty] | 19.965 | 0.1709 | -0.01339 | -0.04499 | 0.000442 | 0.0015 | -0.0143 | -0.03682 | 0.03454 | -0.00847
[5 empty] | 19.96667 | 0.16927 | -0.01388 | -0.04373 | 0.00233 | 0.00182 | -0.01578 | -0.03841 | 0.03511 | -0.00703
[5 empty] | 19.96833 | 0.16755 | -0.01453 | -0.04278 | 0.00434 | 0.00262 | -0.01867 | -0.04029 | 0.0353 | -0.00514
[5 empty] | 19.97 | 0.16612 | -0.01521 | -0.04198 | 0.0069 | 0.00405 | -0.0218 | -0.042 | 0.03494 | -0.0029
[5 empty] | 19.97167 | 0.165 | -0.01537 | -0.04089 | 0.00979 | 0.00594 | -0.02383 | -0.04314 | 0.03418 | -0.00107
[5 empty] | 19.97333 | 0.16407 | -0.01453 | -0.03928 | 0.0124 | 0.00783 | -0.0242 | -0.0433 | 0.03319 | -0.000532
[5 empty] | 19.975 | 0.16344 | -0.01251 | -0.03712 | 0.0143 | 0.0095 | -0.02342 | -0.04242 | 0.03182 | -0.00133
[5 empty] | 19.97667 | 0.16347 | -0.00974 | -0.03458 | 0.01531 | 0.011 | -0.02262 | -0.04094 | 0.03 | -0.00274
[5 empty] | 19.97833 | 0.16431 | -0.00731 | -0.03215 | 0.01539 | 0.01199 | -0.0228 | -0.03938 | 0.02816 | -0.004
[5 empty] | 19.98 | 0.16573 | -0.00628 | -0.03062 | 0.01488 | 0.01175 | -0.02408 | -0.03812 | 0.02715 | -0.00481
[5 empty] | 19.98167 | 0.16732 | -0.00699 | -0.03047 | 0.0145 | 0.00999 | -0.02573 | -0.03743 | 0.02765 | -0.00511
[5 empty] | 19.98333 | 0.1688 | -0.0089 | -0.03136 | 0.01482 | 0.00743 | -0.02685 | -0.03731 | 0.02969 | -0.00477
[5 empty] | 19.985 | 0.16996 | -0.01091 | -0.03247 | 0.01566 | 0.00537 | -0.02696 | -0.03751 | 0.03283 | -0.00358
[5 empty] | 19.98667 | 0.17063 | -0.01214 | -0.0333 | 0.01636 | 0.00458 | -0.02625 | -0.03773 | 0.03617 | -0.00156
[5 empty] | 19.98833 | 0.17073 | -0.01245 | -0.03392 | 0.0165 | 0.0048 | -0.02553 | -0.03797 | 0.03868 | 0.000581
[5 empty] | 19.99 | 0.17033 | -0.01236 | -0.03438 | 0.01589 | 0.00519 | -0.02558 | -0.03847 | 0.03995 | 0.00174
[5 empty] | 19.99167 | 0.16973 | -0.01242 | -0.03423 | 0.01436 | 0.00514 | -0.02646 | -0.03934 | 0.0403 | 0.00153
[5 empty] | 19.99333 | 0.16947 | -0.01276 | -0.03303 | 0.01186 | 0.00453 | -0.02746 | -0.04038 | 0.04007 | 0.000782
[5 empty] | 19.995 | 0.17002 | -0.01334 | -0.03103 | 0.00882 | 0.00371 | -0.02765 | -0.0414 | 0.03937 | 0.000516
[5 empty] | 19.99667 | 0.17154 | -0.01403 | -0.02889 | 0.00623 | 0.00317 | -0.02662 | -0.04243 | 0.03822 | 0.000854
[5 empty] | 19.99833 | 0.17361 | -0.01449 | -0.02723 | 0.00521 | 0.00324 | -0.02488 | -0.04317 | 0.03665 | 0.00132
[5 empty] | 20 | 0.1755 | -0.0143 | -0.02647 | 0.00611 | 0.00401 | -0.0237 | -0.04295 | 0.03484 | 0.00148

## Raw TEM data
[11 empty] | Particle counts | [8 empty] | 0.8116205 | 1.041651 | 1.274766 | 1.485717 | 1.618536 | 1.701864 | 1.806157 | 1.922394 | 1.973134 | 0.01736953 | 0.00397118 | 0.002376441 | 0.002988756 | 0.002686901 | 0.002295526 | 0.001995339 | 0.001953378 | 0.002312647
|  | 493 | 471 | 447 | 399 | 240 | 347 | 321 | 262 | 61 | 0 | 0 | 0 | 0 | 0 | 0 | 0 | 0 | 0 | q3 weighted mean | [8 empty] | size - mean
|  | 5 nm | 10 nm | 20 nm | 30 nm | 40 nm | 50 nm | 60 nm | 80 nm | 100 nm | 5 nm | 10 nm | 20 nm | 30 nm | 40 nm | 50 nm | 60 nm | 80 nm | 100 nm | 5 nm | 10 nm | 20 nm | 30 nm | 40 nm | 50 nm | 60 nm | 80 nm | 100 nm | 5 nm | 10 nm | 20 nm | 30 nm | 40 nm | 50 nm | 60 nm | 80 nm | 100 nm
Core diameter / nm | Core diameter / nm | q0 / 1/nm | [8 empty] | 493 | 471 | 447 | 399 | 240 | 347 | 321 | 262 | 61 | 183.8153 | 1220.076 | 6327.462 | 27063.76 | 67390.61 | 120174 | 248546.3051 | 553386.4 | 785419.2 | 8.545808 | 1.866455 | 1.059893 | 1.189525 | 0.6421693 | 0.7942519 | 0.6385084 | 0.5098316 | 0.1387588
0.5 | -0.30103 | 0 | 0 | 0 | 0 | 0 | 0 | 0 | 0 | 0 | 0 | 0 | 0 | 0 | 0 | 0 | 0 | 0 | 0 | 0 | 0 | 0 | 0 | 0 | 0 | 0 | 0 | 0 | 0 | 0 | 0 | 0 | 0 | 0 | 0 | 0 | 0
1.5 | 0.1760913 | 0 | 0 | 0 | 0 | 0 | 0 | 0 | 0 | 0 | 0 | 0 | 0 | 0 | 0 | 0 | 0 | 0 | 0 | 0 | 0 | 0 | 0 | 0 | 0 | 0 | 0 | 0 | 0 | 0 | 0 | 0 | 0 | 0 | 0 | 0 | 0
2.5 | 0.39794 | 0.00811 | 0 | 0 | 0 | 0 | 0 | 0 | 0 | 0 | 4 | 0 | 0 | 0 | 0 | 0 | 0 | 0 | 0 | 0.12671875 | 0 | 0 | 0 | 0 | 0 | 0 | 0 | 0 | 0.05816157 | 0 | 0 | 0 | 0 | 0 | 0 | 0 | 0
3.5 | 0.544068 | 0.17241 | 0 | 0 | 0 | 0 | 0 | 0 | 0 | 0 | 85 | 0 | 0 | 0 | 0 | 0 | 0 | 0 | 0 | 7.39207875 | 0 | 0 | 0 | 0 | 0 | 0 | 0 | 0 | 1.419219 | 0 | 0 | 0 | 0 | 0 | 0 | 0 | 0
4.5 | 0.6532125 | 0.36917 | 0 | 0 | 0 | 0 | 0 | 0 | 0 | 0 | 182 | 0 | 0 | 0 | 0 | 0 | 0 | 0 | 0 | 33.64061625 | 0 | 0 | 0 | 0 | 0 | 0 | 0 | 0 | 2.264035 | 0 | 0 | 0 | 0 | 0 | 0 | 0 | 0
5.5 | 0.7403627 | 0.20081 | 0 | 0 | 0 | 0 | 0 | 0 | 0 | 0 | 99 | 0 | 0 | 0 | 0 | 0 | 0 | 0 | 0 | 33.40976375 | 0 | 0 | 0 | 0 | 0 | 0 | 0 | 0 | 0.4549912 | 0 | 0 | 0 | 0 | 0 | 0 | 0 | 0
6.5 | 0.8129134 | 0.12373 | 0.00212 | 0 | 0 | 0 | 0 | 0 | 0 | 0 | 61 | 1 | 0 | 0 | 0 | 0 | 0 | 0 | 0 | 33.97935125 | 0.582205 | 0 | 0 | 0 | 0 | 0 | 0 | 0 | 0.0001523402 | 0.01175936 | 0 | 0 | 0 | 0 | 0 | 0 | 0
7.5 | 0.8750613 | 0.07099 | 0.00849 | 0 | 0 | 0 | 0 | 0 | 0 | 0 | 35 | 4 | 0 | 0 | 0 | 0 | 0 | 0 | 0 | 29.94890625 | 3.58171875 | 0 | 0 | 0 | 0 | 0 | 0 | 0 | 0.3232836 | 0.03837249 | 0 | 0 | 0 | 0 | 0 | 0 | 0
8.5 | 0.9294189 | 0.03448 | 0.10403 | 0 | 0 | 0 | 0 | 0 | 0 | 0 | 17 | 49 | 0 | 0 | 0 | 0 | 0 | 0 | 0 | 21.17503 | 63.88742375 | 0 | 0 | 0 | 0 | 0 | 0 | 0 | 0.7880769 | 0.3106564 | 0 | 0 | 0 | 0 | 0 | 0 | 0
9.5 | 0.9777236 | 0.00811 | 0.29087 | 0 | 0 | 0 | 0 | 0 | 0 | 0 | 4 | 137 | 0 | 0 | 0 | 0 | 0 | 0 | 0 | 6.95331125 | 249.3847 | 0 | 0 | 0 | 0 | 0 | 0 | 0 | 0.5145323 | 0.3934344 | 0 | 0 | 0 | 0 | 0 | 0 | 0
10.5 | 1.021189 | 0.00609 | 0.29087 | 0 | 0 | 0 | 0 | 0 | 0 | 0 | 3 | 137 | 0 | 0 | 0 | 0 | 0 | 0 | 0 | 7.04993625 | 336.7184 | 0 | 0 | 0 | 0 | 0 | 0 | 0 | 0.8304316 | 0.05442108 | 0 | 0 | 0 | 0 | 0 | 0 | 0
11.5 | 1.060698 | 0.00406 | 0.17834 | 0 | 0 | 0 | 0 | 0 | 0 | 0 | 2 | 84 | 0 | 0 | 0 | 0 | 0 | 0 | 0 | 6.1747525 | 271.2328475 | 0 | 0 | 0 | 0 | 0 | 0 | 0 | 1.027433 | 0.03798752 | 0 | 0 | 0 | 0 | 0 | 0 | 0
12.5 | 1.09691 | 0.00203 | 0.07643 | 0 | 0 | 0 | 0 | 0 | 0 | 0 | 1 | 36 | 0 | 0 | 0 | 0 | 0 | 0 | 0 | 3.96484375 | 149.2773 | 0 | 0 | 0 | 0 | 0 | 0 | 0 | 0.8654921 | 0.1759709 | 0 | 0 | 0 | 0 | 0 | 0 | 0
13.5 | 1.130334 | 0 | 0.02123 | 0 | 0 | 0 | 0 | 0 | 0 | 0 | 0 | 10 | 0 | 0 | 0 | 0 | 0 | 0 | 0 | 0 | 52.23376125 | 0 | 0 | 0 | 0 | 0 | 0 | 0 | 0 | 0.1585871 | 0 | 0 | 0 | 0 | 0 | 0 | 0
14.5 | 1.161368 | 0 | 0.01911 | 0.0179 | 0 | 0 | 0 | 0 | 0 | 0 | 0 | 9 | 8 | 0 | 0 | 0 | 0 | 0 | 0 | 0 | 58.25922375 | 54.5703875 | 0 | 0 | 0 | 0 | 0 | 0 | 0 | 0.3223395 | 0.049573 | 0 | 0 | 0 | 0 | 0 | 0
15.5 | 1.190332 | 0 | 0.00425 | 0.0783 | 0 | 0 | 0 | 0 | 0 | 0 | 0 | 2 | 35 | 0 | 0 | 0 | 0 | 0 | 0 | 0 | 15.82646875 | 291.5794125 | 0 | 0 | 0 | 0 | 0 | 0 | 0 | 0.1350609 | 0.1468493 | 0 | 0 | 0 | 0 | 0 | 0
16.5 | 1.217484 | 0 | 0.00425 | 0.14989 | 0 | 0 | 0 | 0 | 0 | 0 | 0 | 2 | 67 | 0 | 0 | 0 | 0 | 0 | 0 | 0 | 19.09153125 | 673.3246 | 0 | 0 | 0 | 0 | 0 | 0 | 0 | 0.2278649 | 0.1560768 | 0 | 0 | 0 | 0 | 0 | 0
17.5 | 1.243038 | 0 | 0 | 0.22371 | 0 | 0 | 0 | 0 | 0 | 0 | 0 | 0 | 100 | 0 | 0 | 0 | 0 | 0 | 0 | 0 | 0 | 1198.946 | 0 | 0 | 0 | 0 | 0 | 0 | 0 | 0 | 0.08526275 | 0 | 0 | 0 | 0 | 0 | 0
18.5 | 1.267172 | 0 | 0 | 0.22819 | 0 | 0 | 0 | 0 | 0 | 0 | 0 | 0 | 102 | 0 | 0 | 0 | 0 | 0 | 0 | 0 | 0 | 1444.814 | 0 | 0 | 0 | 0 | 0 | 0 | 0 | 0 | 0.005886439 | 0 | 0 | 0 | 0 | 0 | 0
19.5 | 1.290035 | 0 | 0 | 0.15213 | 0 | 0 | 0 | 0 | 0 | 0 | 0 | 0 | 68 | 0 | 0 | 0 | 0 | 0 | 0 | 0 | 0 | 1128.025 | 0 | 0 | 0 | 0 | 0 | 0 | 0 | 0 | 0.01857806 | 0 | 0 | 0 | 0 | 0 | 0
20.5 | 1.311754 | 0 | 0 | 0.07606 | 0 | 0 | 0 | 0 | 0 | 0 | 0 | 0 | 34 | 0 | 0 | 0 | 0 | 0 | 0 | 0 | 0 | 655.2664075 | 0 | 0 | 0 | 0 | 0 | 0 | 0 | 0 | 0.06333099 | 0 | 0 | 0 | 0 | 0 | 0
21.5 | 1.332438 | 0 | 0 | 0.03803 | 0 | 0 | 0 | 0 | 0 | 0 | 0 | 0 | 17 | 0 | 0 | 0 | 0 | 0 | 0 | 0 | 0 | 377.9564 | 0 | 0 | 0 | 0 | 0 | 0 | 0 | 0 | 0.08880919 | 0 | 0 | 0 | 0 | 0 | 0
22.5 | 1.352183 | 0 | 0 | 0.01119 | 0 | 0 | 0 | 0 | 0 | 0 | 0 | 0 | 5 | 0 | 0 | 0 | 0 | 0 | 0 | 0 | 0 | 127.4611 | 0 | 0 | 0 | 0 | 0 | 0 | 0 | 0 | 0.05396645 | 0 | 0 | 0 | 0 | 0 | 0
23.5 | 1.371068 | 0 | 0 | 0.00447 | 0.00752 | 0 | 0 | 0 | 0 | 0 | 0 | 0 | 2 | 3 | 0 | 0 | 0 | 0 | 0 | 0 | 0 | 58.01110125 | 97.59362 | 0 | 0 | 0 | 0 | 0 | 0 | 0 | 0.03800662 | 0.01891237 | 0 | 0 | 0 | 0 | 0
24.5 | 1.389166 | 0 | 0 | 0.01119 | 0.02256 | 0.00417 | 0 | 0 | 0 | 0 | 0 | 0 | 5 | 9 | 1 | 0 | 0 | 0 | 0 | 0 | 0 | 164.5615 | 331.77018 | 61.32454125 | 0 | 0 | 0 | 0 | 0 | 0 | 0.1521457 | 0.04559662 | 0.01148997 | 0 | 0 | 0 | 0
25.5 | 1.40654 | 0 | 0 | 0.00671 | 0.05013 | 0 | 0 | 0 | 0 | 0 | 0 | 0 | 3 | 20 | 0 | 0 | 0 | 0 | 0 | 0 | 0 | 111.261 | 831.2243 | 0 | 0 | 0 | 0 | 0 | 0 | 0 | 0.1364842 | 0.0768239 | 0 | 0 | 0 | 0 | 0
26.5 | 1.423246 | 0 | 0 | 0.00224 | 0.06767 | 0 | 0 | 0 | 0 | 0 | 0 | 0 | 1 | 27 | 0 | 0 | 0 | 0 | 0 | 0 | 0 | 41.68556 | 1259.313 | 0 | 0 | 0 | 0 | 0 | 0 | 0 | 0.06492311 | 0.0724559 | 0 | 0 | 0 | 0 | 0
27.5 | 1.439333 | 0 | 0 | 0 | 0.13534 | 0 | 0 | 0 | 0 | 0 | 0 | 0 | 0 | 54 | 0 | 0 | 0 | 0 | 0 | 0 | 0 | 0 | 2814.649 | 0 | 0 | 0 | 0 | 0 | 0 | 0 | 0 | 0.08927842 | 0 | 0 | 0 | 0 | 0
28.5 | 1.454845 | 0 | 0 | 0 | 0.13784 | 0.0125 | 0 | 0 | 0 | 0 | 0 | 0 | 0 | 55 | 3 | 0 | 0 | 0 | 0 | 0 | 0 | 0 | 3190.87539 | 289.3640625 | 0 | 0 | 0 | 0 | 0 | 0 | 0 | 0.04483541 | 0.02761257 | 0 | 0 | 0 | 0
29.5 | 1.469822 | 0 | 0 | 0 | 0.14536 | 0.00417 | 0 | 0 | 0 | 0 | 0 | 0 | 0 | 58 | 1 | 0 | 0 | 0 | 0 | 0 | 0 | 0 | 3731.73643 | 107.0538 | 0 | 0 | 0 | 0 | 0 | 0 | 0 | 0.01389961 | 0.008431748 | 0 | 0 | 0 | 0
30.5 | 1.4843 | 0 | 0 | 0 | 0.14286 | 0.01667 | 0 | 0 | 0 | 0 | 0 | 0 | 0 | 57 | 4 | 0 | 0 | 0 | 0 | 0 | 0 | 0 | 4053.313 | 472.9717 | 0 | 0 | 0 | 0 | 0 | 0 | 0 | 0.0001199729 | 0.03035191 | 0 | 0 | 0 | 0
31.5 | 1.498311 | 0 | 0 | 0 | 0.11278 | 0.01667 | 0.00288 | 0 | 0 | 0 | 0 | 0 | 0 | 45 | 4 | 1 | 0 | 0 | 0 | 0 | 0 | 0 | 3525.038 | 521.0354 | 90.01692 | 0 | 0 | 0 | 0 | 0 | 0 | 0.008242556 | 0.02682081 | 0.01076958 | 0 | 0 | 0
32.5 | 1.511883 | 0 | 0 | 0 | 0.09023 | 0.01667 | 0.00288 | 0 | 0 | 0 | 0 | 0 | 0 | 36 | 4 | 1 | 0 | 0 | 0 | 0 | 0 | 0 | 3097.427 | 572.2498 | 98.865 | 0 | 0 | 0 | 0 | 0 | 0 | 0.03126659 | 0.02318146 | 0.01030336 | 0 | 0 | 0
33.5 | 1.525045 | 0 | 0 | 0 | 0.04511 | 0.00417 | 0 | 0 | 0 | 0 | 0 | 0 | 0 | 18 | 1 | 0 | 0 | 0 | 0 | 0 | 0 | 0 | 1695.927 | 156.7727 | 0 | 0 | 0 | 0 | 0 | 0 | 0 | 0.03867202 | 0.004880044 | 0 | 0 | 0 | 0
34.5 | 1.537819 | 0 | 0 | 0 | 0.02256 | 0.04583 | 0.00288 | 0 | 0 | 0 | 0 | 0 | 0 | 9 | 11 | 1 | 0 | 0 | 0 | 0 | 0 | 0 | 926.39538 | 1881.946 | 118.26324 | 0 | 0 | 0 | 0 | 0 | 0 | 0.03707623 | 0.04366647 | 0.009189519 | 0 | 0 | 0
35.5 | 1.550228 | 0 | 0 | 0 | 0.00501 | 0.0375 | 0.00865 | 0 | 0 | 0 | 0 | 0 | 0 | 2 | 9 | 3 | 0 | 0 | 0 | 0 | 0 | 0 | 224.1418 | 1677.708 | 386.9913 | 0 | 0 | 0 | 0 | 0 | 0 | 0.01375255 | 0.02787834 | 0.02569338 | 0 | 0 | 0
36.5 | 1.562293 | 0 | 0 | 0 | 0.00251 | 0.05417 | 0.00865 | 0 | 0 | 0 | 0 | 0 | 0 | 1 | 13 | 3 | 0 | 0 | 0 | 0 | 0 | 0 | 122.0541 | 2634.131 | 420.6246 | 0 | 0 | 0 | 0 | 0 | 0 | 0.01055173 | 0.02967484 | 0.02365937 | 0 | 0 | 0
37.5 | 1.574031 | 0 | 0 | 0 | 0 | 0.1 | 0.00865 | 0 | 0 | 0 | 0 | 0 | 0 | 0 | 24 | 3 | 0 | 0 | 0 | 0 | 0 | 0 | 0 | 5273.4375 | 456.1523 | 0 | 0 | 0 | 0 | 0 | 0 | 0 | 0.03719788 | 0.02152341 | 0 | 0 | 0
38.5 | 1.585461 | 0 | 0 | 0 | 0.00501 | 0.075 | 0.02305 | 0 | 0 | 0 | 0 | 0 | 0 | 2 | 18 | 8 | 0 | 0 | 0 | 0 | 0 | 0 | 285.9038 | 4279.996875 | 1315.386 | 0 | 0 | 0 | 0 | 0 | 0 | 0.04193513 | 0.01667486 | 0.05146363 | 0 | 0 | 0
39.5 | 1.596597 | 0 | 0 | 0 | 0.00251 | 0.07917 | 0.02017 | 0 | 0 | 0 | 0 | 0 | 0 | 1 | 19 | 7 | 0 | 0 | 0 | 0 | 0 | 0 | 154.691 | 4879.237 | 1243.075 | 0 | 0 | 0 | 0 | 0 | 0 | 0.02803876 | 0.008363612 | 0.03977385 | 0 | 0 | 0
40.5 | 1.607455 | 0 | 0 | 0 | 0 | 0.09583 | 0.03746 | 0 | 0 | 0 | 0 | 0 | 0 | 0 | 23 | 13 | 0 | 0 | 0 | 0 | 0 | 0 | 0 | 6365.999 | 2488.472 | 0 | 0 | 0 | 0 | 0 | 0 | 0 | 0.00278378 | 0.06404363 | 0 | 0 | 0
41.5 | 1.618048 | 0 | 0 | 0 | 0 | 0.0875 | 0.04611 | 0 | 0 | 0 | 0 | 0 | 0 | 0 | 21 | 16 | 0 | 0 | 0 | 0 | 0 | 0 | 0 | 6253.92 | 3295.637 | 0 | 0 | 0 | 0 | 0 | 0 | 0 | 5.302031e-06 | 0.06685109 | 0 | 0 | 0
42.5 | 1.628389 | 0 | 0 | 0 | 0 | 0.10833 | 0.02594 | 0.00312 | 0 | 0 | 0 | 0 | 0 | 0 | 26 | 9 | 1 | 0 | 0 | 0 | 0 | 0 | 0 | 8316.02 | 1991.3 | 239.50875 | 0 | 0 | 0 | 0 | 0 | 0 | 0.002875131 | 0.03104078 | 0.009775224 | 0 | 0
43.5 | 1.638489 | 0 | 0 | 0 | 0 | 0.07083 | 0.03746 | 0 | 0 | 0 | 0 | 0 | 0 | 0 | 17 | 13 | 0 | 0 | 0 | 0 | 0 | 0 | 0 | 5830.221 | 3083.44 | 0 | 0 | 0 | 0 | 0 | 0 | 0 | 0.008266548 | 0.03575883 | 0 | 0 | 0
44.5 | 1.64836 | 0 | 0 | 0 | 0 | 0.0625 | 0.05187 | 0.00935 | 0 | 0 | 0 | 0 | 0 | 0 | 15 | 18 | 3 | 0 | 0 | 0 | 0 | 0 | 0 | 5507.57 | 4570.843 | 823.9325 | 0 | 0 | 0 | 0 | 0 | 0 | 0.01744632 | 0.03778186 | 0.0264964 | 0 | 0
45.5 | 1.658011 | 0 | 0 | 0 | 0 | 0.02917 | 0.05764 | 0.00935 | 0 | 0 | 0 | 0 | 0 | 0 | 7 | 20 | 3 | 0 | 0 | 0 | 0 | 0 | 0 | 2747.708 | 5429.479055 | 880.7361 | 0 | 0 | 0 | 0 | 0 | 0 | 0.01524879 | 0.0301483 | 0.0249644 | 0 | 0
46.5 | 1.667453 | 0 | 0 | 0 | 0 | 0.02917 | 0.05187 | 0.00312 | 0 | 0 | 0 | 0 | 0 | 0 | 7 | 18 | 1 | 0 | 0 | 0 | 0 | 0 | 0 | 2932.887 | 5215.25 | 313.69923 | 0 | 0 | 0 | 0 | 0 | 0 | 0.02499343 | 0.01783132 | 0.007794523 | 0 | 0
47.5 | 1.676694 | 0 | 0 | 0 | 0.00251 | 0.01667 | 0.0317 | 0.01246 | 0 | 0 | 0 | 0 | 0 | 1 | 4 | 11 | 4 | 0 | 0 | 0 | 0 | 0 | 269.0014 | 1786.555 | 3397.348 | 1335.362 | 0 | 0 | 0 | 0 | 0 | 0.1446441 | 0.02151995 | 0.006214843 | 0.02890618 | 0 | 0
48.5 | 1.685742 | 0 | 0 | 0 | 0 | 0.00833 | 0.06052 | 0.01246 | 0.00763 | 0 | 0 | 0 | 0 | 0 | 2 | 21 | 4 | 2 | 0 | 0 | 0 | 0 | 0 | 950.3208 | 6904.371245 | 1421.488 | 870.4619 | 0 | 0 | 0 | 0 | 0 | 0.01528603 | 0.005181809 | 0.02661976 | 0.02308049 | 0
49.5 | 1.694605 | 0 | 0 | 0 | 0 | 0.00833 | 0.0634 | 0.01869 | 0 | 0 | 0 | 0 | 0 | 0 | 2 | 22 | 6 | 0 | 0 | 0 | 0 | 0 | 0 | 1010.324 | 7689.619575 | 2266.861 | 0 | 0 | 0 | 0 | 0 | 0 | 0.02082045 | 0.001169832 | 0.03643141 | 0 | 0
50.5 | 1.703291 | 0 | 0 | 0 | 0 | 0.00417 | 0.06052 | 0.02492 | 0.00382 | 0 | 0 | 0 | 0 | 0 | 1 | 21 | 8 | 1 | 0 | 0 | 0 | 0 | 0 | 537.0444 | 7794.227065 | 3209.387615 | 491.9687275 | 0 | 0 | 0 | 0 | 0 | 0.01373904 | 4.586931e-05 | 0.04385919 | 0.01118167 | 0
51.5 | 1.711807 | 0 | 0 | 0 | 0 | 0.00417 | 0.05476 | 0.01246 | 0 | 0 | 0 | 0 | 0 | 0 | 1 | 19 | 4 | 0 | 0 | 0 | 0 | 0 | 0 | 569.5839 | 7479.716315 | 1701.922 | 0 | 0 | 0 | 0 | 0 | 0 | 0.01764676 | 0.002135407 | 0.01956678 | 0 | 0
52.5 | 1.720159 | 0 | 0 | 0 | 0 | 0.00417 | 0.09222 | 0.03115 | 0.00382 | 0 | 0 | 0 | 0 | 0 | 1 | 32 | 10 | 1 | 0 | 0 | 0 | 0 | 0 | 603.412 | 13344.52 | 4507.502 | 552.7659375 | 0 | 0 | 0 | 0 | 0 | 0.02219281 | 0.01289772 | 0.04305341 | 0.01070352 | 0
53.5 | 1.728354 | 0 | 0 | 0 | 0 | 0 | 0.06052 | 0.04361 | 0 | 0 | 0 | 0 | 0 | 0 | 0 | 21 | 14 | 0 | 0 | 0 | 0 | 0 | 0 | 0 | 9267.450295 | 6678.016 | 0 | 0 | 0 | 0 | 0 | 0 | 0 | 0.01877777 | 0.05220841 | 0 | 0
54.5 | 1.736397 | 0 | 0 | 0 | 0 | 0 | 0.04611 | 0.02181 | 0 | 0 | 0 | 0 | 0 | 0 | 0 | 16 | 7 | 0 | 0 | 0 | 0 | 0 | 0 | 0 | 7464.223 | 3530.573 | 0 | 0 | 0 | 0 | 0 | 0 | 0 | 0.02570194 | 0.02219025 | 0 | 0
55.5 | 1.744293 | 0 | 0 | 0 | 0 | 0 | 0.05187 | 0.02181 | 0 | 0 | 0 | 0 | 0 | 0 | 0 | 18 | 7 | 0 | 0 | 0 | 0 | 0 | 0 | 0 | 8867.377 | 3728.504 | 0 | 0 | 0 | 0 | 0 | 0 | 0 | 0.046094 | 0.0184293 | 0 | 0
56.5 | 1.752048 | 0 | 0 | 0 | 0.00251 | 0 | 0.04899 | 0.02492 | 0.00763 | 0 | 0 | 0 | 0 | 1 | 0 | 17 | 8 | 2 | 0 | 0 | 0 | 0 | 452.7089 | 0 | 8835.941 | 4494.624155 | 1376.163 | 0 | 0 | 0 | 0 | 0.4734231 | 0 | 0.06425608 | 0.01699508 | 0.01890627 | 0
57.5 | 1.759668 | 0 | 0 | 0 | 0 | 0 | 0.02305 | 0.01869 | 0.00763 | 0 | 0 | 0 | 0 | 0 | 0 | 8 | 6 | 2 | 0 | 0 | 0 | 0 | 0 | 0 | 4382.021 | 3553.144 | 1450.535 | 0 | 0 | 0 | 0 | 0 | 0 | 0.04227762 | 0.009917775 | 0.01818517 | 0
58.5 | 1.767156 | 0 | 0 | 0 | 0 | 0 | 0.00576 | 0.04361 | 0 | 0 | 0 | 0 | 0 | 0 | 0 | 2 | 14 | 0 | 0 | 0 | 0 | 0 | 0 | 0 | 1153.16136 | 8730.793 | 0 | 0 | 0 | 0 | 0 | 0 | 0 | 0.01419484 | 0.01715167 | 0 | 0
59.5 | 1.774517 | 0 | 0 | 0 | 0 | 0 | 0.00288 | 0.02492 | 0.01527 | 0 | 0 | 0 | 0 | 0 | 0 | 1 | 8 | 4 | 0 | 0 | 0 | 0 | 0 | 0 | 606.65724 | 5249.270285 | 3216.547 | 0 | 0 | 0 | 0 | 0 | 0 | 0.009246383 | 0.006786895 | 0.03330168 | 0
60.5 | 1.781755 | 0 | 0 | 0 | 0 | 0 | 0.00288 | 0.04361 | 0.00763 | 0 | 0 | 0 | 0 | 0 | 0 | 1 | 14 | 2 | 0 | 0 | 0 | 0 | 0 | 0 | 637.76196 | 9657.222 | 1689.626 | 0 | 0 | 0 | 0 | 0 | 0 | 0.01175384 | 0.007426568 | 0.01582249 | 0
61.5 | 1.788875 | 0 | 0 | 0 | 0 | 0 | 0.00288 | 0.04673 | 0.00382 | 0 | 0 | 0 | 0 | 0 | 0 | 1 | 15 | 1 | 0 | 0 | 0 | 0 | 0 | 0 | 669.91212 | 10869.79 | 888.5639925 | 0 | 0 | 0 | 0 | 0 | 0 | 0.01464497 | 0.00419278 | 0.007499789 | 0
62.5 | 1.79588 | 0 | 0 | 0 | 0 | 0 | 0.00288 | 0.03738 | 0.01145 | 0 | 0 | 0 | 0 | 0 | 0 | 1 | 12 | 3 | 0 | 0 | 0 | 0 | 0 | 0 | 703.125 | 9125.977 | 2795.41 | 0 | 0 | 0 | 0 | 0 | 0 | 0.01794557 | 0.00124483 | 0.0211835 | 0
63.5 | 1.802774 | 0 | 0 | 0 | 0 | 0 | 0 | 0.04673 | 0.00763 | 0 | 0 | 0 | 0 | 0 | 0 | 0 | 15 | 2 | 0 | 0 | 0 | 0 | 0 | 0 | 0 | 11965.12 | 1953.645 | 0 | 0 | 0 | 0 | 0 | 0 | 0 | 0.0001768864 | 0.0132352 | 0
64.5 | 1.80956 | 0 | 0 | 0 | 0 | 0 | 0.00288 | 0.05296 | 0.01908 | 0 | 0 | 0 | 0 | 0 | 0 | 1 | 17 | 5 | 0 | 0 | 0 | 0 | 0 | 0 | 772.80804 | 14211.08118 | 5119.853265 | 0 | 0 | 0 | 0 | 0 | 0 | 0.02588149 | 0.0002125058 | 0.03086135 | 0
65.5 | 1.816241 | 0 | 0 | 0 | 0 | 0.00417 | 0 | 0.09346 | 0.01145 | 0 | 0 | 0 | 0 | 0 | 1 | 0 | 30 | 3 | 0 | 0 | 0 | 0 | 0 | 1171.817 | 0 | 26263.32 | 3217.58 | 0 | 0 | 0 | 0 | 0 | 0.1631204 | 0 | 0.003449349 | 0.01716591 | 0
66.5 | 1.822822 | 0 | 0 | 0 | 0 | 0 | 0 | 0.05296 | 0 | 0 | 0 | 0 | 0 | 0 | 0 | 0 | 17 | 0 | 0 | 0 | 0 | 0 | 0 | 0 | 0 | 15574.45694 | 0 | 0 | 0 | 0 | 0 | 0 | 0 | 0 | 0.00558601 | 0 | 0
67.5 | 1.829304 | 0 | 0 | 0 | 0 | 0 | 0 | 0.09034 | 0.01145 | 0 | 0 | 0 | 0 | 0 | 0 | 0 | 29 | 3 | 0 | 0 | 0 | 0 | 0 | 0 | 0 | 27783.78 | 3521.412 | 0 | 0 | 0 | 0 | 0 | 0 | 0 | 0.01922513 | 0.01444777 | 0
68.5 | 1.835691 | 0 | 0 | 0 | 0 | 0 | 0 | 0.04361 | 0.01908 | 0 | 0 | 0 | 0 | 0 | 0 | 0 | 14 | 5 | 0 | 0 | 0 | 0 | 0 | 0 | 0 | 14017.09 | 6132.676905 | 0 | 0 | 0 | 0 | 0 | 0 | 0 | 0.01579017 | 0.02182723 | 0
69.5 | 1.841985 | 0 | 0 | 0 | 0 | 0 | 0 | 0.0405 | 0 | 0 | 0 | 0 | 0 | 0 | 0 | 0 | 13 | 0 | 0 | 0 | 0 | 0 | 0 | 0 | 0 | 13595.95 | 0 | 0 | 0 | 0 | 0 | 0 | 0 | 0 | 0.02253964 | 0 | 0
70.5 | 1.848189 | 0 | 0 | 0 | 0 | 0 | 0 | 0.04673 | 0.01527 | 0.01639 | 0 | 0 | 0 | 0 | 0 | 0 | 15 | 4 | 1 | 0 | 0 | 0 | 0 | 0 | 0 | 16374.31 | 5350.648 | 5743.099 | 0 | 0 | 0 | 0 | 0 | 0 | 0.03736138 | 0.01394916 | 0.006963239
71.5 | 1.854306 | 0 | 0 | 0 | 0 | 0 | 0 | 0.02492 | 0.02672 | 0 | 0 | 0 | 0 | 0 | 0 | 0 | 8 | 7 | 0 | 0 | 0 | 0 | 0 | 0 | 0 | 9108.904805 | 9766.85138 | 0 | 0 | 0 | 0 | 0 | 0 | 0 | 0.02727337 | 0.0214374 | 0
72.5 | 1.860338 | 0 | 0 | 0 | 0 | 0 | 0 | 0.02181 | 0.02672 | 0.01639 | 0 | 0 | 0 | 0 | 0 | 0 | 7 | 7 | 1 | 0 | 0 | 0 | 0 | 0 | 0 | 8311.314 | 10182.4075 | 6245.87 | 0 | 0 | 0 | 0 | 0 | 0 | 0.03151093 | 0.01856501 | 0.006171751
73.5 | 1.866287 | 0 | 0 | 0 | 0 | 0 | 0 | 0.00623 | 0.01145 | 0.01639 | 0 | 0 | 0 | 0 | 0 | 0 | 2 | 3 | 1 | 0 | 0 | 0 | 0 | 0 | 0 | 2473.717 | 4546.399 | 6507.901 | 0 | 0 | 0 | 0 | 0 | 0 | 0.0115514 | 0.006776013 | 0.005770201
74.5 | 1.872156 | 0 | 0 | 0 | 0 | 0 | 0 | 0.01246 | 0.01908 | 0.01639 | 0 | 0 | 0 | 0 | 0 | 0 | 4 | 5 | 1 | 0 | 0 | 0 | 0 | 0 | 0 | 5152.131 | 7889.458365 | 6777.161 | 0 | 0 | 0 | 0 | 0 | 0 | 0.02898429 | 0.009427262 | 0.005366943
75.5 | 1.877947 | 0 | 0 | 0 | 0 | 0 | 0 | 0 | 0.02672 | 0.01639 | 0 | 0 | 0 | 0 | 0 | 0 | 0 | 7 | 1 | 0 | 0 | 0 | 0 | 0 | 0 | 0 | 11499.45634 | 7053.746 | 0 | 0 | 0 | 0 | 0 | 0 | 0 | 0.01075579 | 0.004963677
76.5 | 1.883661 | 0 | 0 | 0 | 0 | 0 | 0 | 0.00312 | 0.02672 | 0.01639 | 0 | 0 | 0 | 0 | 0 | 0 | 1 | 7 | 1 | 0 | 0 | 0 | 0 | 0 | 0 | 1396.81503 | 11962.46718 | 7337.756 | 0 | 0 | 0 | 0 | 0 | 0 | 0.01083651 | 0.008496761 | 0.004562165
77.5 | 1.889302 | 0 | 0 | 0 | 0 | 0 | 0 | 0 | 0.01527 | 0.03279 | 0 | 0 | 0 | 0 | 0 | 0 | 0 | 4 | 2 | 0 | 0 | 0 | 0 | 0 | 0 | 0 | 7107.946 | 15263.23 | 0 | 0 | 0 | 0 | 0 | 0 | 0 | 0.003685355 | 0.008331001
78.5 | 1.89487 | 0 | 0 | 0 | 0 | 0 | 0 | 0 | 0.0458 | 0.01639 | 0 | 0 | 0 | 0 | 0 | 0 | 0 | 12 | 1 | 0 | 0 | 0 | 0 | 0 | 0 | 0 | 22155.14 | 7928.443 | 0 | 0 | 0 | 0 | 0 | 0 | 0 | 0.007946785 | 0.003771757
79.5 | 1.900367 | 0 | 0 | 0 | 0 | 0 | 0 | 0 | 0.0229 | 0.01639 | 0 | 0 | 0 | 0 | 0 | 0 | 0 | 6 | 1 | 0 | 0 | 0 | 0 | 0 | 0 | 0 | 11506.33 | 8235.317 | 0 | 0 | 0 | 0 | 0 | 0 | 0 | 0.002643189 | 0.003386691
80.5 | 1.905796 | 0 | 0 | 0 | 0 | 0 | 0 | 0 | 0.03053 | 0.01639 | 0 | 0 | 0 | 0 | 0 | 0 | 0 | 8 | 1 | 0 | 0 | 0 | 0 | 0 | 0 | 0 | 15926.28 | 8550.009 | 0 | 0 | 0 | 0 | 0 | 0 | 0 | 0.002077409 | 0.003011039
81.5 | 1.911158 | 0 | 0 | 0 | 0 | 0 | 0 | 0 | 0.01527 | 0 | 0 | 0 | 0 | 0 | 0 | 0 | 0 | 4 | 0 | 0 | 0 | 0 | 0 | 0 | 0 | 0 | 8266.313 | 0 | 0 | 0 | 0 | 0 | 0 | 0 | 0 | 0.0004941555 | 0
82.5 | 1.916454 | 0 | 0 | 0 | 0 | 0 | 0 | 0 | 0.03817 | 0.03279 | 0 | 0 | 0 | 0 | 0 | 0 | 0 | 10 | 2 | 0 | 0 | 0 | 0 | 0 | 0 | 0 | 21433.05 | 18412.1 | 0 | 0 | 0 | 0 | 0 | 0 | 0 | 0.000358084 | 0.004594005
83.5 | 1.921686 | 0 | 0 | 0 | 0 | 0 | 0 | 0 | 0.04198 | 0.04918 | 0 | 0 | 0 | 0 | 0 | 0 | 0 | 11 | 3 | 0 | 0 | 0 | 0 | 0 | 0 | 0 | 24440.04 | 28631.75 | 0 | 0 | 0 | 0 | 0 | 0 | 0 | 5.797732e-06 | 0.005885788
84.5 | 1.926857 | 0 | 0 | 0 | 0 | 0 | 0 | 0 | 0.04962 | 0.04918 | 0 | 0 | 0 | 0 | 0 | 0 | 0 | 13 | 3 | 0 | 0 | 0 | 0 | 0 | 0 | 0 | 29938.28 | 29672.81 | 0 | 0 | 0 | 0 | 0 | 0 | 0 | 0.0002822496 | 0.004935398
85.5 | 1.931966 | 0 | 0 | 0 | 0 | 0 | 0 | 0 | 0.06107 | 0.04918 | 0 | 0 | 0 | 0 | 0 | 0 | 0 | 16 | 3 | 0 | 0 | 0 | 0 | 0 | 0 | 0 | 38170.36 | 30738.8 | 0 | 0 | 0 | 0 | 0 | 0 | 0 | 0.001655714 | 0.004046053
86.5 | 1.937016 | 0 | 0 | 0 | 0 | 0 | 0 | 0 | 0.05725 | 0.01639 | 0 | 0 | 0 | 0 | 0 | 0 | 0 | 15 | 1 | 0 | 0 | 0 | 0 | 0 | 0 | 0 | 37053.04 | 10607.85 | 0 | 0 | 0 | 0 | 0 | 0 | 0 | 0.003750569 | 0.00107473
87.5 | 1.942008 | 0 | 0 | 0 | 0 | 0 | 0 | 0 | 0.06107 | 0.03279 | 0 | 0 | 0 | 0 | 0 | 0 | 0 | 16 | 2 | 0 | 0 | 0 | 0 | 0 | 0 | 0 | 40912.13 | 21966.74 | 0 | 0 | 0 | 0 | 0 | 0 | 0 | 0.007451524 | 0.001652868
88.5 | 1.946943 | 0 | 0 | 0 | 0 | 0 | 0 | 0 | 0.08397 | 0 | 0 | 0 | 0 | 0 | 0 | 0 | 0 | 22 | 0 | 0 | 0 | 0 | 0 | 0 | 0 | 0 | 58204.15 | 0 | 0 | 0 | 0 | 0 | 0 | 0 | 0 | 0.01660705 | 0
89.5 | 1.951823 | 0 | 0 | 0 | 0 | 0 | 0 | 0 | 0.05725 | 0.01639 | 0 | 0 | 0 | 0 | 0 | 0 | 0 | 15 | 1 | 0 | 0 | 0 | 0 | 0 | 0 | 0 | 41043.52 | 11750.28 | 0 | 0 | 0 | 0 | 0 | 0 | 0 | 0.01682906 | 0.0004144586
90.5 | 1.956649 | 0 | 0 | 0 | 0 | 0 | 0 | 0 | 0.03435 | 0.03279 | 0 | 0 | 0 | 0 | 0 | 0 | 0 | 9 | 2 | 0 | 0 | 0 | 0 | 0 | 0 | 0 | 25460.83 | 24304.53 | 0 | 0 | 0 | 0 | 0 | 0 | 0 | 0.01414407 | 0.0005129956
91.5 | 1.961421 | 0 | 0 | 0 | 0 | 0 | 0 | 0 | 0.03435 | 0.03279 | 0 | 0 | 0 | 0 | 0 | 0 | 0 | 9 | 2 | 0 | 0 | 0 | 0 | 0 | 0 | 0 | 26314.19 | 25119.14 | 0 | 0 | 0 | 0 | 0 | 0 | 0 | 0.01897527 | 0.0002676453
92.5 | 1.966142 | 0 | 0 | 0 | 0 | 0 | 0 | 0 | 0.02672 | 0.06557 | 0 | 0 | 0 | 0 | 0 | 0 | 0 | 7 | 4 | 0 | 0 | 0 | 0 | 0 | 0 | 0 | 21147.6275 | 51895.58 | 0 | 0 | 0 | 0 | 0 | 0 | 0 | 0.01916192 | 0.0001970563
93.5 | 1.970812 | 0 | 0 | 0 | 0 | 0 | 0 | 0 | 0.01145 | 0.01639 | 0 | 0 | 0 | 0 | 0 | 0 | 0 | 3 | 1 | 0 | 0 | 0 | 0 | 0 | 0 | 0 | 9359.234 | 13397.19 | 0 | 0 | 0 | 0 | 0 | 0 | 0 | 0.01038757 | 5.611755e-06
94.5 | 1.975432 | 0 | 0 | 0 | 0 | 0 | 0 | 0 | 0 | 0.08197 | 0 | 0 | 0 | 0 | 0 | 0 | 0 | 0 | 5 | 0 | 0 | 0 | 0 | 0 | 0 | 0 | 0 | 69175.19 | 0 | 0 | 0 | 0 | 0 | 0 | 0 | 0 | 2.836742e-05
95.5 | 1.980003 | 0 | 0 | 0 | 0 | 0 | 0 | 0 | 0.00382 | 0 | 0 | 0 | 0 | 0 | 0 | 0 | 0 | 1 | 0 | 0 | 0 | 0 | 0 | 0 | 0 | 0 | 3327.158 | 0 | 0 | 0 | 0 | 0 | 0 | 0 | 0 | 0.005227904 | 0
96.5 | 1.984527 | 0 | 0 | 0 | 0 | 0 | 0 | 0 | 0.01908 | 0.09836 | 0 | 0 | 0 | 0 | 0 | 0 | 0 | 5 | 6 | 0 | 0 | 0 | 0 | 0 | 0 | 0 | 17145.9 | 88389.46 | 0 | 0 | 0 | 0 | 0 | 0 | 0 | 0.03133845 | 0.0008911106
97.5 | 1.989005 | 0 | 0 | 0 | 0 | 0 | 0 | 0 | 0 | 0.01639 | 0 | 0 | 0 | 0 | 0 | 0 | 0 | 0 | 1 | 0 | 0 | 0 | 0 | 0 | 0 | 0 | 0 | 15191.23 | 0 | 0 | 0 | 0 | 0 | 0 | 0 | 0 | 0.0002971739
98.5 | 1.993436 | 0 | 0 | 0 | 0 | 0 | 0 | 0 | 0 | 0.03279 | 0 | 0 | 0 | 0 | 0 | 0 | 0 | 0 | 2 | 0 | 0 | 0 | 0 | 0 | 0 | 0 | 0 | 31336.47 | 0 | 0 | 0 | 0 | 0 | 0 | 0 | 0 | 0.001003154
99.5 | 1.997823 | 0 | 0 | 0 | 0 | 0 | 0 | 0 | 0 | 0.03279 | 0 | 0 | 0 | 0 | 0 | 0 | 0 | 0 | 2 | 0 | 0 | 0 | 0 | 0 | 0 | 0 | 0 | 32300.61 | 0 | 0 | 0 | 0 | 0 | 0 | 0 | 0 | 0.00152915
100.5 | 2.002166 | 0 | 0 | 0 | 0 | 0 | 0 | 0 | 0 | 0.01639 | 0 | 0 | 0 | 0 | 0 | 0 | 0 | 0 | 1 | 0 | 0 | 0 | 0 | 0 | 0 | 0 | 0 | 16637.08 | 0 | 0 | 0 | 0 | 0 | 0 | 0 | 0 | 0.001089086
101.5 | 2.006466 | 0 | 0 | 0 | 0 | 0 | 0 | 0 | 0 | 0 | 0 | 0 | 0 | 0 | 0 | 0 | 0 | 0 | 0 | 0 | 0 | 0 | 0 | 0 | 0 | 0 | 0 | 0 | 0 | 0 | 0 | 0 | 0 | 0 | 0 | 0 | 0
102.5 | 2.010724 | 0 | 0 | 0 | 0 | 0 | 0 | 0 | 0 | 0.01639 | 0 | 0 | 0 | 0 | 0 | 0 | 0 | 0 | 1 | 0 | 0 | 0 | 0 | 0 | 0 | 0 | 0 | 17650.24 | 0 | 0 | 0 | 0 | 0 | 0 | 0 | 0 | 0.001936963
103.5 | 2.01494 | 0 | 0 | 0 | 0 | 0 | 0 | 0 | 0 | 0.01639 | 0 | 0 | 0 | 0 | 0 | 0 | 0 | 0 | 1 | 0 | 0 | 0 | 0 | 0 | 0 | 0 | 0 | 18171.89 | 0 | 0 | 0 | 0 | 0 | 0 | 0 | 0 | 0.002466684
104.5 | 2.019116 | 0 | 0 | 0 | 0 | 0 | 0 | 0 | 0 | 0.01639 | 0 | 0 | 0 | 0 | 0 | 0 | 0 | 0 | 1 | 0 | 0 | 0 | 0 | 0 | 0 | 0 | 0 | 18703.71 | 0 | 0 | 0 | 0 | 0 | 0 | 0 | 0 | 0.003071412
105.5 | 2.023252 | 0 | 0 | 0 | 0 | 0 | 0 | 0 | 0 | 0 | 0 | 0 | 0 | 0 | 0 | 0 | 0 | 0 | 0 | 0 | 0 | 0 | 0 | 0 | 0 | 0 | 0 | 0 | 0 | 0 | 0 | 0 | 0 | 0 | 0 | 0 | 0
106.5 | 2.02735 | 0 | 0 | 0 | 0 | 0 | 0 | 0 | 0 | 0.01639 | 0 | 0 | 0 | 0 | 0 | 0 | 0 | 0 | 1 | 0 | 0 | 0 | 0 | 0 | 0 | 0 | 0 | 19798.29 | 0 | 0 | 0 | 0 | 0 | 0 | 0 | 0 | 0.004519656
107.5 | 2.031408 | 0 | 0 | 0 | 0 | 0 | 0 | 0 | 0 | 0.01639 | 0 | 0 | 0 | 0 | 0 | 0 | 0 | 0 | 1 | 0 | 0 | 0 | 0 | 0 | 0 | 0 | 0 | 20361.25 | 0 | 0 | 0 | 0 | 0 | 0 | 0 | 0 | 0.005370192
108.5 | 2.03543 | 0 | 0 | 0 | 0 | 0 | 0 | 0 | 0 | 0 | 0 | 0 | 0 | 0 | 0 | 0 | 0 | 0 | 0 | 0 | 0 | 0 | 0 | 0 | 0 | 0 | 0 | 0 | 0 | 0 | 0 | 0 | 0 | 0 | 0 | 0 | 0
109.5 | 2.039414 | 0 | 0 | 0 | 0 | 0 | 0 | 0 | 0 | 0 | 0 | 0 | 0 | 0 | 0 | 0 | 0 | 0 | 0 | 0 | 0 | 0 | 0 | 0 | 0 | 0 | 0 | 0 | 0 | 0 | 0 | 0 | 0 | 0 | 0 | 0 | 0
110.5 | 2.043362 | 0 | 0 | 0 | 0 | 0 | 0 | 0 | 0 | 0.03279 | 0 | 0 | 0 | 0 | 0 | 0 | 0 | 0 | 2 | 0 | 0 | 0 | 0 | 0 | 0 | 0 | 0 | 44241.34 | 0 | 0 | 0 | 0 | 0 | 0 | 0 | 0 | 0.01694654
111.5 | 2.047275 | 0 | 0 | 0 | 0 | 0 | 0 | 0 | 0 | 0.01639 | 0 | 0 | 0 | 0 | 0 | 0 | 0 | 0 | 1 | 0 | 0 | 0 | 0 | 0 | 0 | 0 | 0 | 22719.75 | 0 | 0 | 0 | 0 | 0 | 0 | 0 | 0 | 0.009699461
112.5 | 2.051153 | 0 | 0 | 0 | 0 | 0 | 0 | 0 | 0 | 0 | 0 | 0 | 0 | 0 | 0 | 0 | 0 | 0 | 0 | 0 | 0 | 0 | 0 | 0 | 0 | 0 | 0 | 0 | 0 | 0 | 0 | 0 | 0 | 0 | 0 | 0 | 0
113.5 | 2.054996 | 0 | 0 | 0 | 0 | 0 | 0 | 0 | 0 | 0 | 0 | 0 | 0 | 0 | 0 | 0 | 0 | 0 | 0 | 0 | 0 | 0 | 0 | 0 | 0 | 0 | 0 | 0 | 0 | 0 | 0 | 0 | 0 | 0 | 0 | 0 | 0
114.5 | 2.058805 | 0 | 0 | 0 | 0 | 0 | 0 | 0 | 0 | 0.01639 | 0 | 0 | 0 | 0 | 0 | 0 | 0 | 0 | 1 | 0 | 0 | 0 | 0 | 0 | 0 | 0 | 0 | 24603.42 | 0 | 0 | 0 | 0 | 0 | 0 | 0 | 0 | 0.0140248
115.5 | 2.062582 | 0 | 0 | 0 | 0 | 0 | 0 | 0 | 0 | 0 | 0 | 0 | 0 | 0 | 0 | 0 | 0 | 0 | 0 | 0 | 0 | 0 | 0 | 0 | 0 | 0 | 0 | 0 | 0 | 0 | 0 | 0 | 0 | 0 | 0 | 0 | 0
116.5 | 2.066326 | 0 | 0 | 0 | 0 | 0 | 0 | 0 | 0 | 0 | 0 | 0 | 0 | 0 | 0 | 0 | 0 | 0 | 0 | 0 | 0 | 0 | 0 | 0 | 0 | 0 | 0 | 0 | 0 | 0 | 0 | 0 | 0 | 0 | 0 | 0 | 0
117.5 | 2.070038 | 0 | 0 | 0 | 0 | 0 | 0 | 0 | 0 | 0 | 0 | 0 | 0 | 0 | 0 | 0 | 0 | 0 | 0 | 0 | 0 | 0 | 0 | 0 | 0 | 0 | 0 | 0 | 0 | 0 | 0 | 0 | 0 | 0 | 0 | 0 | 0
118.5 | 2.073718 | 0 | 0 | 0 | 0 | 0 | 0 | 0 | 0 | 0 | 0 | 0 | 0 | 0 | 0 | 0 | 0 | 0 | 0 | 0 | 0 | 0 | 0 | 0 | 0 | 0 | 0 | 0 | 0 | 0 | 0 | 0 | 0 | 0 | 0 | 0 | 0
119.5 | 2.077368 | 0 | 0 | 0 | 0 | 0 | 0 | 0 | 0 | 0 | 0 | 0 | 0 | 0 | 0 | 0 | 0 | 0 | 0 | 0 | 0 | 0 | 0 | 0 | 0 | 0 | 0 | 0 | 0 | 0 | 0 | 0 | 0 | 0 | 0 | 0 | 0